## FF
Time | Blend_Con | Fresh_Con | Blend_Cu | Blend_S | Blend_SiO2 | Blend_Fe | Blend_MgO | Blend_Al2O3 | Blend_CaO | Dried Bin_H2O | Blend_CuS | SULPH | Slag_Con | Slag Con_Cu | Slag Con_S | Slag Con_Fe | Slag Con_SiO2 | Slag Con_Al2O3 | Slag Con_CaO | Slag Con_MgO | Revert | Revert_Cu | Revert_S | Revert_Fe | Revert_SiO2 | Revert_Al2O3 | Revert_CaO | Revert_MgO | Revert_SO4 | Flux | Flux_Cu | Flux_Fe | Flux_S | Flux_SiO2 | Flux_Al2O3 | Flux, %CaO | Flux_Moist | Dust | Percent Dust Make | Dust_Cu | Dust_Fe | Dust_S | Dust_SiO2 | Dust_Cao | RS_Heat_Loss | Oxy_Enrich | O2 grade | Process Air Flow | Distribution air flow | O2 Flow | Central oxygen flow | Matte_Cu | Matte_Fe | Matte_S | Matte_CaO | Matte_SiO2 | Slag_Cu | Slag_Fe | Slag_SiO2 | Slag_CaO | Slag_MgO | Slag_Al2O3 | Slag_Fe3O4 | Slag_FeSiO2 | Furnace_Temperature | RS_Fuel | RS_Exit_Temp_Model
2018-09-01 | 204.6591034 | 187.2122 | 24.416 | 24.58997 | 18.26031 | 22.89 | 1.70054 | 0.99699 | 1.07864 | 0 | 0.992925 | 67.82332 | 6.598938465 | 38.58 | 5.18463 | 19.6848 | 9.34119 | 1.08447 | 0.68254 | 0.24551 | 0.083140373 | 43.9 | 7 | 27.3 | 2.07 | 0.2 | 6.05 | 2.2 | 0.00648 | 10.76478 | 0 | 0.62 | 0 | 92.8 | 1.3 | 0.65 | 4.3 | 14.13610458 | 0.06691392 | 22.2 | 13.5 | 11.47 | 6.2 | 0.7 | 2405.399658 | 85.72688293 | 98.5 | 1106.733521 | 1751.18689 | 15013.14551 | 1029.890503 | 69.62431 | 6.16017 | 21.28747 | 0.03117 | 0.01149 | 1.81906 | 39.91307 | 32.65718 | 2.21039 | 2.84265 | 1.46646 | 4.1 | 1.222184 | 1318.555 | 0 | 1389.757
2018-09-01 01:00 | 207.2559662 | 172.9188 | 24.416 | 24.58997 | 18.26031 | 22.89 | 1.70054 | 0.99699 | 1.07864 | 0 | 0.992925 | 67.82332 | 3.896392584 | 38.58 | 5.18463 | 19.6848 | 9.34119 | 1.08447 | 0.68254 | 0.24551 | 19.41218948 | 43.9 | 7 | 27.3 | 2.07 | 0.2 | 6.05 | 2.2 | 0.00648 | 11.02858 | 0 | 0.62 | 0 | 92.8 | 1.3 | 0.65 | 4.3 | 13.95737839 | 0.06610098 | 22.2 | 13.5 | 11.47 | 6.2 | 0.7 | 2390.427246 | 86.23384094 | 98.5 | 1129.730957 | 1752.643188 | 15049.87891 | 1039.285645 | 69.62431 | 6.16017 | 21.28747 | 0.03117 | 0.01149 | 1.81906 | 39.91307 | 32.65718 | 2.21039 | 2.84265 | 1.46646 | 4.1 | 1.222184 | 1310.237 | 0 | 1393.463
2018-09-01 02:00 | 204.9994049 | 162.1833 | 24.319 | 25.23772 | 18.15673 | 23.08 | 1.80596 | 0.99715 | 0.97867 | 0 | 0.963597 | 68.94754 | 6.97289753 | 38.58 | 5.18463 | 19.6848 | 9.34119 | 1.08447 | 0.68254 | 0.24551 | 23.40169144 | 43.9 | 7 | 27.3 | 2.07 | 0.2 | 6.05 | 2.2 | 0.00648 | 12.44147 | 0 | 0.62 | 0 | 92.8 | 1.3 | 0.65 | 4.3 | 14.54422855 | 0.06861382 | 22.2 | 13.5 | 11.47 | 6.2 | 0.7 | 2401.206543 | 86.18524933 | 98.5 | 1170.239014 | 1778.632446 | 15367.20508 | 1054.245117 | 69.61301 | 6.07295 | 21.27993 | 0.03511 | 0.04811 | 1.75526 | 39.68166 | 32.50801 | 2.19164 | 2.69162 | 1.40879 | 4.2 | 1.220673 | 1316.226 | 0 | 1444.174
2018-09-01 03:00 | 205.3456573 | 159.5247 | 24.466 | 24.98071 | 18.26241 | 22.99 | 1.73178 | 1.00558 | 1.06698 | 0 | 0.979396 | 68.60057 | 11.14114285 | 38.58 | 5.18463 | 19.6848 | 9.34119 | 1.08447 | 0.68254 | 0.24551 | 22.29842758 | 43.9 | 7 | 27.3 | 2.07 | 0.2 | 6.05 | 2.2 | 0.00648 | 12.38135 | 0 | 0.62 | 0 | 92.8 | 1.3 | 0.65 | 4.3 | 14.45871353 | 0.06678797 | 22.2 | 13.5 | 11.47 | 6.2 | 0.7 | 2433.892334 | 86.20972443 | 98.5 | 1221.765503 | 1780.370239 | 15297.95801 | 1064.375 | 69.92308 | 5.99355 | 21.33639 | 0.03456 | 0.04844 | 1.75259 | 39.34011 | 31.0452 | 2.19223 | 2.65653 | 1.40886 | 4.1 | 1.267188 | 1334.38463 | 0 | 1421.185
2018-09-01 04:00 | 205.6919098 | 161.4957 | 24.293 | 25.2745 | 18.06027 | 23.14 | 1.78279 | 0.98056 | 1.05372 | 0 | 0.961166 | 68.99229 | 8.769942284 | 38.58 | 5.18463 | 19.6848 | 9.34119 | 1.08447 | 0.68254 | 0.24551 | 23.10533142 | 43.9 | 7 | 27.3 | 2.07 | 0.2 | 6.05 | 2.2 | 0.00648 | 12.32095 | 0 | 0.62 | 0 | 92.8 | 1.3 | 0.65 | 4.3 | 16.56970787 | 0.0772618 | 22.2 | 13.5 | 11.47 | 6.2 | 0.7 | 2400.286133 | 86.15065002 | 98.5 | 1265.113037 | 1790.505737 | 15580.94043 | 1091.095459 | 70.03392 | 5.91318 | 21.3027 | 0.03168 | 0.01129 | 1.7809 | 39.4218 | 31.48127 | 2.18924 | 2.6223 | 1.40092 | 4.4 | 1.25223 | 1315.715 | 0 | 1431.906
2018-09-01 05:00 | 205.5928955 | 164.8804 | 24.764 | 25.54344 | 17.78854 | 22.94 | 1.60362 | 0.97564 | 1.32272 | 0 | 0.969486 | 69.91865 | 6.398741245 | 38.58 | 5.18463 | 19.6848 | 9.34119 | 1.08447 | 0.68254 | 0.24551 | 22.07995605 | 43.9 | 7 | 27.3 | 2.07 | 0.2 | 6.05 | 2.2 | 0.00648 | 12.23378 | 0 | 0.62 | 0 | 92.8 | 1.3 | 0.65 | 4.3 | 12.75798225 | 0.06018154 | 22.2 | 13.5 | 11.47 | 6.2 | 0.7 | 2441.031494 | 82.09249115 | 98.5 | 2218.853516 | 1818.204468 | 15066.27539 | 1031.532471 | 69.93713 | 5.89411 | 21.24187 | 0.0358 | 0.03425 | 1.8952 | 39.34785 | 30.78738 | 2.22139 | 2.58167 | 1.40237 | 4.2 | 1.278051 | 1338.35083 | 0 | 1481.09
2018-09-01 06:00 | 204.7140961 | 165.4872 | 24.465 | 25.43702 | 18.29875 | 22.96 | 1.58764 | 0.93386 | 1.2025 | 0 | 0.961787 | 69.45025 | 7.124824047 | 38.58 | 5.18463 | 19.6848 | 9.34119 | 1.08447 | 0.68254 | 0.24551 | 20.00147438 | 43.9 | 7 | 27.3 | 2.07 | 0.2 | 6.05 | 2.2 | 0.00648 | 12.1006 | 0 | 0.62 | 0 | 92.8 | 1.3 | 0.65 | 4.3 | 12.45664215 | 0.05880242 | 22.2 | 13.5 | 11.47 | 6.2 | 0.7 | 2379.089355 | 82.03103638 | 98.5 | 2280.30249 | 1808.980957 | 14901.7666 | 1041.589233 | 69.80588 | 5.85159 | 21.32233 | 0.03452 | 0.09798 | 1.86613 | 39.41469 | 31.16575 | 2.24469 | 2.54218 | 1.41316 | 3.6 | 1.26468 | 1303.939 | 0 | 1470.482
2018-09-01 07:00 | 204.4585724 | 164.5499 | 24.467 | 24.39474 | 17.96795 | 23.04 | 1.59375 | 0.94754 | 1.0943 | 0 | 1.002962 | 67.50042 | 8.034143448 | 38.58 | 5.18463 | 19.6848 | 9.34119 | 1.08447 | 0.68254 | 0.24551 | 19.86983299 | 43.9 | 7 | 27.3 | 2.07 | 0.2 | 6.05 | 2.2 | 0.00648 | 12.00471 | 0 | 0.62 | 0 | 92.8 | 1.3 | 0.65 | 4.3 | 12.5390892 | 0.0590095 | 22.2 | 13.5 | 11.47 | 6.2 | 0.7 | 2392.312744 | 81.72377014 | 98.5 | 2263.233398 | 1817.359985 | 15114.13867 | 1049.205688 | 69.78864 | 5.93139 | 21.12098 | 0.04041 | 0.10641 | 1.92262 | 39.45381 | 31.99653 | 2.32931 | 2.6102 | 1.38214 | 3.4 | 1.233065 | 1311.285 | 0 | 1376.64
2018-09-01 08:00 | 205.6014862 | 164.5582 | 24.427 | 24.99934 | 18.72245 | 22.99 | 1.62318 | 0.97298 | 1.28967 | 0 | 0.977106 | 68.60051 | 9.69562149 | 38.58362 | 5.18463 | 19.6848 | 9.34119 | 1.08447 | 0.68254 | 0.24551 | 19.35707092 | 43.9 | 7 | 27.3 | 2.07 | 0.2 | 6.05 | 2.2 | 0.00648 | 11.99057 | 0 | 0.62 | 0 | 92.8 | 1.3 | 0.65 | 4.3 | 12.52692604 | 0.05818437 | 22.2 | 13.5 | 11.47 | 6.2 | 0.7 | 2386.016846 | 82.15645599 | 98.5 | 2334.899902 | 1811.506226 | 15051.75879 | 1037.979248 | 69.67976 | 6.01268 | 21.22244 | 0.04448 | 0.1136 | 2.19561 | 39.43765 | 31.43399 | 2.43042 | 2.55459 | 1.3385 | 4.4 | 1.254618 | 1307.787 | 0 | 1435.523
2018-09-01 09:00 | 207.6182861 | 168.4483 | 24.478 | 24.29198 | 19.34041 | 22.72 | 1.70745 | 1.06797 | 1.27585 | 0 | 1.007658 | 67.3159 | 8.512226105 | 38.58362 | 5.18463 | 19.6848 | 9.34119 | 1.08447 | 0.68254 | 0.24551 | 18.63158607 | 43.9 | 7 | 27.3 | 2.07 | 0.2 | 6.05 | 2.2 | 0.00648 | 12.02616 | 0 | 0.62 | 0 | 92.8 | 1.3 | 0.65 | 4.3 | 12.69770622 | 0.05875018 | 22.2 | 13.5 | 11.47 | 6.2 | 0.7 | 2386.670654 | 82.19372559 | 98.5 | 2387.816162 | 1815.537964 | 15154.33984 | 1052.566528 | 69.54194 | 6.1221 | 21.28486 | 0.0665 | 0.3668 | 1.94475 | 39.32135 | 31.53341 | 2.35034 | 2.37692 | 1.31823 | 3.6 | 1.246974 | 1308.15 | 0 | 1362.518
2018-09-01 10:00 | 207.9888763 | 170.9201 | 24.219 | 24.35112 | 19.11177 | 22.8 | 1.61986 | 0.97373 | 1.24196 | 0 | 0.994574 | 67.20002 | 7.98824358 | 38.58362 | 5.18463 | 19.6848 | 9.34119 | 1.08447 | 0.68254 | 0.24551 | 17.3952446 | 43.9 | 7 | 27.3 | 2.07 | 0.2 | 6.05 | 2.2 | 0.00648 | 11.6853 | 0 | 0.62 | 0 | 92.8 | 1.3 | 0.65 | 4.3 | 12.50484085 | 0.05789891 | 22.2 | 13.5 | 11.47 | 6.2 | 0.7 | 2395.843018 | 81.88911438 | 98.5 | 2190.694092 | 1810.518799 | 14995.65332 | 1045.081665 | 70.06385 | 6.00889 | 21.30826 | 0.04273 | 0.09425 | 1.74845 | 39.44685 | 31.49003 | 2.29794 | 2.32885 | 1.33683 | 4.4 | 1.252677 | 1313.246 | 0 | 1385.386
2018-09-01 11:00 | 208.0060883 | 171.3145 | 24.394 | 23.45481 | 18.94552 | 22.57 | 1.6189 | 0.95706 | 1.44296 | 0 | 1.040043 | 65.65132 | 7.464261055 | 38.58362 | 5.18463 | 19.6848 | 9.34119 | 1.08447 | 0.68254 | 0.24551 | 18.03206253 | 43.9 | 7 | 27.3 | 2.07 | 0.2 | 6.05 | 2.2 | 0.00648 | 11.19523 | 0 | 0.62 | 0 | 92.8 | 1.3 | 0.65 | 4.3 | 13.84601498 | 0.06425949 | 22.2 | 13.5 | 11.47 | 6.2 | 0.7 | 2390.838623 | 83.66953278 | 98.5 | 1785.413696 | 1798.513306 | 15143.58105 | 1065.189087 | 70.03252 | 6.10351 | 21.38967 | 0.03434 | 0.01124 | 1.85041 | 39.77477 | 32.27157 | 2.34258 | 2.40696 | 1.30541 | 4.4 | 1.232502 | 1310.466 | 0 | 1288.081
2018-09-01 12:00 | 208.3469238 | 176.298 | 24.52 | 24.2535 | 18.48464 | 22.9 | 1.68915 | 0.99806 | 1.02128 | 0 | 1.010988 | 67.27976 | 6.94027853 | 38.58362 | 5.18463 | 19.6848 | 9.34119 | 1.08447 | 0.68254 | 0.24551 | 14.38692665 | 43.9 | 7 | 27.3 | 2.07 | 0.2 | 6.05 | 2.2 | 0.00648 | 10.72175 | 0 | 0.62 | 0 | 92.8 | 1.3 | 0.65 | 4.3 | 12.92916012 | 0.0600554 | 22.2 | 13.5 | 11.47 | 6.2 | 0.7 | 2359.112549 | 83.77139282 | 98.5 | 1782.054321 | 1785.800293 | 15044.72656 | 1049.163452 | 69.59196 | 6.07025 | 21.04747 | 0.0425 | 0.21425 | 1.90345 | 40.02007 | 34.9525 | 2.39925 | 2.65601 | 1.35206 | 4.8 | 1.144984 | 1292.840305 | 0 | 1373.823
2018-09-01 13:00 | 208.4577179 | 178.0649 | 24.566 | 24.97111 | 18.92943 | 22.91 | 1.77321 | 1.01459 | 1.18528 | 0 | 0.983777 | 68.67184 | 6.416295528 | 38.58362 | 5.18463 | 19.6848 | 9.34119 | 1.08447 | 0.68254 | 0.24551 | 13.74115276 | 43.9 | 7 | 27.3 | 2.07 | 0.2 | 6.05 | 2.2 | 0.00648 | 10.23535 | 0 | 0.62 | 0 | 92.8 | 1.3 | 0.65 | 4.3 | 13.08860683 | 0.06091294 | 22.2 | 13.5 | 11.47 | 6.2 | 0.7 | 2364.843994 | 84.18196869 | 98.5 | 1641.49646 | 1781.864624 | 14855.2041 | 1039.790894 | 69.6244 | 6.08809 | 21.17468 | 0.04111 | 0.25508 | 1.68882 | 39.56238 | 31.84189 | 2.31892 | 2.45892 | 1.31949 | 4.8 | 1.242463 | 1296.024 | 0 | 1436.693
2018-09-01 14:00 | 209.4524536 | 178.6054 | 24.475 | 26.27062 | 18.84696 | 23.33 | 1.83202 | 1.01498 | 0.9813 | 0 | 0.931649 | 70.99797 | 5.892313004 | 37.81046 | 5.11275 | 21.22193 | 11.44373 | 1.15541 | 0.70138 | 0.2897 | 14.9878788 | 43.9 | 7 | 27.3 | 2.07 | 0.2 | 6.05 | 2.2 | 0.00648 | 9.966879 | 0 | 0.62 | 0 | 92.8 | 1.3 | 0.65 | 4.3 | 17.05326653 | 0.07919053 | 22.2 | 13.5 | 11.47 | 6.2 | 0.7 | 2410.846191 | 85.93755341 | 98.5 | 1241.903198 | 1776.170288 | 15131.72461 | 1050.80481 | 69.32294 | 6.0725 | 21.12441 | 0.04323 | 0.35528 | 1.87236 | 39.52323 | 32.40332 | 2.33198 | 2.54484 | 1.32609 | 4 | 1.219728 | 1321.581 | 0 | 1513.144
2018-09-01 15:00 | 207.7929077 | 179.2292 | 24.438 | 23.76344 | 17.6118 | 23.2 | 1.71496 | 0.93933 | 1.17948 | 0 | 1.028386 | 66.27815 | 5.368330002 | 37.81046 | 5.11275 | 21.22193 | 11.44373 | 1.15541 | 0.70138 | 0.2897 | 13.16973495 | 43.9 | 7 | 27.3 | 2.07 | 0.2 | 6.05 | 2.2 | 0.00648 | 10.02565 | 0 | 0.62 | 0 | 92.8 | 1.3 | 0.65 | 4.3 | 16.47199631 | 0.07727482 | 22.2 | 13.5 | 11.47 | 6.2 | 0.7 | 2352.576904 | 85.792099 | 98.5 | 1243.531372 | 1776.643799 | 15273.15723 | 1065.11438 | 68.91718 | 6.16221 | 20.69147 | 0.05448 | 0.45848 | 1.75075 | 39.43776 | 32.17956 | 2.28524 | 2.54172 | 1.45404 | 3.9 | 1.225553 | 1289.209 | 0 | 1297.435
2018-09-01 16:00 | 208.2292786 | 178.6517 | 24.625 | 24.94519 | 18.55346 | 22.76 | 1.78052 | 0.99835 | 0.96822 | 0 | 0.987164 | 68.67574 | 4.844347477 | 37.81046 | 5.11275 | 21.22193 | 11.44373 | 1.15541 | 0.70138 | 0.2897 | 14.5485239 | 43.9 | 7 | 27.3 | 2.07 | 0.2 | 6.05 | 2.2 | 0.00648 | 10.18473 | 0 | 0.62 | 0 | 92.8 | 1.3 | 0.65 | 4.3 | 18.55680847 | 0.08709106 | 22.2 | 13.5 | 11.47 | 6.2 | 0.7 | 2383.326904 | 86.14411163 | 98.5 | 1161.610596 | 1786.970215 | 15358.95801 | 1062.038574 | 68.83305 | 6.06283 | 20.56839 | 0.04663 | 0.27293 | 2.01882 | 40.05627 | 36.28092 | 2.2505 | 2.94158 | 1.58295 | 4.1 | 1.104059 | 1306.293 | 0 | 1399.122
2018-09-01 17:00 | 208.8112183 | 180.3535 | 24.608 | 24.87321 | 17.50077 | 22.87 | 1.69177 | 0.93497 | 0.95828 | 0 | 0.989338 | 68.52551 | 4.729524612 | 37.81046 | 5.11275 | 21.22193 | 11.44373 | 1.15541 | 0.70138 | 0.2897 | 13.3765974 | 43.9 | 7 | 27.3 | 2.07 | 0.2 | 6.05 | 2.2 | 0.00648 | 10.35161 | 0 | 0.62 | 0 | 92.8 | 1.3 | 0.65 | 4.3 | 17.95860672 | 0.08409921 | 22.2 | 13.5 | 11.47 | 6.2 | 0.7 | 2340.308105 | 86.02548218 | 98.5 | 1336.409424 | 1789.10791 | 15703.97559 | 1092.147339 | 69.03709 | 6.2226 | 20.7643 | 0.05088 | 0.4366 | 2.08623 | 40.47521 | 40.49927 | 2.31406 | 3.17815 | 1.57498 | 4.7 | 0.9994058 | 1282.393 | 0 | 1394.109
2018-09-01 18:00 | 207.7264099 | 178.2281 | 24.463 | 24.70567 | 18.20343 | 22.85 | 1.83117 | 0.98502 | 0.89732 | 0 | 0.990178 | 68.08233 | 5.276863098 | 37.81046 | 5.11275 | 21.22193 | 11.44373 | 1.15541 | 0.70138 | 0.2897 | 13.78592205 | 43.9 | 7 | 27.3 | 2.07 | 0.2 | 6.05 | 2.2 | 0.00648 | 10.43553 | 0 | 0.62 | 0 | 92.8 | 1.3 | 0.65 | 4.3 | 16.18081474 | 0.0759651 | 22.2 | 13.5 | 11.47 | 6.2 | 0.7 | 2357.311279 | 85.96755981 | 98.5 | 1213.822998 | 1795.94458 | 15622.0957 | 1077.310669 | 69.01838 | 6.18223 | 20.72906 | 0.04822 | 0.42568 | 1.93818 | 39.52197 | 33.42981 | 2.15809 | 2.68587 | 1.37342 | 4.3 | 1.182237 | 1291.84 | 0 | 1395.739
2018-09-01 19:00 | 207.9491119 | 177.8311 | 24.389 | 26.55528 | 19.8014 | 23.09 | 1.87848 | 1.06594 | 1.10223 | 0 | 0.918424 | 71.43778 | 5.824202061 | 37.81046 | 5.11275 | 21.22193 | 11.44373 | 1.15541 | 0.70138 | 0.2897 | 13.70928383 | 43.9 | 7 | 27.3 | 2.07 | 0.2 | 6.05 | 2.2 | 0.00648 | 10.58456 | 0 | 0.62 | 0 | 92.8 | 1.3 | 0.65 | 4.3 | 17.65929222 | 0.08260756 | 22.2 | 13.5 | 11.47 | 6.2 | 0.7 | 2424.414551 | 85.81900024 | 98.5 | 1167.429199 | 1784.891113 | 15482.66406 | 1085.926636 | 68.8643 | 6.16482 | 20.645 | 0.04876 | 0.45849 | 1.96754 | 39.74965 | 32.96085 | 2.16964 | 2.78973 | 1.44828 | 4.1 | 1.205966 | 1329.119195 | 0 | 1461.627
2018-09-01 20:00 | 209.0429993 | 178.3999 | 24.129 | 24.65812 | 18.6719 | 22.92 | 1.73544 | 0.9717 | 0.9999 | 0 | 0.978542 | 67.69586 | 6.371540546 | 37.79011 | 5.53742 | 21.17318 | 12.09788 | 1.15467 | 0.73857 | 0.32288 | 13.49280167 | 43.9 | 7 | 27.3 | 2.07 | 0.2 | 6.05 | 2.2 | 0.00648 | 10.7788 | 0 | 0.62 | 0 | 92.8 | 1.3 | 0.65 | 4.3 | 17.6327095 | 0.08185478 | 22.2 | 13.5 | 11.47 | 6.2 | 0.7 | 2394.715088 | 86.21553802 | 98.5 | 1188.959229 | 1784.418579 | 15520.85156 | 1076.493164 | 68.78819 | 6.19524 | 20.45958 | 0.05268 | 0.528 | 2.2088 | 40.07504 | 34.91859 | 2.239 | 2.82526 | 1.44713 | 5 | 1.147671 | 1312.619 | 0 | 1396.486
2018-09-01 21:00 | 208.6360168 | 177.3006 | 24.249 | 25.35457 | 18.77436 | 22.83 | 1.78684 | 1.01153 | 1.00365 | 0 | 0.956396 | 69.10076 | 6.918879509 | 37.79011 | 5.53742 | 21.17318 | 12.09788 | 1.15467 | 0.73857 | 0.32288 | 13.52042675 | 43.9 | 7 | 27.3 | 2.07 | 0.2 | 6.05 | 2.2 | 0.00648 | 10.89612 | 0 | 0.62 | 0 | 92.8 | 1.3 | 0.65 | 4.3 | 17.59465981 | 0.08162496 | 22.2 | 13.5 | 11.47 | 6.2 | 0.7 | 2420.30127 | 85.83607483 | 98.5 | 1173.939697 | 1800.397339 | 15550.25684 | 1076.787964 | 68.72124 | 6.10658 | 20.52995 | 0.05284 | 0.48231 | 1.9148 | 39.8547 | 32.37736 | 2.14386 | 2.69445 | 1.3874 | 4.5 | 1.230943 | 1326.834 | 0 | 1454.146
2018-09-01 22:00 | 208.7116089 | 169.4393 | 24.071 | 24.90207 | 18.4266 | 23.25 | 1.78304 | 0.99777 | 0.99059 | 0 | 0.966626 | 68.09883 | 14.58355331 | 37.79011 | 5.53742 | 21.17318 | 12.09788 | 1.15467 | 0.73857 | 0.32288 | 13.73625374 | 43.9 | 7 | 27.3 | 2.07 | 0.2 | 6.05 | 2.2 | 0.00648 | 10.95255 | 0 | 0.62 | 0 | 92.8 | 1.3 | 0.65 | 4.3 | 16.85997772 | 0.07550534 | 22.2 | 13.5 | 11.47 | 6.2 | 0.7 | 2364.950928 | 85.80910492 | 98.5 | 1183.082886 | 1796.958496 | 15556.9541 | 1077.920044 | 68.85963 | 6.10687 | 20.45932 | 0.05776 | 0.63709 | 2.31494 | 39.61599 | 31.17313 | 2.23848 | 2.64163 | 1.35089 | 4.7 | 1.270838 | 1296.084 | 0 | 1421.063
2018-09-01 23:00 | 208.5010529 | 171.1656 | 24.232 | 24.62821 | 19.2332 | 22.78 | 1.75425 | 1.03402 | 1.04773 | 0 | 0.983912 | 67.73185 | 12.16762733 | 37.79011 | 5.53742 | 21.17318 | 12.09788 | 1.15467 | 0.73857 | 0.32288 | 14.3900423 | 43.9 | 7 | 27.3 | 2.07 | 0.2 | 6.05 | 2.2 | 0.00648 | 10.77782 | 0 | 0.62 | 0 | 92.8 | 1.3 | 0.65 | 4.3 | 16.92513847 | 0.07669932 | 22.2 | 13.5 | 11.47 | 6.2 | 0.7 | 2369.564453 | 85.9928894 | 98.5 | 1166.675781 | 1799.158203 | 15619.96289 | 1078.778198 | 69.1444 | 6.07546 | 20.64248 | 0.06013 | 0.61937 | 1.98643 | 40.05109 | 34.47701 | 2.26413 | 2.92048 | 1.43844 | 4.1 | 1.161675 | 1298.647 | 0 | 1393.373
2018-09-02 | 207.4077454 | 174.4748 | 24.433 | 25.32973 | 18.00219 | 23.21 | 1.60226 | 0.94375 | 1.07809 | 0 | 0.964598 | 69.22183 | 8.366183281 | 37.79011 | 5.53742 | 21.17318 | 12.09788 | 1.15467 | 0.73857 | 0.32288 | 14.00827026 | 43.9 | 7 | 27.3 | 2.07 | 0.2 | 6.05 | 2.2 | 0.00648 | 10.55849 | 0 | 0.62 | 0 | 92.8 | 1.3 | 0.65 | 4.3 | 18.79224968 | 0.08709231 | 22.2 | 13.5 | 11.47 | 6.2 | 0.7 | 2421.131348 | 86.16907501 | 98.5 | 1313.764038 | 1793.912109 | 15528.18066 | 1075.643433 | 69.0236 | 6.0662 | 20.63799 | 0.06463 | 0.68018 | 1.6671 | 39.87107 | 33.02248 | 2.08713 | 2.70403 | 1.44612 | 3.1 | 1.207392 | 1327.295 | 0 | 1425.28
2018-09-02 01:00 | 208.6280212 | 174.9137 | 24.834 | 23.89269 | 18.31671 | 22.59 | 1.59318 | 0.98853 | 1.09592 | 0 | 1.039397 | 66.86387 | 9.05556488 | 37.79011 | 5.53742 | 21.17318 | 12.09788 | 1.15467 | 0.73857 | 0.32288 | 14.20196152 | 43.9 | 7 | 27.3 | 2.07 | 0.2 | 6.05 | 2.2 | 0.00648 | 10.45683 | 0 | 0.62 | 0 | 92.8 | 1.3 | 0.65 | 4.3 | 18.38471031 | 0.08445612 | 22.2 | 13.5 | 11.47 | 6.2 | 0.7 | 2399.465576 | 86.08527374 | 98.5 | 1163.06543 | 1799.067627 | 15633.7041 | 1076.661499 | 69.32713 | 6.0977 | 20.78883 | 0.05978 | 0.67033 | 2.18475 | 39.41411 | 30.90173 | 2.0299 | 2.45126 | 1.40304 | 3.9 | 1.275466 | 1315.259 | 0 | 1297.702
2018-09-02 02:00 | 206.9383087 | 174.5609 | 24.359 | 24.35979 | 17.69336 | 22.96 | 1.67431 | 0.93779 | 1.14364 | 0 | 0.999968 | 67.33964 | 9.744947433 | 37.79011 | 5.53742 | 21.17318 | 12.09788 | 1.15467 | 0.73857 | 0.32288 | 12.42275524 | 43.9 | 7 | 27.3 | 2.07 | 0.2 | 6.05 | 2.2 | 0.00648 | 10.20969 | 0 | 0.62 | 0 | 92.8 | 1.3 | 0.65 | 4.3 | 0.068836041 | 0.0003176805 | 22.2 | 13.5 | 11.47 | 6.2 | 0.7 | 2388.681885 | 86.16959381 | 98.5 | 1232.314575 | 1760.679565 | 15545.3418 | 1083.85022 | 69.14322 | 6.10442 | 20.67012 | 0.06983 | 0.6971 | 2.26202 | 39.42511 | 32.41205 | 2.08772 | 2.5754 | 1.4102 | 3.8 | 1.216372 | 1309.268 | 0 | 1532.044
2018-09-02 03:00 | 161.4345551 | 130.9123 | 24.359 | 24.35979 | 17.69336 | 22.96 | 1.67431 | 0.93779 | 1.14364 | 0 | 0.999968 | 67.33964 | 10.43432999 | 37.79011 | 5.53742 | 21.17318 | 12.09788 | 1.15467 | 0.73857 | 0.32288 | 12.2499752 | 43.9 | 7 | 27.3 | 2.07 | 0.2 | 6.05 | 2.2 | 0.00648 | 7.837946 | 0 | 0.62 | 0 | 92.8 | 1.3 | 0.65 | 4.3 | 0.00465225 | 2.70686e-05 | 22.2 | 13.5 | 11.47 | 6.2 | 0.7 | 2388.869385 | 86.24313354 | 110.5 | 744.7822876 | 1555.358765 | 12104.67676 | 860.5753784 | 69.40815 | 5.95884 | 20.6445 | 0.05844 | 0.58669 | 2.26202 | 39.42511 | 32.41205 | 2.08772 | 2.5754 | 1.4102 | 3.8 | 1.216372 | 1309.372 | 0 | 1534.541
2018-09-02 04:00 | 109.7024918 | 85.29455 | 23.279 | 24.77695 | 19.24746 | 23.18 | 1.84354 | 0.89147 | 1.16694 | 0 | 0.939543 | 67.1429 | 5.830888271 | 37.79011 | 5.53742 | 21.17318 | 12.09788 | 1.15467 | 0.73857 | 0.32288 | 13.33691692 | 43.9 | 7 | 27.3 | 2.07 | 0.2 | 6.05 | 2.2 | 0.00648 | 5.24014 | 0 | 0.62 | 0 | 92.8 | 1.3 | 0.65 | 4.3 | 17.11405945 | 0.1481309 | 22.2 | 13.5 | 11.47 | 6.2 | 0.7 | 2389.057129 | 83.09082031 | 122.5 | 967.1773071 | 1400.149292 | 8978.24707 | 769.6495972 | 69.32094 | 5.89925 | 20.59311 | 0.06978 | 0.60007 | 1.90277 | 39.79248 | 33.09339 | 2.10132 | 2.72532 | 1.46178 | 3.4 | 1.20243 | 1309.476 | 0 | 1254.31
2018-09-02 05:00 | 204.8605652 | 171.34 | 24.291 | 24.58616 | 18.38753 | 22.92 | 1.72103 | 0.985 | 1.0538 | 0 | 0.987995 | 67.70542 | 5.729419231 | 37.79011 | 5.53742 | 21.17318 | 12.09788 | 1.15467 | 0.73857 | 0.32288 | 17.66200638 | 43.9 | 7 | 27.3 | 2.07 | 0.2 | 6.05 | 2.2 | 0.00648 | 10.12913 | 0 | 0.62 | 0 | 92.8 | 1.3 | 0.65 | 4.3 | 16.73941612 | 0.07948819 | 22.2 | 13.5 | 11.47 | 6.2 | 0.7 | 2325.234131 | 86.37606049 | 134.5 | 1225.903931 | 1785.114136 | 15441.30566 | 1072.257813 | 69.85074 | 5.84211 | 20.84568 | 0.07068 | 0.56528 | 1.54386 | 39.62764 | 35.68255 | 2.11826 | 2.76017 | 1.41557 | 3.2 | 1.110561 | 1274.019 | 0 | 1380.233
2018-09-02 06:00 | 204.7029114 | 175.2108 | 23.199 | 24.22461 | 18.9376 | 23.38 | 1.6365 | 0.82077 | 1.38126 | 0 | 0.957662 | 66.04919 | 5.627949715 | 37.79011 | 5.53742 | 21.17318 | 12.09788 | 1.15467 | 0.73857 | 0.32288 | 13.26346684 | 43.9 | 7 | 27.3 | 2.07 | 0.2 | 6.05 | 2.2 | 0.00648 | 10.60067 | 0 | 0.62 | 0 | 92.8 | 1.3 | 0.65 | 4.3 | 17.22790909 | 0.08190861 | 22.2 | 13.5 | 11.47 | 6.2 | 0.7 | 2325.706543 | 85.97261047 | 146.5 | 1273.790161 | 1789.545044 | 15452.13086 | 1085.42395 | 70.30005 | 5.48716 | 20.92343 | 0.06024 | 0.37116 | 2.04682 | 39.24327 | 34.67977 | 2.08737 | 2.81874 | 1.3678 | 2.8 | 1.13159 | 1274.281 | 0 | 1356.481
2018-09-02 07:00 | 205.7963409 | 169.9666 | 23.602 | 25.72837 | 17.78956 | 24.09 | 1.63961 | 0.82167 | 1.35472 | 0 | 0.917353 | 69.18726 | 5.526480675 | 37.79011 | 5.53742 | 21.17318 | 12.09788 | 1.15467 | 0.73857 | 0.32288 | 19.16404152 | 43.9 | 7 | 27.3 | 2.07 | 0.2 | 6.05 | 2.2 | 0.00648 | 11.13919 | 0 | 0.62 | 0 | 92.8 | 1.3 | 0.65 | 4.3 | 22.16998672 | 0.1049105 | 22.2 | 13.5 | 11.47 | 6.2 | 0.7 | 2341.256348 | 85.7885437 | 158.5 | 1321.67627 | 1807.596191 | 15944.28711 | 1116.868408 | 70.95998 | 5.22235 | 20.98215 | 0.04663 | 0.16788 | 1.52223 | 39.71869 | 38.90937 | 2.24027 | 3.03289 | 1.3402 | 2.6 | 1.0208 | 1282.92 | 0 | 1434.249
2018-09-02 08:00 | 206.3396759 | 158.2859 | 23.335 | 25.16673 | 18.18383 | 24.1 | 1.56243 | 0.78272 | 1.57051 | 0 | 0.927216 | 67.91041 | 5.425011158 | 38.80573 | 4.70228 | 19.15018 | 7.67022 | 1.02115 | 0.56108 | 0.19868 | 28.63383675 | 43.9 | 7 | 27.3 | 2.07 | 0.2 | 6.05 | 2.2 | 0.00648 | 13.99493 | 0 | 0.62 | 0 | 92.8 | 1.3 | 0.65 | 4.3 | 20.50024605 | 0.09680673 | 22.2 | 13.5 | 11.47 | 6.2 | 0.7 | 2373.432373 | 86.19335938 | 170.5 | 1319.375732 | 1824.737183 | 16003.74414 | 1111.608154 | 71.02789 | 5.20905 | 21.028 | 0.04046 | 0.13123 | 1.72583 | 39.67503 | 33.3949 | 2.33223 | 2.79997 | 1.21928 | 2.8 | 1.188057 | 1300.796 | 0 | 1405.812
2018-09-02 09:00 | 203.0374756 | 155.3641 | 23.335 | 25.16673 | 18.18383 | 24.1 | 1.56243 | 0.78272 | 1.57051 | 0 | 0.927216 | 67.91041 | 5.323542118 | 38.80573 | 4.70228 | 19.15018 | 7.67022 | 1.02115 | 0.56108 | 0.19868 | 28.11380005 | 43.9 | 7 | 27.3 | 2.07 | 0.2 | 6.05 | 2.2 | 0.00648 | 14.23605 | 0 | 0.62 | 0 | 92.8 | 1.3 | 0.65 | 4.3 | 23.02530479 | 0.1105068 | 22.2 | 13.5 | 11.47 | 6.2 | 0.7 | 2370.458496 | 85.78388977 | 182.5 | 1205.855469 | 1825.914063 | 16025.27734 | 1109.877441 | 70.4519 | 5.35854 | 20.86045 | 0.09303 | 0.28462 | 1.82255 | 39.71869 | 31.86083 | 2.21567 | 2.75717 | 1.33618 | 3.6 | 1.246631 | 1299.144 | 0 | 1382.521
2018-09-02 10:00 | 195.1537933 | 146.8468 | 23.837 | 24.94166 | 17.02092 | 24.05 | 1.69569 | 0.7796 | 1.31201 | 0 | 0.95571 | 67.95986 | 5.222072601 | 38.80573 | 4.70228 | 19.15018 | 7.67022 | 1.02115 | 0.56108 | 0.19868 | 28.95464516 | 43.9 | 7 | 27.3 | 2.07 | 0.2 | 6.05 | 2.2 | 0.00648 | 14.13031 | 0 | 0.62 | 0 | 92.8 | 1.3 | 0.65 | 4.3 | 19.33863449 | 0.09651179 | 22.2 | 13.5 | 11.47 | 6.2 | 0.7 | 2383.358154 | 86.08078003 | 194.5 | 1244.302612 | 1745.6698 | 14950.05859 | 1049.068115 | 70.33357 | 5.45319 | 20.98239 | 0.05445 | 0.29305 | 1.88025 | 39.79403 | 30.25927 | 2.33706 | 2.51617 | 1.19382 | 4.7 | 1.315102 | 1306.31 | 0 | 1375.297
2018-09-02 11:00 | 195.4000397 | 148.7722 | 23.169 | 24.26148 | 18.00832 | 23.73 | 1.58641 | 0.76781 | 1.64101 | 0 | 0.954971 | 66.09013 | 5.120603561 | 38.80573 | 4.70228 | 19.15018 | 7.67022 | 1.02115 | 0.56108 | 0.19868 | 26.9115448 | 43.9 | 7 | 27.3 | 2.07 | 0.2 | 6.05 | 2.2 | 0.00648 | 14.59574 | 0 | 0.62 | 0 | 92.8 | 1.3 | 0.65 | 4.3 | 12.62984276 | 0.06298525 | 22.2 | 13.5 | 11.47 | 6.2 | 0.7 | 2331.668945 | 86.07074738 | 206.5 | 1052.643921 | 1726.819214 | 14627.36719 | 1018.313721 | 70.45033 | 5.48629 | 20.92808 | 0.04401 | 0.2088 | 2.03123 | 40.31742 | 30.65149 | 2.45594 | 2.63943 | 1.18738 | 6.5 | 1.315349 | 1277.594 | 0 | 1414.172
2018-09-02 12:00 | 195.6463013 | 147.4539 | 23.169 | 24.26148 | 18.00832 | 23.73 | 1.58641 | 0.76781 | 1.64101 | 0 | 0.954971 | 66.09013 | 5.16338253 | 38.80573 | 4.70228 | 19.15018 | 7.67022 | 1.02115 | 0.56108 | 0.19868 | 27.96674347 | 43.9 | 7 | 27.3 | 2.07 | 0.2 | 6.05 | 2.2 | 0.00648 | 15.06229 | 0 | 0.62 | 0 | 92.8 | 1.3 | 0.65 | 4.3 | 10.61252499 | 0.05284867 | 22.2 | 13.5 | 11.47 | 6.2 | 0.7 | 2372.447998 | 85.73097992 | 218.5 | 1005.910278 | 1716.031372 | 14243.67871 | 995.4863281 | 70.45033 | 5.48629 | 20.92808 | 0.04401 | 0.2088 | 2.03123 | 40.31742 | 30.65149 | 2.45594 | 2.63943 | 1.18738 | 6.5 | 1.315349 | 1300.249 | 0 | 1435.81
2018-09-02 13:00 | 199.1686096 | 149.4577 | 23.603 | 24.08523 | 18.59558 | 23.75 | 1.72621 | 0.78703 | 1.48693 | 0 | 0.979978 | 66.15402 | 5.252758026 | 38.80573 | 4.70228 | 19.15018 | 7.67022 | 1.02115 | 0.56108 | 0.19868 | 28.66848946 | 43.9 | 7 | 27.3 | 2.07 | 0.2 | 6.05 | 2.2 | 0.00648 | 15.78969 | 0 | 0.62 | 0 | 92.8 | 1.3 | 0.65 | 4.3 | 9.904546738 | 0.04845162 | 22.2 | 13.5 | 11.47 | 6.2 | 0.7 | 2367.773926 | 86.12332153 | 230.5 | 1011.118835 | 1730.965942 | 14573.48438 | 1023.96875 | 70.76114 | 5.46532 | 21.23034 | 0.03937 | 0.15406 | 2.0575 | 40.76675 | 32.83371 | 2.75219 | 2.64069 | 1.12859 | 7 | 1.241613 | 1297.652 | 0 | 1411.982
2018-09-02 14:00 | 205.7252655 | 159.1533 | 23.488 | 25.24992 | 17.70044 | 24.4 | 1.69413 | 0.77801 | 1.37936 | 0 | 0.930221 | 68.2058 | 5.342133522 | 38.53726 | 5.03197 | 20.49073 | 9.65673 | 1.09433 | 0.6202 | 0.24187 | 24.61788368 | 43.9 | 7 | 27.3 | 2.07 | 0.2 | 6.05 | 2.2 | 0.00648 | 16.61196 | 0 | 0.62 | 0 | 92.8 | 1.3 | 0.65 | 4.3 | 8.401185989 | 0.03980333 | 22.2 | 13.5 | 11.47 | 6.2 | 0.7 | 2338.22168 | 86.20513153 | 242.5 | 1083.007935 | 1749.910645 | 14895.48633 | 1036.564819 | 69.9646 | 5.81924 | 21.01922 | 0.05064 | 0.49223 | 1.85023 | 40.53357 | 31.74187 | 2.83732 | 2.50077 | 1.18622 | 5.2 | 1.276975 | 1281.234 | 0 | 1526.29
2018-09-02 15:00 | 205.0500641 | 159.3774 | 23.221 | 25.00543 | 18.36886 | 24.41 | 1.65296 | 0.79423 | 1.58403 | 0 | 0.928638 | 67.50843 | 5.431508541 | 38.53726 | 5.03197 | 20.49073 | 9.65673 | 1.09433 | 0.6202 | 0.24187 | 24.03615379 | 43.9 | 7 | 27.3 | 2.07 | 0.2 | 6.05 | 2.2 | 0.00648 | 16.20497 | 0 | 0.62 | 0 | 92.8 | 1.3 | 0.65 | 4.3 | 9.77011776 | 0.04641792 | 22.2 | 13.5 | 11.47 | 6.2 | 0.7 | 2346.507324 | 85.77241516 | 254.5 | 1114.607544 | 1760.840698 | 15066.44531 | 1049.957031 | 69.79034 | 5.95654 | 21.07152 | 0.05179 | 0.43091 | 1.83099 | 40.09904 | 30.80397 | 2.94733 | 2.39259 | 1.11111 | 4.8 | 1.301749 | 1285.837 | 0 | 1489.252
2018-09-02 16:00 | 205.5083771 | 161.1896 | 23.119 | 24.31715 | 17.99674 | 24.37 | 1.61286 | 0.78288 | 1.81843 | 0 | 0.950728 | 66.14744 | 5.520884037 | 38.53726 | 5.03197 | 20.49073 | 9.65673 | 1.09433 | 0.6202 | 0.24187 | 22.90992165 | 43.9 | 7 | 27.3 | 2.07 | 0.2 | 6.05 | 2.2 | 0.00648 | 15.88792 | 0 | 0.62 | 0 | 92.8 | 1.3 | 0.65 | 4.3 | 9.515464783 | 0.04509074 | 22.2 | 13.5 | 11.47 | 6.2 | 0.7 | 2338.518311 | 85.72229004 | 266.5 | 1132.196777 | 1761.411743 | 15169.62891 | 1054.607056 | 70.10735 | 5.83772 | 21.13597 | 0.05323 | 0.39927 | 1.75013 | 40.25785 | 31.83628 | 3.05535 | 2.41273 | 1.09899 | 26.8 | 1.264527 | 1281.399 | 0 | 1521.845
2018-09-02 17:00 | 205.965744 | 151.7088 | 23.028 | 24.47059 | 18.79334 | 24.33 | 1.55964 | 0.7757 | 1.7616 | 0 | 0.941048 | 66.34679 | 5.610259533 | 38.53726 | 5.03197 | 20.49073 | 9.65673 | 1.09433 | 0.6202 | 0.24187 | 29.79993629 | 43.9 | 7 | 27.3 | 2.07 | 0.2 | 6.05 | 2.2 | 0.00648 | 18.84676 | 0 | 0.62 | 0 | 92.8 | 1.3 | 0.65 | 4.3 | 9.457436562 | 0.04469995 | 22.2 | 13.5 | 11.47 | 6.2 | 0.7 | 2357.984375 | 86.22518921 | 278.5 | 1158.93335 | 1747.070801 | 14995.32324 | 1045.058838 | 69.94473 | 5.76644 | 21.56822 | 0.04672 | 0.29947 | 1.72587 | 40.4144 | 33.29727 | 3.09369 | 2.55382 | 1.20156 | 0 | 1.213745 | 1292.214 | 0 | 1411.392
2018-09-02 18:00 | 203.846817 | 149.8675 | 23.922 | 24.94767 | 19.33167 | 22.96 | 1.72609 | 0.95057 | 1.20606 | 0 | 0.958887 | 68.04844 | 5.699635029 | 38.53726 | 5.03197 | 20.49073 | 9.65673 | 1.09433 | 0.6202 | 0.24187 | 29.85680771 | 43.9 | 7 | 27.3 | 2.07 | 0.2 | 6.05 | 2.2 | 0.00648 | 18.42292 | 0 | 0.62 | 0 | 92.8 | 1.3 | 0.65 | 4.3 | 9.493628502 | 0.0453056 | 22.2 | 13.5 | 11.47 | 6.2 | 0.7 | 2362.505615 | 85.77705383 | 290.5 | 1227.191162 | 1759.091309 | 14947.65527 | 1051.418213 | 69.94473 | 5.76644 | 21.56822 | 0.04672 | 0.29947 | 1.74625 | 40.20459 | 31.82284 | 2.98238 | 2.29956 | 1.11165 | 4.6 | 1.263388 | 1294.725 | 0 | 1471.585
2018-09-02 19:00 | 204.4562683 | 153.7069 | 23.922 | 24.94767 | 19.33167 | 22.96 | 1.72609 | 0.95057 | 1.20606 | 0 | 0.958887 | 68.04844 | 5.789010048 | 38.53726 | 5.03197 | 20.49073 | 9.65673 | 1.09433 | 0.6202 | 0.24187 | 26.71304321 | 43.9 | 7 | 27.3 | 2.07 | 0.2 | 6.05 | 2.2 | 0.00648 | 18.24736 | 0 | 0.62 | 0 | 92.8 | 1.3 | 0.65 | 4.3 | 16.25659752 | 0.07732206 | 22.2 | 13.5 | 11.47 | 6.2 | 0.7 | 2383.36499 | 85.83930206 | 302.5 | 1159.746948 | 1812.213745 | 15840.99902 | 1076.455078 | 69.94473 | 5.76644 | 21.56822 | 0.04672 | 0.29947 | 1.74625 | 40.20459 | 31.82284 | 2.98238 | 2.29956 | 1.11165 | 4.6 | 1.263388 | 1306.314 | 0 | 1405.025
2018-09-02 20:00 | 204.8647919 | 154.0564 | 23.922 | 24.94767 | 19.33167 | 22.96 | 1.72609 | 0.95057 | 1.20606 | 0 | 0.958887 | 68.04844 | 5.818264008 | 36.53852 | 5.41796 | 21.68312 | 10.71183 | 1.13919 | 0.72689 | 0.26992 | 26.93745232 | 43.9 | 7 | 27.3 | 2.07 | 0.2 | 6.05 | 2.2 | 0.00648 | 18.05272 | 0 | 0.62 | 0 | 92.8 | 1.3 | 0.65 | 4.3 | 16.16943359 | 0.07674767 | 22.2 | 13.5 | 11.47 | 6.2 | 0.7 | 2318.899658 | 85.80986786 | 314.5 | 1245.441528 | 1799.167236 | 15836.17969 | 1105.730591 | 69.94473 | 5.76644 | 21.56822 | 0.04672 | 0.29947 | 1.75893 | 40.00332 | 32.86832 | 2.97204 | 2.70667 | 1.2743 | 4.1 | 1.217078 | 1270.49981 | 0 | 1403.77
2018-09-02 21:00 | 205.630661 | 155.6803 | 23.71 | 24.13522 | 18.77974 | 23.38 | 1.63408 | 0.86781 | 1.415 | 0 | 0.982382 | 66.34308 | 5.841671467 | 36.53852 | 5.41796 | 21.68312 | 10.71183 | 1.13919 | 0.72689 | 0.26992 | 26.22041702 | 43.9 | 7 | 27.3 | 2.07 | 0.2 | 6.05 | 2.2 | 0.00648 | 17.88825 | 0 | 0.62 | 0 | 92.8 | 1.3 | 0.65 | 4.3 | 16.31861305 | 0.07716666 | 22.2 | 13.5 | 11.47 | 6.2 | 0.7 | 2403.456055 | 85.83415985 | 326.5 | 1237.509399 | 1810.570923 | 15820.0293 | 1114.176758 | 69.94473 | 5.76644 | 21.56822 | 0.04672 | 0.29947 | 2.08581 | 39.93852 | 34.72303 | 3.0331 | 2.51448 | 1.16806 | 3.9 | 1.150203 | 1317.476 | 0 | 1324.265
2018-09-02 22:00 | 207.0842896 | 156.5484 | 23.559 | 24.81152 | 17.10821 | 24.46 | 1.57531 | 0.76047 | 1.42995 | 0 | 0.949519 | 67.46468 | 5.865078926 | 36.53852 | 5.41796 | 21.68312 | 10.71183 | 1.13919 | 0.72689 | 0.26992 | 26.8897438 | 43.9 | 7 | 27.3 | 2.07 | 0.2 | 6.05 | 2.2 | 0.00648 | 17.7811 | 0 | 0.62 | 0 | 92.8 | 1.3 | 0.65 | 4.3 | 15.55104542 | 0.07302696 | 22.2 | 13.5 | 11.47 | 6.2 | 0.7 | 2389.079346 | 86.16620636 | 338.5 | 1238.01416 | 1805.781982 | 16118.67773 | 1102.179199 | 69.94473 | 5.76644 | 21.56822 | 0.04672 | 0.29947 | 2.47312 | 39.69065 | 31.26941 | 2.96891 | 2.44007 | 1.21085 | 5.3 | 1.269312 | 1309.489 | 0 | 1390.747
2018-09-02 23:00 | 203.911438 | 153.982 | 23.958 | 23.74194 | 16.90858 | 23.83 | 1.55813 | 0.77283 | 1.27312 | 0 | 1.0091 | 65.82161 | 5.888486385 | 36.53852 | 5.41796 | 21.68312 | 10.71183 | 1.13919 | 0.72689 | 0.26992 | 26.76234245 | 43.9 | 7 | 27.3 | 2.07 | 0.2 | 6.05 | 2.2 | 0.00648 | 17.27864 | 0 | 0.62 | 0 | 92.8 | 1.3 | 0.65 | 4.3 | 16.1555233 | 0.07700443 | 22.2 | 13.5 | 11.47 | 6.2 | 0.7 | 2397.664795 | 85.78971863 | 350.5 | 1341.75647 | 1814.077393 | 15862.3877 | 1105.42749 | 69.7784 | 5.86127 | 20.85996 | 0.04603 | 0.29343 | 2.45769 | 40.24859 | 31.84859 | 2.98651 | 2.41755 | 1.17585 | 6.3 | 1.263748 | 1314.258 | 0 | 1308.877
2018-09-03 | 204.5606384 | 158.4341 | 23.726 | 25.82222 | 16.38121 | 24.63 | 1.64497 | 0.76889 | 1.14899 | 0 | 0.918821 | 69.47543 | 5.911893845 | 36.53852 | 5.41796 | 21.68312 | 10.71183 | 1.13919 | 0.72689 | 0.26992 | 23.11172485 | 43.9 | 7 | 27.3 | 2.07 | 0.2 | 6.05 | 2.2 | 0.00648 | 17.1029 | 0 | 0.62 | 0 | 92.8 | 1.3 | 0.65 | 4.3 | 9.465015411 | 0.04497031 | 22.2 | 13.5 | 11.47 | 6.2 | 0.7 | 2368.982422 | 85.88446808 | 362.5 | 1103.981445 | 1750.501343 | 14999.82813 | 1032.972168 | 69.7784 | 5.86127 | 20.85996 | 0.04603 | 0.29343 | 2.44572 | 39.85265 | 28.47303 | 2.8637 | 2.29281 | 1.08316 | 6.4 | 1.399663 | 1298.324 | 0 | 1568.685
2018-09-03 01:00 | 205.0084991 | 159.0817 | 23.983 | 24.98486 | 18.65894 | 23.5 | 1.69739 | 0.91189 | 1.3006 | 0 | 0.959901 | 68.17293 | 5.935301304 | 36.53852 | 5.41796 | 21.68312 | 10.71183 | 1.13919 | 0.72689 | 0.26992 | 23.00182152 | 43.9 | 7 | 27.3 | 2.07 | 0.2 | 6.05 | 2.2 | 0.00648 | 16.98964 | 0 | 0.62 | 0 | 92.8 | 1.3 | 0.65 | 4.3 | 9.349696159 | 0.04432316 | 22.2 | 13.5 | 11.47 | 6.2 | 0.7 | 2359.844482 | 86.11058807 | 374.5 | 1227.402954 | 1754.12793 | 15072.7627 | 1045.355103 | 69.99174 | 5.88671 | 21.07857 | 0.04639 | 0.27778 | 2.12625 | 40.22885 | 29.72978 | 2.90491 | 2.43082 | 1.06773 | 6.1 | 1.35315 | 1293.247 | 0 | 1495.294
2018-09-03 02:00 | 205.2743683 | 161.2374 | 23.084 | 24.85443 | 18.49224 | 23.73 | 1.60196 | 0.78267 | 1.46687 | 0 | 0.928768 | 67.10377 | 5.95870924 | 36.53852 | 5.41796 | 21.68312 | 10.71183 | 1.13919 | 0.72689 | 0.26992 | 21.15137291 | 43.9 | 7 | 27.3 | 2.07 | 0.2 | 6.05 | 2.2 | 0.00648 | 16.92686 | 0 | 0.62 | 0 | 92.8 | 1.3 | 0.65 | 4.3 | 7.143120289 | 0.0338163 | 22.2 | 13.5 | 11.47 | 6.2 | 0.7 | 2324.848389 | 79.92767334 | 386.5 | 2839.389893 | 1813.297485 | 14763.09961 | 1035.755005 | 69.90669 | 5.87988 | 20.95304 | 0.05434 | 0.34664 | 1.88904 | 39.96399 | 29.8423 | 2.94861 | 2.38416 | 1.06592 | 4.8 | 1.339173 | 1273.805 | 0 | 1496.866
2018-09-03 03:00 | 205.4758911 | 161.2187 | 23.861 | 24.44865 | 17.75137 | 23.74 | 1.6285 | 0.8405 | 1.38681 | 0 | 0.975964 | 67.06435 | 5.982116699 | 36.53852 | 5.41796 | 21.68312 | 10.71183 | 1.13919 | 0.72689 | 0.26992 | 21.41645813 | 43.9 | 7 | 27.3 | 2.07 | 0.2 | 6.05 | 2.2 | 0.00648 | 16.85857 | 0 | 0.62 | 0 | 92.8 | 1.3 | 0.65 | 4.3 | 6.271068573 | 0.02965633 | 22.2 | 13.5 | 11.47 | 6.2 | 0.7 | 2353.51709 | 80.09279633 | 398.5 | 2816.710449 | 1816.778687 | 14763.79004 | 1041.362061 | 69.79913 | 5.95982 | 20.998 | 0.05355 | 0.35663 | 1.73363 | 39.87867 | 30.13861 | 2.95102 | 2.41832 | 1.07558 | 3.5 | 1.323175 | 1289.732 | 0 | 1445.643
2018-09-03 04:00 | 204.6818695 | 160.8353 | 23.206 | 25.31087 | 18.5204 | 24.19 | 1.56144 | 0.77241 | 1.7892 | 0 | 0.916839 | 68.05226 | 6.05524683 | 36.53852 | 5.41796 | 21.68312 | 10.71183 | 1.13919 | 0.72689 | 0.26992 | 21.08247566 | 43.9 | 7 | 27.3 | 2.07 | 0.2 | 6.05 | 2.2 | 0.00648 | 16.70885 | 0 | 0.62 | 0 | 92.8 | 1.3 | 0.65 | 4.3 | 9.878510475 | 0.04687599 | 22.2 | 13.5 | 11.47 | 6.2 | 0.7 | 2377.264648 | 80.22529602 | 410.5 | 2959.509521 | 1855.653809 | 15021.07227 | 1045.508789 | 69.69597 | 6.08833 | 21.11938 | 0.05096 | 0.32164 | 1.73363 | 39.87867 | 30.13861 | 2.95102 | 2.41832 | 1.07558 | 3.5 | 1.323175 | 1302.925 | 0 | 1489.944
2018-09-03 05:00 | 190.0016174 | 145.2683 | 23.389 | 26.20901 | 16.87937 | 24.21 | 1.5556 | 0.76719 | 1.34921 | 0 | 0.892403 | 69.85435 | 6.132781982 | 36.53852 | 5.41796 | 21.68312 | 10.71183 | 1.13919 | 0.72689 | 0.26992 | 23.16858101 | 43.9 | 7 | 27.3 | 2.07 | 0.2 | 6.05 | 2.2 | 0.00648 | 15.43195 | 0 | 0.62 | 0 | 92.8 | 1.3 | 0.65 | 4.3 | 13.70012283 | 0.06985069 | 22.2 | 13.5 | 11.47 | 6.2 | 0.7 | 2358.50415 | 83.51551056 | 422.5 | 1796.30127 | 1758.644775 | 14721.24609 | 1031.457031 | 69.75562 | 6.02384 | 21.03624 | 0.05547 | 0.40507 | 1.7697 | 39.20934 | 30.46248 | 2.87862 | 2.47417 | 1.21584 | 2.9 | 1.287135 | 1292.502 | 0 | 1531.243
2018-09-03 06:00 | 192.0428314 | 145.7731 | 22.984 | 23.46765 | 18.62025 | 23.96 | 1.49898 | 0.80666 | 1.81097 | 0 | 0.979391 | 64.44539 | 6.210317612 | 36.53852 | 5.41796 | 21.68312 | 10.71183 | 1.13919 | 0.72689 | 0.26992 | 24.54102135 | 43.9 | 7 | 27.3 | 2.07 | 0.2 | 6.05 | 2.2 | 0.00648 | 15.51838 | 0 | 0.62 | 0 | 92.8 | 1.3 | 0.65 | 4.3 | 13.26524639 | 0.06691065 | 22.2 | 13.5 | 11.47 | 6.2 | 0.7 | 2372.377441 | 82.18500519 | 434.5 | 2183.01001 | 1775.316284 | 14574.26074 | 1021.051453 | 69.5595 | 6.12039 | 21.01653 | 0.04761 | 0.30631 | 1.70422 | 39.70454 | 34.49031 | 2.95374 | 2.61838 | 1.29205 | 2.4 | 1.15118 | 1300.21 | 0 | 1288.308
2018-09-03 07:00 | 199.9902039 | 154.9874 | 23.237 | 24.79697 | 18.04408 | 24.11 | 1.4891 | 0.75504 | 1.76575 | 0 | 0.93709 | 67.14083 | 6.287853241 | 36.53852 | 5.41796 | 21.68312 | 10.71183 | 1.13919 | 0.72689 | 0.26992 | 22.63930511 | 43.9 | 7 | 27.3 | 2.07 | 0.2 | 6.05 | 2.2 | 0.00648 | 16.07562 | 0 | 0.62 | 0 | 92.8 | 1.3 | 0.65 | 4.3 | 12.65663242 | 0.06135714 | 22.2 | 13.5 | 11.47 | 6.2 | 0.7 | 2377.039063 | 82.16545868 | 446.5 | 2297.969971 | 1799.877686 | 14954.86035 | 1038.632568 | 69.46953 | 6.2156 | 21.05185 | 0.04873 | 0.2964 | 2.15349 | 39.31797 | 31.28223 | 2.78443 | 2.51542 | 1.29635 | 4.2 | 1.256879 | 1302.799 | 0 | 1424.831
2018-09-03 08:00 | 201.6072998 | 158.8649 | 23.46 | 24.73749 | 18.01417 | 23.81 | 1.6053 | 0.81967 | 1.49321 | 0 | 0.948358 | 67.23706 | 6.36538887 | 47.42289 | 5.72556 | 14.93735 | 4.89196 | 0.93469 | 0.15204 | 0.14897 | 20.4085083 | 43.9 | 7 | 27.3 | 2.07 | 0.2 | 6.05 | 2.2 | 0.00648 | 15.96849 | 0 | 0.62 | 0 | 92.8 | 1.3 | 0.65 | 4.3 | 10.67202568 | 0.05131455 | 22.2 | 13.5 | 11.47 | 6.2 | 0.7 | 2336.28418 | 81.90395355 | 458.5 | 2279.80835 | 1810.540039 | 15062.15039 | 1061.476196 | 69.19123 | 6.40802 | 21.03913 | 0.06293 | 0.33793 | 2.0488 | 39.42794 | 32.44898 | 2.80199 | 2.51749 | 1.23979 | 3.4 | 1.215075 | 1280.158 | 0 | 1432.983
2018-09-03 09:00 | 202.335022 | 159.5583 | 23.703 | 23.20844 | 17.92035 | 23.78 | 1.45069 | 0.75316 | 1.76037 | 0 | 1.021309 | 64.58863 | 6.442924023 | 47.42289 | 5.72556 | 14.93735 | 4.89196 | 0.93469 | 0.15204 | 0.14897 | 20.54559517 | 43.9 | 7 | 27.3 | 2.07 | 0.2 | 6.05 | 2.2 | 0.00648 | 15.78815 | 0 | 0.62 | 0 | 92.8 | 1.3 | 0.65 | 4.3 | 10.29003239 | 0.04928697 | 22.2 | 13.5 | 11.47 | 6.2 | 0.7 | 2385.83667 | 81.89957428 | 470.5 | 2272.056641 | 1810.916748 | 15104.11035 | 1073.733887 | 68.76822 | 6.48678 | 21.2709 | 0.05086 | 0.46739 | 2.42414 | 39.62712 | 30.25421 | 2.78306 | 2.48472 | 1.09742 | 4.7 | 1.309805 | 1307.687 | 0 | 1280.269
2018-09-03 10:00 | 204.460968 | 158.9989 | 23.214 | 23.58263 | 18.03872 | 23.83 | 1.57044 | 0.76943 | 1.81238 | 0 | 0.984369 | 64.86587 | 6.520459652 | 47.42289 | 5.72556 | 14.93735 | 4.89196 | 0.93469 | 0.15204 | 0.14897 | 23.2280426 | 43.9 | 7 | 27.3 | 2.07 | 0.2 | 6.05 | 2.2 | 0.00648 | 15.71357 | 0 | 0.62 | 0 | 92.8 | 1.3 | 0.65 | 4.3 | 13.02552414 | 0.06173778 | 22.2 | 13.5 | 11.47 | 6.2 | 0.7 | 2450.978027 | 81.90128326 | 482.5 | 2336.768555 | 1832.387573 | 15152.33105 | 1053.786377 | 68.71239 | 6.68037 | 21.10012 | 0.0569 | 0.43799 | 2.0437 | 39.99735 | 30.87342 | 2.81402 | 2.39953 | 1.13069 | 5.3 | 1.295527 | 1343.877 | 0 | 1307.702
2018-09-03 11:00 | 204.3818665 | 161.7272 | 23.24 | 23.60505 | 18.52051 | 23.74 | 1.55331 | 0.78605 | 1.72563 | 0 | 0.984535 | 64.93105 | 6.588438511 | 47.42289 | 5.72556 | 14.93735 | 4.89196 | 0.93469 | 0.15204 | 0.14897 | 20.59908676 | 43.9 | 7 | 27.3 | 2.07 | 0.2 | 6.05 | 2.2 | 0.00648 | 15.4671 | 0 | 0.62 | 0 | 92.8 | 1.3 | 0.65 | 4.3 | 13.23653889 | 0.06274124 | 22.2 | 13.5 | 11.47 | 6.2 | 0.7 | 2384.775635 | 81.75990295 | 494.5 | 2300.828857 | 1816.000366 | 15075.88379 | 1045.001709 | 68.40986 | 6.70672 | 20.78356 | 0.05573 | 0.41893 | 2.17628 | 40.14327 | 31.49226 | 2.78667 | 2.3676 | 1.09483 | 5 | 1.274703 | 1307.097575 | 0 | 1317.085
2018-09-03 12:00 | 204.3027496 | 182.1942 | 23.053 | 24.36114 | 19.28275 | 23.46 | 1.65871 | 0.81655 | 1.66408 | 0 | 0.946302 | 66.16809 | 6.546088219 | 47.42289 | 5.72556 | 14.93735 | 4.89196 | 0.93469 | 0.15204 | 0.14897 | 0.34166187 | 43.9 | 7 | 27.3 | 2.07 | 0.2 | 6.05 | 2.2 | 0.00648 | 15.22083 | 0 | 0.62 | 0 | 92.8 | 1.3 | 0.65 | 4.3 | 13.38321209 | 0.06347302 | 22.2 | 13.5 | 11.47 | 6.2 | 0.7 | 2351.958252 | 82.1677475 | 506.5 | 2439.5896 | 1836.902466 | 15424.53613 | 1073.463867 | 68.43291 | 6.74397 | 21.32475 | 0.05253 | 0.38873 | 2.23408 | 39.97574 | 31.72764 | 2.84079 | 2.42355 | 1.15534 | 5.5 | 1.259966 | 1288.866 | 0 | 1374.58
2018-09-03 13:00 | 190.5821991 | 148.8194 | 23.574 | 24.28478 | 17.64703 | 23.64 | 1.65114 | 0.78639 | 1.49851 | 0 | 0.970731 | 66.50069 | 6.50373745 | 47.42289 | 5.72556 | 14.93735 | 4.89196 | 0.93469 | 0.15204 | 0.14897 | 21.28456879 | 43.9 | 7 | 27.3 | 2.07 | 0.2 | 6.05 | 2.2 | 0.00648 | 13.97448 | 0 | 0.62 | 0 | 92.8 | 1.3 | 0.65 | 4.3 | 13.78099537 | 0.06992379 | 22.2 | 13.5 | 11.47 | 6.2 | 0.7 | 2446.303955 | 82.18234253 | 518.5 | 2164.168945 | 1746.098633 | 14173.3252 | 999.1980591 | 68.19293 | 6.89118 | 21.19989 | 0.05177 | 0.35859 | 1.95589 | 40.4025 | 34.0722 | 2.85742 | 2.61741 | 1.24711 | 4.4 | 1.185791 | 1341.279975 | 0 | 1336.81
2018-09-03 14:00 | 195.4980011 | 154.2167 | 23.098 | 24.79693 | 19.20151 | 23.58 | 1.65066 | 0.8255 | 1.63922 | 0 | 0.931486 | 67.01147 | 6.461387157 | 41.02723 | 4.54749 | 19.14618 | 6.78748 | 1.00369 | 0.42464 | 0.18195 | 20.71487045 | 43.9 | 7 | 27.3 | 2.07 | 0.2 | 6.05 | 2.2 | 0.00648 | 14.10499 | 0 | 0.62 | 0 | 92.8 | 1.3 | 0.65 | 4.3 | 16.03779793 | 0.079411 | 22.2 | 13.5 | 11.47 | 6.2 | 0.7 | 2369.171143 | 81.89894104 | 530.5 | 2149.028564 | 1824.781372 | 14837.21582 | 1046.390259 | 67.7357 | 6.97502 | 21.14055 | 0.05914 | 0.61669 | 2.02259 | 40.31479 | 34.35113 | 2.81001 | 2.72185 | 1.1792 | 4.3 | 1.173609 | 1298.428 | 0 | 1375.286
2018-09-03 15:00 | 196.0029144 | 154.7502 | 23.193 | 25.32508 | 19.40322 | 23.65 | 1.64845 | 0.82704 | 1.52114 | 0 | 0.915812 | 68.06581 | 6.419036388 | 41.02723 | 4.54749 | 19.14618 | 6.78748 | 1.00369 | 0.42464 | 0.18195 | 20.90990639 | 43.9 | 7 | 27.3 | 2.07 | 0.2 | 6.05 | 2.2 | 0.00648 | 13.92374 | 0 | 0.62 | 0 | 92.8 | 1.3 | 0.65 | 4.3 | 14.22182178 | 0.0702583 | 22.2 | 13.5 | 11.47 | 6.2 | 0.7 | 2353.601074 | 81.86010742 | 542.5 | 2201.287598 | 1772.905029 | 14556.90723 | 1024.532959 | 67.47865 | 7.1953 | 20.95296 | 0.10491 | 0.70958 | 1.97067 | 40.23411 | 33.15606 | 2.79633 | 2.58684 | 1.15737 | 5.7 | 1.213477 | 1289.778 | 0 | 1448.865
2018-09-03 16:00 | 194.7272797 | 152.8892 | 23.131 | 24.6345 | 20.0532 | 23.34 | 1.60943 | 0.84043 | 1.70063 | 0 | 0.938968 | 66.74377 | 6.376686096 | 41.02723 | 4.54749 | 19.14618 | 6.78748 | 1.00369 | 0.42464 | 0.18195 | 21.30344582 | 43.9 | 7 | 27.3 | 2.07 | 0.2 | 6.05 | 2.2 | 0.00648 | 14.15792 | 0 | 0.62 | 0 | 92.8 | 1.3 | 0.65 | 4.3 | 14.68770885 | 0.0730354 | 22.2 | 13.5 | 11.47 | 6.2 | 0.7 | 2358.140869 | 81.83568573 | 554.5 | 2297.000244 | 1778.397949 | 14908.89844 | 1035.977173 | 68.21761 | 7.10982 | 21.54427 | 0.05012 | 0.37728 | 1.87699 | 39.80054 | 29.11586 | 2.69097 | 2.31631 | 1.12949 | 6.2 | 1.366971 | 1292.3 | 0 | 1374.53
2018-09-03 17:00 | 194.9287262 | 152.2044 | 23.303 | 24.69907 | 18.32648 | 23.72 | 1.65019 | 0.79411 | 1.38465 | 0 | 0.943477 | 67.02166 | 6.334335327 | 41.02723 | 4.54749 | 19.14618 | 6.78748 | 1.00369 | 0.42464 | 0.18195 | 21.89226341 | 43.9 | 7 | 27.3 | 2.07 | 0.2 | 6.05 | 2.2 | 0.00648 | 14.49771 | 0 | 0.62 | 0 | 92.8 | 1.3 | 0.65 | 4.3 | 14.72142982 | 0.07314521 | 22.2 | 13.5 | 11.47 | 6.2 | 0.7 | 2434.544922 | 81.84386444 | 566.5 | 2317.2146 | 1805.892944 | 14947.63086 | 1031.614624 | 67.48043 | 7.24756 | 20.98478 | 0.05461 | 0.46541 | 1.89539 | 40.40668 | 32.50765 | 2.74432 | 2.59871 | 1.20063 | 4.5 | 1.24299 | 1334.747 | 0 | 1374.085
2018-09-03 18:00 | 194.7216034 | 150.7237 | 23.287 | 24.33741 | 18.14951 | 23.76 | 1.56262 | 0.78109 | 1.70069 | 0 | 0.95684 | 66.33847 | 6.291985035 | 41.02723 | 4.54749 | 19.14618 | 6.78748 | 1.00369 | 0.42464 | 0.18195 | 22.89879417 | 43.9 | 7 | 27.3 | 2.07 | 0.2 | 6.05 | 2.2 | 0.00648 | 14.8071 | 0 | 0.62 | 0 | 92.8 | 1.3 | 0.65 | 4.3 | 16.28510284 | 0.08101494 | 22.2 | 13.5 | 11.47 | 6.2 | 0.7 | 2439.062012 | 84.14356232 | 578.5 | 1661.155029 | 1783.090698 | 14905.55176 | 1038.944092 | 68.0593 | 7.19991 | 21.18045 | 0.04746 | 0.29167 | 1.83036 | 40.60918 | 33.18298 | 2.72334 | 2.61333 | 1.18534 | 4.3 | 1.223795 | 1337.257 | 0 | 1332.189
2018-09-03 19:00 | 195.6104736 | 146.1613 | 23.342 | 23.86475 | 18.14941 | 23.63 | 1.45394 | 0.77439 | 1.51592 | 0 | 0.978095 | 65.50825 | 8.70796299 | 41.02723 | 4.54749 | 19.14618 | 6.78748 | 1.00369 | 0.42464 | 0.18195 | 25.81583214 | 43.9 | 7 | 27.3 | 2.07 | 0.2 | 6.05 | 2.2 | 0.00648 | 14.92533 | 0 | 0.62 | 0 | 92.8 | 1.3 | 0.65 | 4.3 | 16.36003876 | 0.08007128 | 22.2 | 13.5 | 11.47 | 6.2 | 0.7 | 2366.422363 | 84.01567078 | 590.5 | 1702.60498 | 1785.395508 | 14921.35352 | 1055.965454 | 67.74509 | 7.34162 | 21.12598 | 0.05533 | 0.44829 | 2.22478 | 40.15828 | 33.48409 | 2.74902 | 2.55443 | 1.17799 | 5.5 | 1.199324 | 1296.901 | 0 | 1291.778
2018-09-03 20:00 | 195.1144867 | 144.2188 | 23.342 | 23.86475 | 18.14941 | 23.63 | 1.45394 | 0.77439 | 1.51592 | 0 | 0.978095 | 65.50825 | 8.934059143 | 25.93815 | 3.05383 | 25.91939 | 13.91755 | 1.26496 | 1.28387 | 0.34316 | 27.25192261 | 43.9 | 7 | 27.3 | 2.07 | 0.2 | 6.05 | 2.2 | 0.00648 | 14.70968 | 0 | 0.62 | 0 | 92.8 | 1.3 | 0.65 | 4.3 | 16.25410271 | 0.07965802 | 22.2 | 13.5 | 11.47 | 6.2 | 0.7 | 2347.77002 | 83.86401367 | 602.5 | 1742.445068 | 1792.996338 | 14900.9502 | 1037.259766 | 67.74509 | 7.34162 | 21.12598 | 0.05533 | 0.44829 | 2.10597 | 40.1029 | 32.24285 | 2.75339 | 2.4139 | 1.21202 | 5.3 | 1.243777 | 1286.5389 | 0 | 1291.041
2018-09-03 21:00 | 195.0510101 | 148.5564 | 23.32 | 23.951 | 18.38597 | 23.74 | 1.5763 | 0.78592 | 1.74231 | 0 | 0.973655 | 65.64961 | 7.952645779 | 25.93815 | 3.05383 | 25.91939 | 13.91755 | 1.26496 | 1.28387 | 0.34316 | 24.01482964 | 43.9 | 7 | 27.3 | 2.07 | 0.2 | 6.05 | 2.2 | 0.00648 | 14.52714 | 0 | 0.62 | 0 | 92.8 | 1.3 | 0.65 | 4.3 | 15.21598816 | 0.07495426 | 22.2 | 13.5 | 11.47 | 6.2 | 0.7 | 2378.122803 | 84.24812317 | 614.5 | 1676.040283 | 1768.380371 | 14662.26074 | 1030.310669 | 67.16702 | 7.27899 | 21.13335 | 0.07517 | 0.26124 | 2.10597 | 40.1029 | 32.24285 | 2.75339 | 2.4139 | 1.21202 | 5.3 | 1.243777 | 1303.402 | 0 | 1301.278
2018-09-03 22:00 | 194.9875488 | 149.3648 | 23.783 | 24.40843 | 15.98853 | 23.87 | 1.45358 | 0.75317 | 1.35547 | 0 | 0.974376 | 66.91929 | 6.971232414 | 25.93815 | 3.05383 | 25.91939 | 13.91755 | 1.26496 | 1.28387 | 0.34316 | 24.30684471 | 43.9 | 7 | 27.3 | 2.07 | 0.2 | 6.05 | 2.2 | 0.00648 | 14.34471 | 0 | 0.62 | 0 | 92.8 | 1.3 | 0.65 | 4.3 | 15.32080555 | 0.07586105 | 22.2 | 13.5 | 11.47 | 6.2 | 0.7 | 2347.667236 | 84.13674164 | 626.5 | 1594.90979 | 1760.578125 | 14742.43066 | 1028.133545 | 67.43056 | 7.34512 | 21.19868 | 0.0503 | 0.28371 | 2.13666 | 40.23189 | 32.3095 | 2.76907 | 2.33917 | 1.18078 | 4.9 | 1.245203 | 1286.482 | 0 | 1331.198
2018-09-03 23:00 | 194.8660431 | 152.9887 | 23.243 | 24.04526 | 18.78353 | 23.52 | 1.64158 | 0.83958 | 1.47232 | 0 | 0.966635 | 65.75594 | 5.98981905 | 25.93815 | 3.05383 | 25.91939 | 13.91755 | 1.26496 | 1.28387 | 0.34316 | 21.7292881 | 43.9 | 7 | 27.3 | 2.07 | 0.2 | 6.05 | 2.2 | 0.00648 | 14.15819 | 0 | 0.62 | 0 | 92.8 | 1.3 | 0.65 | 4.3 | 15.28798008 | 0.07611418 | 22.2 | 13.5 | 11.47 | 6.2 | 0.7 | 2393.668457 | 83.91539001 | 638.5 | 1659.627563 | 1774.684448 | 14728.92773 | 1021.732178 | 67.70029 | 7.4336 | 21.15892 | 0.06217 | 0.3476 | 2.12561 | 39.98883 | 30.15149 | 2.86602 | 2.13233 | 1.10002 | 5.2 | 1.326264 | 1312.038 | 0 | 1317.855
2018-09-04 | 180.4459534 | 151.686 | 23.863 | 24.92962 | 17.46161 | 23.94 | 1.59196 | 0.78506 | 1.43079 | 0 | 0.957215 | 67.96123 | 5.008406162 | 25.93815 | 3.05383 | 25.91939 | 13.91755 | 1.26496 | 1.28387 | 0.34316 | 10.80546761 | 43.9 | 7 | 27.3 | 2.07 | 0.2 | 6.05 | 2.2 | 0.00648 | 12.94604 | 0 | 0.62 | 0 | 92.8 | 1.3 | 0.65 | 4.3 | 12.13141155 | 0.06541454 | 22.2 | 13.5 | 11.47 | 6.2 | 0.7 | 2381.356201 | 85.50284576 | 650.5 | 991.8946533 | 1676.18042 | 13748.29883 | 956.4318237 | 67.64252 | 7.41314 | 21.52388 | 0.04679 | 0.25814 | 2.40036 | 39.53069 | 30.88785 | 2.71359 | 2.2588 | 1.16497 | 5 | 1.279814 | 1305.198 | 0 | 1395.993
2018-09-04 01:00 | 188.8822174 | 160.3808 | 23.583 | 24.24508 | 17.54782 | 23.82 | 1.57477 | 0.80839 | 1.68717 | 0 | 0.972692 | 66.43474 | 4.026992798 | 25.93815 | 3.05383 | 25.91939 | 13.91755 | 1.26496 | 1.28387 | 0.34316 | 11.09525204 | 43.9 | 7 | 27.3 | 2.07 | 0.2 | 6.05 | 2.2 | 0.00648 | 13.37916 | 0 | 0.62 | 0 | 92.8 | 1.3 | 0.65 | 4.3 | 17.10251617 | 0.08865578 | 22.2 | 13.5 | 11.47 | 6.2 | 0.7 | 2396.828125 | 86.01999664 | 662.5 | 1024.850342 | 1726.306885 | 14582.07324 | 1016.942322 | 67.67097 | 7.50933 | 21.21426 | 0.05239 | 0.31564 | 2.03856 | 40.19293 | 30.30197 | 2.73723 | 2.2863 | 1.10251 | 4.7 | 1.326413 | 1313.793 | 0 | 1304.954
2018-09-04 02:00 | 188.9497375 | 156.411 | 23.677 | 25.749 | 17.09347 | 24.39 | 1.56015 | 0.77965 | 1.40614 | 0 | 0.919531 | 69.29566 | 5.749927998 | 30.43396 | 4.81764 | 23.77641 | 12.92864 | 1.22426 | 1.0566 | 0.34398 | 13.57705212 | 43.9 | 7 | 27.3 | 2.07 | 0.2 | 6.05 | 2.2 | 0.00648 | 13.21175 | 0 | 0.62 | 0 | 92.8 | 1.3 | 0.65 | 4.3 | 16.841959 | 0.08650225 | 22.2 | 13.5 | 11.47 | 6.2 | 0.7 | 2396.828125 | 85.99688721 | 674.5 | 1053.205322 | 1729.136841 | 14563.18164 | 1004.863098 | 67.60777 | 7.63605 | 21.24354 | 0.05472 | 0.30998 | 2.13134 | 39.94728 | 32.2408 | 2.79791 | 2.37583 | 1.24978 | 4.8 | 1.239029 | 1313.793 | 0 | 1436.913
2018-09-04 03:00 | 189.8845673 | 155.7553 | 24.049 | 25.65516 | 17.59957 | 23.68 | 1.64665 | 0.84374 | 1.36038 | 0 | 0.937394 | 69.47172 | 7.482923985 | 30.43396 | 4.81764 | 23.77641 | 12.92864 | 1.22426 | 1.0566 | 0.34398 | 13.3376503 | 43.9 | 7 | 27.3 | 2.07 | 0.2 | 6.05 | 2.2 | 0.00648 | 13.30868 | 0 | 0.62 | 0 | 92.8 | 1.3 | 0.65 | 4.3 | 16.7869606 | 0.08505433 | 22.2 | 13.5 | 11.47 | 6.2 | 0.7 | 2431.436768 | 85.97377014 | 686.5 | 1081.560303 | 1728.611572 | 14561.58008 | 1024.665039 | 67.67838 | 7.6368 | 21.29311 | 0.05245 | 0.28155 | 2.24187 | 39.77137 | 31.40632 | 2.68504 | 2.39531 | 1.24706 | 4.7 | 1.266349 | 1333.02 | 0 | 1430.479
2018-09-04 04:00 | 190.9321442 | 155.2339 | 23.02 | 25.96364 | 18.28749 | 24.1 | 1.53538 | 0.7924 | 1.64243 | 0 | 0.886625 | 69.05467 | 6.843755245 | 30.43396 | 4.81764 | 23.77641 | 12.92864 | 1.22426 | 1.0566 | 0.34398 | 15.26319313 | 43.9 | 7 | 27.3 | 2.07 | 0.2 | 6.05 | 2.2 | 0.00648 | 13.59131 | 0 | 0.62 | 0 | 92.8 | 1.3 | 0.65 | 4.3 | 17.57753372 | 0.08887601 | 22.2 | 13.5 | 11.47 | 6.2 | 0.7 | 2384.096191 | 85.83554077 | 698.5 | 1083.194458 | 1721.688721 | 14760.08691 | 1025.498169 | 67.18994 | 7.70718 | 20.94643 | 0.06534 | 0.45122 | 2.36428 | 40.08759 | 31.45654 | 2.56723 | 2.50763 | 1.24202 | 4.6 | 1.27438 | 1306.72 | 0 | 1474.707
2018-09-04 05:00 | 189.3358765 | 153.8161 | 23.607 | 25.1541 | 17.74999 | 23.91 | 1.64749 | 0.81209 | 1.39024 | 0 | 0.938495 | 68.14056 | 6.204586983 | 30.43396 | 4.81764 | 23.77641 | 12.92864 | 1.22426 | 1.0566 | 0.34398 | 15.63009453 | 43.9 | 7 | 27.3 | 2.07 | 0.2 | 6.05 | 2.2 | 0.00648 | 13.68513 | 0 | 0.62 | 0 | 92.8 | 1.3 | 0.65 | 4.3 | 19.27325058 | 0.098564 | 22.2 | 13.5 | 11.47 | 6.2 | 0.7 | 2364.020752 | 86.06776428 | 710.5 | 1092.445923 | 1755.024658 | 14993.86719 | 1041.189941 | 67.32787 | 7.64292 | 20.95897 | 0.05419 | 0.34609 | 1.98849 | 40.12891 | 30.19484 | 2.49999 | 2.36969 | 1.16625 | 4.9 | 1.328999 | 1295.567 | 0 | 1371.663
2018-09-04 06:00 | 189.5647278 | 153.1472 | 23.607 | 25.1541 | 17.74999 | 23.91 | 1.64749 | 0.81209 | 1.39024 | 0 | 0.938495 | 68.14056 | 5.565418243 | 30.43396 | 4.81764 | 23.77641 | 12.92864 | 1.22426 | 1.0566 | 0.34398 | 16.94276619 | 43.9 | 7 | 27.3 | 2.07 | 0.2 | 6.05 | 2.2 | 0.00648 | 13.90938 | 0 | 0.62 | 0 | 92.8 | 1.3 | 0.65 | 4.3 | 20.01507759 | 0.102573 | 22.2 | 13.5 | 11.47 | 6.2 | 0.7 | 2432.818604 | 86.12683868 | 722.5 | 1208.286133 | 1738.162842 | 14675.69043 | 1023.31958 | 67.32787 | 7.64292 | 20.95897 | 0.05419 | 0.34609 | 2.05942 | 39.95191 | 28.83522 | 2.4813 | 2.32028 | 1.13449 | 4.6 | 1.385525 | 1333.788 | 0 | 1361.378
2018-09-05 | 160.5046692 | 124.3191 | 23.258 | 24.75133 | 18.39944 | 23.96 | 1.63556 | 0.85566 | 1.65448 | 0 | 0.9396667 | 67.07633 | 6.751054287 | 42.2176 | 4.83961 | 16.72533 | 7.39018 | 1.01982 | 0.54118 | 0.21559 | 17.21154594 | 43.9 | 7 | 27.3 | 2.07 | 0.2 | 6.05 | 2.2 | 0.00648 | 12.22296 | 0 | 0.62 | 0 | 92.8 | 1.3 | 0.65 | 4.3 | 15.80648327 | 0.09450489 | 22.2 | 13.5 | 11.47 | 6.2 | 0.7 | 2318.935547 | 86.0669632 | 938.5 | 809.661438 | 1596.286133 | 12457.89648 | 873.6394653 | 68.0256 | 7.50017 | 21.45668 | 0.06582 | 0.1544 | 2.05942 | 39.95191 | 28.83522 | 2.4813 | 2.32028 | 1.13449 | 4.6 | 1.385525 | 1270.52 | 0 | 1333.387
2018-09-05 00:10 | 160.7969055 | 125.117 | 23.258 | 24.75133 | 18.39944 | 23.96 | 1.63556 | 0.85566 | 1.65448 | 0 | 0.9396667 | 67.07633 | 6.683977604 | 42.2176 | 4.83961 | 16.72533 | 7.39018 | 1.01982 | 0.54118 | 0.21559 | 16.76290131 | 43.9 | 7 | 27.3 | 2.07 | 0.2 | 6.05 | 2.2 | 0.00648 | 12.23306 | 0 | 0.62 | 0 | 92.8 | 1.3 | 0.65 | 4.3 | 15.76690674 | 0.09414153 | 22.2 | 13.5 | 11.47 | 6.2 | 0.7 | 2318.935547 | 85.84810638 | 940.5 | 830.3587036 | 1596.304688 | 12533.44141 | 872.1137085 | 68.0256 | 7.50017 | 21.45668 | 0.06582 | 0.1544 | 2.05942 | 39.95191 | 28.83522 | 2.4813 | 2.32028 | 1.13449 | 4.6 | 1.385525 | 1270.52 | 0 | 1334.07
2018-09-05 00:20 | 160.3873291 | 123.2957 | 23.258 | 24.75133 | 18.39944 | 23.96 | 1.63556 | 0.85566 | 1.65448 | 0 | 0.9396667 | 67.07633 | 6.616901398 | 42.2176 | 4.83961 | 16.72533 | 7.39018 | 1.01982 | 0.54118 | 0.21559 | 18.28495789 | 43.9 | 7 | 27.3 | 2.07 | 0.2 | 6.05 | 2.2 | 0.00648 | 12.18978 | 0 | 0.62 | 0 | 92.8 | 1.3 | 0.65 | 4.3 | 15.8661375 | 0.0950044 | 22.2 | 13.5 | 11.47 | 6.2 | 0.7 | 2318.935547 | 85.95602417 | 942.5 | 767.4862061 | 1590.658325 | 12484.17969 | 870.5879517 | 68.0256 | 7.50017 | 21.45668 | 0.06582 | 0.1544 | 2.05942 | 39.95191 | 28.83522 | 2.4813 | 2.32028 | 1.13449 | 4.6 | 1.385525 | 1270.52 | 0 | 1333.133
2018-09-05 00:30 | 158.9741669 | 122.4737 | 23.296 | 24.78037 | 18.81294 | 23.79 | 1.58578 | 0.83456 | 1.59239 | 0 | 0.9400989 | 67.16495 | 6.549824715 | 42.2176 | 4.83961 | 16.72533 | 7.39018 | 1.01982 | 0.54118 | 0.21559 | 17.88028526 | 43.9 | 7 | 27.3 | 2.07 | 0.2 | 6.05 | 2.2 | 0.00648 | 12.07036 | 0 | 0.62 | 0 | 92.8 | 1.3 | 0.65 | 4.3 | 15.89836788 | 0.09604872 | 22.2 | 13.5 | 11.47 | 6.2 | 0.7 | 2318.935547 | 86.06807709 | 944.5 | 792.987793 | 1577.410889 | 12429.14551 | 873.3140259 | 68.19025 | 7.39347 | 21.39546 | 0.06235 | 0.2012 | 2.05942 | 39.95191 | 28.83522 | 2.4813 | 2.32028 | 1.13449 | 4.6 | 1.385525 | 1270.52 | 0 | 1339.927
2018-09-05 00:40 | 159.1254272 | 123.1532 | 23.296 | 24.78037 | 18.81294 | 23.79 | 1.58578 | 0.83456 | 1.59239 | 0 | 0.9400989 | 67.16495 | 6.482748508 | 42.2176 | 4.83961 | 16.72533 | 7.39018 | 1.01982 | 0.54118 | 0.21559 | 17.41970253 | 43.9 | 7 | 27.3 | 2.07 | 0.2 | 6.05 | 2.2 | 0.00648 | 12.06981 | 0 | 0.62 | 0 | 92.8 | 1.3 | 0.65 | 4.3 | 15.76416206 | 0.09518952 | 22.2 | 13.5 | 11.47 | 6.2 | 0.7 | 2318.935547 | 85.79768372 | 946.5 | 832.4777832 | 1588.134155 | 12462.09668 | 878.8568115 | 68.19025 | 7.39347 | 21.39546 | 0.06235 | 0.2012 | 2.05942 | 39.95191 | 28.83522 | 2.4813 | 2.32028 | 1.13449 | 4.6 | 1.385525 | 1270.52 | 0 | 1341.173
2018-09-05 00:50 | 160.0232544 | 124.0278 | 23.296 | 24.78037 | 18.81294 | 23.79 | 1.58578 | 0.83456 | 1.59239 | 0 | 0.9400989 | 67.16495 | 6.415672302 | 42.2176 | 4.83961 | 16.72533 | 7.39018 | 1.01982 | 0.54118 | 0.21559 | 17.45401192 | 43.9 | 7 | 27.3 | 2.07 | 0.2 | 6.05 | 2.2 | 0.00648 | 12.12582 | 0 | 0.62 | 0 | 92.8 | 1.3 | 0.65 | 4.3 | 15.53580666 | 0.09334239 | 22.2 | 13.5 | 11.47 | 6.2 | 0.7 | 2354.916748 | 85.80621338 | 948.5 | 792.6418457 | 1593.662964 | 12515.22266 | 884.3995361 | 68.19025 | 7.39347 | 21.39546 | 0.06235 | 0.2012 | 2.05942 | 39.95191 | 28.83522 | 2.4813 | 2.32028 | 1.13449 | 4.6 | 1.385525 | 1290.509 | 0 | 1345.574
2018-09-05 01:00 | 174.2076874 | 136.9564 | 23.296 | 24.78037 | 18.81294 | 23.79 | 1.58578 | 0.83456 | 1.59239 | 0 | 0.9400989 | 67.16495 | 6.348595619 | 45.66751 | 7.70723 | 18.27492 | 10.16797 | 1.12695 | 0.61588 | 0.28393 | 17.715168 | 43.9 | 7 | 27.3 | 2.07 | 0.2 | 6.05 | 2.2 | 0.00648 | 13.18748 | 0 | 0.62 | 0 | 92.8 | 1.3 | 0.65 | 4.3 | 15.4955759 | 0.08582131 | 22.2 | 13.5 | 11.47 | 6.2 | 0.7 | 2354.920898 | 86.24583435 | 950.5 | 791.5621948 | 1614.445557 | 12739.34863 | 889.9422607 | 68.19025 | 7.39347 | 21.39546 | 0.06235 | 0.2012 | 2.05942 | 39.95191 | 28.83522 | 2.4813 | 2.32028 | 1.13449 | 4.6 | 1.385525 | 1290.51161 | 0 | 1364.315
2018-09-05 01:10 | 158.8076477 | 122.7985 | 23.296 | 24.78037 | 18.81294 | 23.79 | 1.58578 | 0.83456 | 1.59239 | 0 | 0.9400989 | 67.16495 | 6.281519413 | 45.66751 | 7.70723 | 18.27492 | 10.16797 | 1.12695 | 0.61588 | 0.28393 | 17.71795845 | 43.9 | 7 | 27.3 | 2.07 | 0.2 | 6.05 | 2.2 | 0.00648 | 12.0097 | 0 | 0.62 | 0 | 92.8 | 1.3 | 0.65 | 4.3 | 15.39426613 | 0.09324819 | 22.2 | 13.5 | 11.47 | 6.2 | 0.7 | 2354.925049 | 85.76550293 | 952.5 | 730.34021 | 1599.242798 | 12516.38867 | 873.939209 | 68.19025 | 7.39347 | 21.39546 | 0.06235 | 0.2012 | 2.05942 | 39.95191 | 28.83522 | 2.4813 | 2.32028 | 1.13449 | 4.6 | 1.385525 | 1290.514 | 0 | 1346.366
2018-09-05 01:20 | 159.60466 | 123.4776 | 23.296 | 24.78037 | 18.81294 | 23.79 | 1.58578 | 0.83456 | 1.59239 | 0 | 0.9400989 | 67.16495 | 6.21444273 | 45.66751 | 7.70723 | 18.27492 | 10.16797 | 1.12695 | 0.61588 | 0.28393 | 17.85466003 | 43.9 | 7 | 27.3 | 2.07 | 0.2 | 6.05 | 2.2 | 0.00648 | 12.05791 | 0 | 0.62 | 0 | 92.8 | 1.3 | 0.65 | 4.3 | 15.25272465 | 0.09198412 | 22.2 | 13.5 | 11.47 | 6.2 | 0.7 | 2354.929199 | 85.97831726 | 954.5 | 831.9896851 | 1591.900146 | 12577.2666 | 871.3139038 | 68.19025 | 7.39347 | 21.39546 | 0.06235 | 0.2012 | 2.05942 | 39.95191 | 28.83522 | 2.4813 | 2.32028 | 1.13449 | 4.6 | 1.385525 | 1290.516 | 0 | 1348.024
2018-09-05 01:30 | 160.0795898 | 124.1754 | 23.516 | 25.25445 | 18.44005 | 24 | 1.67411 | 0.83699 | 1.59724 | 0 | 0.9311627 | 68.24024 | 6.147366524 | 45.66751 | 7.70723 | 18.27492 | 10.16797 | 1.12695 | 0.61588 | 0.28393 | 17.67510605 | 43.9 | 7 | 27.3 | 2.07 | 0.2 | 6.05 | 2.2 | 0.00648 | 12.08169 | 0 | 0.62 | 0 | 92.8 | 1.3 | 0.65 | 4.3 | 15.38082504 | 0.09252907 | 22.2 | 13.5 | 11.47 | 6.2 | 0.7 | 2354.933105 | 85.7647934 | 956.5 | 832.9344482 | 1621.616455 | 12564.64063 | 868.6886597 | 68.1448 | 7.37584 | 21.25362 | 0.06167 | 0.19768 | 2.05942 | 39.95191 | 28.83522 | 2.4813 | 2.32028 | 1.13449 | 4.6 | 1.385525 | 1290.518 | 0 | 1387.531
2018-09-05 01:40 | 160.2917023 | 124.2608 | 23.516 | 25.25445 | 18.44005 | 24 | 1.67411 | 0.83699 | 1.59724 | 0 | 0.9311627 | 68.24024 | 6.080289841 | 45.66751 | 7.70723 | 18.27492 | 10.16797 | 1.12695 | 0.61588 | 0.28393 | 17.86504936 | 43.9 | 7 | 27.3 | 2.07 | 0.2 | 6.05 | 2.2 | 0.00648 | 12.08558 | 0 | 0.62 | 0 | 92.8 | 1.3 | 0.65 | 4.3 | 15.23403931 | 0.09156613 | 22.2 | 13.5 | 11.47 | 6.2 | 0.7 | 2357.864258 | 86.28033447 | 958.5 | 762.7267456 | 1596.623657 | 12636.98145 | 866.0634155 | 68.1448 | 7.37584 | 21.25362 | 0.06167 | 0.19768 | 2.05942 | 39.95191 | 28.83522 | 2.4813 | 2.32028 | 1.13449 | 4.6 | 1.385525 | 1292.14681 | 0 | 1391.002
2018-09-05 01:50 | 160.50383 | 124.6759 | 23.516 | 25.25445 | 18.44005 | 24 | 1.67411 | 0.83699 | 1.59724 | 0 | 0.9311627 | 68.24024 | 6.013213634 | 45.66751 | 7.70723 | 18.27492 | 10.16797 | 1.12695 | 0.61588 | 0.28393 | 17.72524834 | 43.9 | 7 | 27.3 | 2.07 | 0.2 | 6.05 | 2.2 | 0.00648 | 12.08944 | 0 | 0.62 | 0 | 92.8 | 1.3 | 0.65 | 4.3 | 15.32065105 | 0.0920065 | 22.2 | 13.5 | 11.47 | 6.2 | 0.7 | 2358.821045 | 86.01778412 | 960.5 | 756.9355469 | 1589.094727 | 12610.88965 | 863.4381104 | 68.1448 | 7.37584 | 21.25362 | 0.06167 | 0.19768 | 2.05942 | 39.95191 | 28.83522 | 2.4813 | 2.32028 | 1.13449 | 4.6 | 1.385525 | 1292.678 | 0 | 1390.374
2018-09-05 02:00 | 160.7159424 | 124.2286 | 23.516 | 25.25445 | 18.44005 | 24 | 1.67411 | 0.83699 | 1.59724 | 0 | 0.9311627 | 68.24024 | 5.946136951 | 45.66751 | 7.70723 | 18.27492 | 10.16797 | 1.12695 | 0.61588 | 0.28393 | 18.44791031 | 43.9 | 7 | 27.3 | 2.07 | 0.2 | 6.05 | 2.2 | 0.00648 | 12.09327 | 0 | 0.62 | 0 | 92.8 | 1.3 | 0.65 | 4.3 | 12.28046608 | 0.07368482 | 22.2 | 13.5 | 11.47 | 6.2 | 0.7 | 2358.842285 | 85.96322632 | 962.5 | 691.7702637 | 1575.28833 | 12225.14063 | 863.1218872 | 68.1448 | 7.37584 | 21.25362 | 0.06167 | 0.19768 | 2.05942 | 39.95191 | 28.83522 | 2.4813 | 2.32028 | 1.13449 | 4.6 | 1.385525 | 1292.69 | 0 | 1429.584
2018-09-05 02:10 | 162.049881 | 124.8521 | 23.516 | 25.25445 | 18.44005 | 24 | 1.67411 | 0.83699 | 1.59724 | 0 | 0.9311627 | 68.24024 | 5.879060745 | 45.66751 | 7.70723 | 18.27492 | 10.16797 | 1.12695 | 0.61588 | 0.28393 | 19.13094902 | 43.9 | 7 | 27.3 | 2.07 | 0.2 | 6.05 | 2.2 | 0.00648 | 12.18776 | 0 | 0.62 | 0 | 92.8 | 1.3 | 0.65 | 4.3 | 12.25412655 | 0.07297209 | 22.2 | 13.5 | 11.47 | 6.2 | 0.7 | 2358.863525 | 85.72754669 | 964.5 | 804.6903687 | 1576.718384 | 12302.8125 | 865.8087769 | 68.1448 | 7.37584 | 21.25362 | 0.06167 | 0.19768 | 2.05942 | 39.95191 | 28.83522 | 2.4813 | 2.32028 | 1.13449 | 4.6 | 1.385525 | 1292.702 | 0 | 1429.814
2018-09-05 02:20 | 159.4363251 | 123.2374 | 23.516 | 25.25445 | 18.44005 | 24 | 1.67411 | 0.83699 | 1.59724 | 0 | 0.9311627 | 68.24024 | 5.811984062 | 45.66751 | 7.70723 | 18.27492 | 10.16797 | 1.12695 | 0.61588 | 0.28393 | 18.39170456 | 43.9 | 7 | 27.3 | 2.07 | 0.2 | 6.05 | 2.2 | 0.00648 | 11.99528 | 0 | 0.62 | 0 | 92.8 | 1.3 | 0.65 | 4.3 | 12.37960339 | 0.07491516 | 22.2 | 13.5 | 11.47 | 6.2 | 0.7 | 2358.884766 | 85.97828674 | 966.5 | 750.9712524 | 1578.25354 | 12422.33984 | 867.7606201 | 68.1448 | 7.37584 | 21.25362 | 0.06167 | 0.19768 | 2.05942 | 39.95191 | 28.83522 | 2.4813 | 2.32028 | 1.13449 | 4.6 | 1.385525 | 1292.714 | 0 | 1426.036
2018-09-05 02:30 | 158.3851013 | 122.3816 | 23.645 | 25.43105 | 18.00314 | 23.74 | 1.65109 | 0.83292 | 1.23928 | 0 | 0.929769 | 68.68435 | 5.744907856 | 45.66751 | 7.70723 | 18.27492 | 10.16797 | 1.12695 | 0.61588 | 0.28393 | 18.3383503 | 43.9 | 7 | 27.3 | 2.07 | 0.2 | 6.05 | 2.2 | 0.00648 | 11.92025 | 0 | 0.62 | 0 | 92.8 | 1.3 | 0.65 | 4.3 | 12.83943558 | 0.07822723 | 22.2 | 13.5 | 11.47 | 6.2 | 0.7 | 2358.906006 | 86.22632599 | 968.5 | 761.8249512 | 1578.052124 | 12287.7168 | 868.4143066 | 68.1639 | 7.40399 | 21.31721 | 0.04817 | 0.13052 | 2.00625 | 40.65208 | 34.59329 | 2.56747 | 2.88666 | 1.34783 | 7.6 | 1.175144 | 1292.726 | 0 | 1444.136
2018-09-05 02:40 | 158.249176 | 122.5606 | 23.645 | 25.43105 | 18.00314 | 23.74 | 1.65109 | 0.83292 | 1.23928 | 0 | 0.929769 | 68.68435 | 5.67783165 | 45.66751 | 7.70723 | 18.27492 | 10.16797 | 1.12695 | 0.61588 | 0.28393 | 18.096632 | 43.9 | 7 | 27.3 | 2.07 | 0.2 | 6.05 | 2.2 | 0.00648 | 11.91407 | 0 | 0.62 | 0 | 92.8 | 1.3 | 0.65 | 4.3 | 12.78306293 | 0.07798021 | 22.2 | 13.5 | 11.47 | 6.2 | 0.7 | 2358.927246 | 86.14730072 | 970.5 | 808.4104004 | 1573.543945 | 12335.22363 | 869.0679932 | 68.1639 | 7.40399 | 21.31721 | 0.04817 | 0.13052 | 2.00625 | 40.65208 | 34.59329 | 2.56747 | 2.88666 | 1.34783 | 7.6 | 1.175144 | 1292.737 | 0 | 1444.082
2018-09-05 02:50 | 158.7722321 | 122.3545 | 23.645 | 25.43105 | 18.00314 | 23.74 | 1.65109 | 0.83292 | 1.23928 | 0 | 0.929769 | 68.68435 | 5.610754967 | 45.66751 | 7.70723 | 18.27492 | 10.16797 | 1.12695 | 0.61588 | 0.28393 | 18.84949303 | 43.9 | 7 | 27.3 | 2.07 | 0.2 | 6.05 | 2.2 | 0.00648 | 11.95751 | 0 | 0.62 | 0 | 92.8 | 1.3 | 0.65 | 4.3 | 12.72668934 | 0.07742096 | 22.2 | 13.5 | 11.47 | 6.2 | 0.7 | 2350.431152 | 85.64997101 | 972.5 | 752.0584106 | 1573.59021 | 12306.86914 | 869.7216187 | 68.1639 | 7.40399 | 21.31721 | 0.04817 | 0.13052 | 2.00625 | 40.65208 | 34.59329 | 2.56747 | 2.88666 | 1.34783 | 7.6 | 1.175144 | 1288.017 | 0 | 1446.342
2018-09-05 03:00 | 159.0890656 | 123.4129 | 23.645 | 25.43105 | 18.00314 | 23.74 | 1.65109 | 0.83292 | 1.23928 | 0 | 0.929769 | 68.68435 | 5.543678761 | 45.66751 | 7.70723 | 18.27492 | 10.16797 | 1.12695 | 0.61588 | 0.28393 | 18.14706421 | 43.9 | 7 | 27.3 | 2.07 | 0.2 | 6.05 | 2.2 | 0.00648 | 11.98545 | 0 | 0.62 | 0 | 92.8 | 1.3 | 0.65 | 4.3 | 12.65964794 | 0.07689629 | 22.2 | 13.5 | 11.47 | 6.2 | 0.7 | 2350.431152 | 85.89589691 | 974.5 | 764.6169434 | 1569.573242 | 12328.35742 | 870.3753052 | 68.1639 | 7.40399 | 21.31721 | 0.04817 | 0.13052 | 2.00625 | 40.65208 | 34.59329 | 2.56747 | 2.88666 | 1.34783 | 7.6 | 1.175144 | 1288.017 | 0 | 1447.476
2018-09-05 03:10 | 159.4059143 | 123.442 | 23.645 | 25.43105 | 18.00314 | 23.74 | 1.65109 | 0.83292 | 1.23928 | 0 | 0.929769 | 68.68435 | 5.476602077 | 45.66751 | 7.70723 | 18.27492 | 10.16797 | 1.12695 | 0.61588 | 0.28393 | 18.47394753 | 43.9 | 7 | 27.3 | 2.07 | 0.2 | 6.05 | 2.2 | 0.00648 | 12.0134 | 0 | 0.62 | 0 | 92.8 | 1.3 | 0.65 | 4.3 | 12.64511585 | 0.07669167 | 22.2 | 13.5 | 11.47 | 6.2 | 0.7 | 2350.431152 | 86.13292694 | 976.5 | 756.4324341 | 1578.841309 | 12292.16211 | 871.0289917 | 68.1639 | 7.40399 | 21.31721 | 0.04817 | 0.13052 | 2.00625 | 40.65208 | 34.59329 | 2.56747 | 2.88666 | 1.34783 | 7.6 | 1.175144 | 1288.017 | 0 | 1448.018
2018-09-05 03:20 | 159.7227631 | 123.3311 | 23.645 | 25.43105 | 18.00314 | 23.74 | 1.65109 | 0.83292 | 1.23928 | 0 | 0.929769 | 68.68435 | 5.409525871 | 45.66751 | 7.70723 | 18.27492 | 10.16797 | 1.12695 | 0.61588 | 0.28393 | 18.94072723 | 43.9 | 7 | 27.3 | 2.07 | 0.2 | 6.05 | 2.2 | 0.00648 | 12.04137 | 0 | 0.62 | 0 | 92.8 | 1.3 | 0.65 | 4.3 | 12.68237782 | 0.07680132 | 22.2 | 13.5 | 11.47 | 6.2 | 0.7 | 2350.431152 | 85.94374847 | 978.5 | 743.5631104 | 1584.910645 | 12364.85547 | 871.6826172 | 68.1639 | 7.40399 | 21.31721 | 0.04817 | 0.13052 | 2.00625 | 40.65208 | 34.59329 | 2.56747 | 2.88666 | 1.34783 | 7.6 | 1.175144 | 1288.017 | 0 | 1448.109
2018-09-05 03:30 | 160.0395966 | 124.82 | 23.988 | 25.50027 | 16.87104 | 24.2 | 1.57766 | 0.7965 | 1.54545 | 0 | 0.9406959 | 69.13025 | 5.342449188 | 45.66751 | 7.70723 | 18.27492 | 10.16797 | 1.12695 | 0.61588 | 0.28393 | 17.80782509 | 43.9 | 7 | 27.3 | 2.07 | 0.2 | 6.05 | 2.2 | 0.00648 | 12.06936 | 0 | 0.62 | 0 | 92.8 | 1.3 | 0.65 | 4.3 | 12.71964073 | 0.07691065 | 22.2 | 13.5 | 11.47 | 6.2 | 0.7 | 2350.431152 | 86.30725098 | 980.5 | 698.4269409 | 1581.112793 | 12376.18262 | 872.3363037 | 68.38896 | 7.38673 | 21.48476 | 0.04099 | 0.07288 | 2.78565 | 40.47325 | 32.24821 | 2.5773 | 2.71428 | 1.23906 | 7.6 | 1.255054 | 1288.017 | 0 | 1441.067
2018-09-05 03:40 | 160.3564453 | 124.7033 | 23.988 | 25.50027 | 16.87104 | 24.2 | 1.57766 | 0.7965 | 1.54545 | 0 | 0.9406959 | 69.13025 | 5.275372982 | 45.66751 | 7.70723 | 18.27492 | 10.16797 | 1.12695 | 0.61588 | 0.28393 | 18.28041267 | 43.9 | 7 | 27.3 | 2.07 | 0.2 | 6.05 | 2.2 | 0.00648 | 12.09736 | 0 | 0.62 | 0 | 92.8 | 1.3 | 0.65 | 4.3 | 12.72851467 | 0.07684825 | 22.2 | 13.5 | 11.47 | 6.2 | 0.7 | 2350.431152 | 86.07093811 | 982.5 | 735.6982422 | 1581.383423 | 12326.62598 | 872.9899902 | 68.38896 | 7.38673 | 21.48476 | 0.04099 | 0.07288 | 2.78565 | 40.47325 | 32.24821 | 2.5773 | 2.71428 | 1.23906 | 7.6 | 1.255054 | 1288.017 | 0 | 1440.729
2018-09-05 03:50 | 160.6732941 | 123.1848 | 23.988 | 25.50027 | 16.87104 | 24.2 | 1.57766 | 0.7965 | 1.54545 | 0 | 0.9406959 | 69.13025 | 5.208296299 | 45.66751 | 7.70723 | 18.27492 | 10.16797 | 1.12695 | 0.61588 | 0.28393 | 20.1548214 | 43.9 | 7 | 27.3 | 2.07 | 0.2 | 6.05 | 2.2 | 0.00648 | 12.12538 | 0 | 0.62 | 0 | 92.8 | 1.3 | 0.65 | 4.3 | 14.16361046 | 0.08538386 | 22.2 | 13.5 | 11.47 | 6.2 | 0.7 | 2426.556885 | 85.9225235 | 984.5 | 644.0938721 | 1586.123535 | 12263.12402 | 873.6436157 | 68.38896 | 7.38673 | 21.48476 | 0.04099 | 0.07288 | 2.78565 | 40.47325 | 32.24821 | 2.5773 | 2.71428 | 1.23906 | 7.6 | 1.255054 | 1330.309 | 0 | 1423.818
2018-09-05 04:00 | 160.9901276 | 123.4524 | 23.988 | 25.50027 | 16.87104 | 24.2 | 1.57766 | 0.7965 | 1.54545 | 0 | 0.9406959 | 69.13025 | 5.172645569 | 45.66751 | 7.70723 | 18.27492 | 10.16797 | 1.12695 | 0.61588 | 0.28393 | 20.21166229 | 43.9 | 7 | 27.3 | 2.07 | 0.2 | 6.05 | 2.2 | 0.00648 | 12.15341 | 0 | 0.62 | 0 | 92.8 | 1.3 | 0.65 | 4.3 | 14.21843338 | 0.08556931 | 22.2 | 13.5 | 11.47 | 6.2 | 0.7 | 2426.552246 | 86.10199738 | 986.5 | 724.0078735 | 1567.623291 | 12215.25 | 874.2973022 | 68.38896 | 7.38673 | 21.48476 | 0.04099 | 0.07288 | 2.78565 | 40.47325 | 32.24821 | 2.5773 | 2.71428 | 1.23906 | 7.6 | 1.255054 | 1330.307 | 0 | 1422.549
2018-09-05 04:10 | 161.3069763 | 123.5199 | 23.988 | 25.50027 | 16.87104 | 24.2 | 1.57766 | 0.7965 | 1.54545 | 0 | 0.9406959 | 69.13025 | 5.189418793 | 45.66751 | 7.70723 | 18.27492 | 10.16797 | 1.12695 | 0.61588 | 0.28393 | 20.41616058 | 43.9 | 7 | 27.3 | 2.07 | 0.2 | 6.05 | 2.2 | 0.00648 | 12.18146 | 0 | 0.62 | 0 | 92.8 | 1.3 | 0.65 | 4.3 | 14.2732563 | 0.08572712 | 22.2 | 13.5 | 11.47 | 6.2 | 0.7 | 2426.547363 | 85.99397278 | 988.5 | 728.8536987 | 1580.527344 | 12217.11719 | 874.9509888 | 68.38896 | 7.38673 | 21.48476 | 0.04099 | 0.07288 | 2.78565 | 40.47325 | 32.24821 | 2.5773 | 2.71428 | 1.23906 | 7.6 | 1.255054 | 1330.304 | 0 | 1422.034
2018-09-05 04:20 | 161.5879974 | 123.6324 | 23.988 | 25.50027 | 16.87104 | 24.2 | 1.57766 | 0.7965 | 1.54545 | 0 | 0.9406959 | 69.13025 | 5.206192493 | 45.66751 | 7.70723 | 18.27492 | 10.16797 | 1.12695 | 0.61588 | 0.28393 | 20.54261017 | 43.9 | 7 | 27.3 | 2.07 | 0.2 | 6.05 | 2.2 | 0.00648 | 12.20682 | 0 | 0.62 | 0 | 92.8 | 1.3 | 0.65 | 4.3 | 14.43686581 | 0.08655497 | 22.2 | 13.5 | 11.47 | 6.2 | 0.7 | 2426.542725 | 85.99158478 | 990.5 | 763.3521729 | 1587.935669 | 12421.66504 | 875.6046143 | 68.38896 | 7.38673 | 21.48476 | 0.04099 | 0.07288 | 2.78565 | 40.47325 | 32.24821 | 2.5773 | 2.71428 | 1.23906 | 7.6 | 1.255054 | 1330.302 | 0 | 1419.909
2018-09-05 04:30 | 161.6413422 | 124.1611 | 23.225 | 24.38824 | 17.9458 | 23.9 | 1.51214 | 0.77875 | 1.58468 | 0 | 0.9523032 | 66.37599 | 5.222966194 | 45.66751 | 7.70723 | 18.27492 | 10.16797 | 1.12695 | 0.61588 | 0.28393 | 20.04231644 | 43.9 | 7 | 27.3 | 2.07 | 0.2 | 6.05 | 2.2 | 0.00648 | 12.21499 | 0 | 0.62 | 0 | 92.8 | 1.3 | 0.65 | 4.3 | 14.86234379 | 0.08906844 | 22.2 | 13.5 | 11.47 | 6.2 | 0.7 | 2426.538086 | 86.04779816 | 992.5 | 821.9696045 | 1584.379883 | 12392.85059 | 876.2583008 | 68.23113 | 7.36511 | 21.42535 | 0.03377 | 0 | 2.75301 | 40.45007 | 32.43203 | 2.57468 | 2.72677 | 1.26514 | 8 | 1.247226 | 1330.299 | 0 | 1331.633
2018-09-05 04:40 | 161.1230164 | 124.3379 | 23.225 | 24.38824 | 17.9458 | 23.9 | 1.51214 | 0.77875 | 1.58468 | 0 | 0.9523032 | 66.37599 | 5.239739418 | 45.66751 | 7.70723 | 18.27492 | 10.16797 | 1.12695 | 0.61588 | 0.28393 | 19.36544037 | 43.9 | 7 | 27.3 | 2.07 | 0.2 | 6.05 | 2.2 | 0.00648 | 12.17995 | 0 | 0.62 | 0 | 92.8 | 1.3 | 0.65 | 4.3 | 13.9469471 | 0.08383455 | 22.2 | 13.5 | 11.47 | 6.2 | 0.7 | 2382.665771 | 86.11959839 | 994.5 | 743.8109741 | 1590.613892 | 12440.44629 | 876.9119873 | 68.23113 | 7.36511 | 21.42535 | 0.03377 | 0 | 2.75301 | 40.45007 | 32.43203 | 2.57468 | 2.72677 | 1.26514 | 8 | 1.247226 | 1305.925 | 0 | 1343.455
2018-09-05 04:50 | 160.4057617 | 123.9156 | 23.225 | 24.38824 | 17.9458 | 23.9 | 1.51214 | 0.77875 | 1.58468 | 0 | 0.9523032 | 66.37599 | 5.256513119 | 45.66751 | 7.70723 | 18.27492 | 10.16797 | 1.12695 | 0.61588 | 0.28393 | 19.10379028 | 43.9 | 7 | 27.3 | 2.07 | 0.2 | 6.05 | 2.2 | 0.00648 | 12.12984 | 0 | 0.62 | 0 | 92.8 | 1.3 | 0.65 | 4.3 | 13.96837902 | 0.08431841 | 22.2 | 13.5 | 11.47 | 6.2 | 0.7 | 2382.665771 | 85.69158936 | 996.5 | 804.7948608 | 1590.530273 | 12486.85449 | 874.2020264 | 68.23113 | 7.36511 | 21.42535 | 0.03377 | 0 | 2.75301 | 40.45007 | 32.43203 | 2.57468 | 2.72677 | 1.26514 | 8 | 1.247226 | 1305.925 | 0 | 1341.496
2018-09-05 05:00 | 159.5185242 | 122.8158 | 23.225 | 24.38824 | 17.9458 | 23.9 | 1.51214 | 0.77875 | 1.58468 | 0 | 0.9523032 | 66.37599 | 5.273286819 | 45.66751 | 7.70723 | 18.27492 | 10.16797 | 1.12695 | 0.61588 | 0.28393 | 19.36264801 | 43.9 | 7 | 27.3 | 2.07 | 0.2 | 6.05 | 2.2 | 0.00648 | 12.06683 | 0 | 0.62 | 0 | 92.8 | 1.3 | 0.65 | 4.3 | 13.98980999 | 0.08489384 | 22.2 | 13.5 | 11.47 | 6.2 | 0.7 | 2382.665771 | 85.47782135 | 998.5 | 808.8511963 | 1589.008545 | 12480.01074 | 870.4579468 | 68.23113 | 7.36511 | 21.42535 | 0.03377 | 0 | 2.75301 | 40.45007 | 32.43203 | 2.57468 | 2.72677 | 1.26514 | 8 | 1.247226 | 1305.925 | 0 | 1340.04
2018-09-05 05:10 | 159.4680176 | 122.8329 | 23.225 | 24.38824 | 17.9458 | 23.9 | 1.51214 | 0.77875 | 1.58468 | 0 | 0.9523032 | 66.37599 | 5.290060043 | 45.66751 | 7.70723 | 18.27492 | 10.16797 | 1.12695 | 0.61588 | 0.28393 | 19.27795982 | 43.9 | 7 | 27.3 | 2.07 | 0.2 | 6.05 | 2.2 | 0.00648 | 12.06709 | 0 | 0.62 | 0 | 92.8 | 1.3 | 0.65 | 4.3 | 14.01124191 | 0.0850413 | 22.2 | 13.5 | 11.47 | 6.2 | 0.7 | 2382.665771 | 85.84634399 | 1000.5 | 751.8406982 | 1589.552246 | 12534.06836 | 866.7139282 | 68.23113 | 7.36511 | 21.42535 | 0.03377 | 0 | 2.75301 | 40.45007 | 32.43203 | 2.57468 | 2.72677 | 1.26514 | 8 | 1.247226 | 1305.925 | 0 | 1340.489
2018-09-05 05:20 | 159.5020142 | 122.872 | 23.225 | 24.38824 | 17.9458 | 23.9 | 1.51214 | 0.77875 | 1.58468 | 0 | 0.9523032 | 66.37599 | 5.306833744 | 45.66751 | 7.70723 | 18.27492 | 10.16797 | 1.12695 | 0.61588 | 0.28393 | 19.24944878 | 43.9 | 7 | 27.3 | 2.07 | 0.2 | 6.05 | 2.2 | 0.00648 | 12.07375 | 0 | 0.62 | 0 | 92.8 | 1.3 | 0.65 | 4.3 | 14.02413273 | 0.08509332 | 22.2 | 13.5 | 11.47 | 6.2 | 0.7 | 2382.665771 | 85.89122772 | 1002.5 | 793.2408447 | 1600.715698 | 12541.82129 | 862.9699097 | 68.23113 | 7.36511 | 21.42535 | 0.03377 | 0 | 2.75301 | 40.45007 | 32.43203 | 2.57468 | 2.72677 | 1.26514 | 8 | 1.247226 | 1305.925 | 0 | 1339.688
2018-09-05 05:50 | 129.03508 | 96.6489 | 24.081 | 26.5758 | 16.27998 | 24.72 | 1.69895 | 0.78765 | 1.16612 | 0 | 0.906125 | 71.18264 | 5.357154369 | 45.66751 | 7.70723 | 18.27492 | 10.16797 | 1.12695 | 0.61588 | 0.28393 | 17.25160408 | 43.9 | 7 | 27.3 | 2.07 | 0.2 | 6.05 | 2.2 | 0.00648 | 9.777421 | 0 | 0.62 | 0 | 92.8 | 1.3 | 0.65 | 4.3 | 10.52508259 | 0.07831615 | 22.2 | 13.5 | 11.47 | 6.2 | 0.7 | 2405.915283 | 84.88941193 | 1008.5 | 684.8964233 | 1412.070313 | 10021.71875 | 678.807373 | 68.24043 | 7.38792 | 21.48785 | 0.03298 | 0.00353 | 2.75301 | 40.45007 | 32.43203 | 2.57468 | 2.72677 | 1.26514 | 8 | 1.247226 | 1318.842 | 0 | 1514.392
2018-09-05 06:00 | 129.2947083 | 98.06451 | 24.081 | 26.5758 | 16.27998 | 24.72 | 1.69895 | 0.78765 | 1.16612 | 0 | 0.906125 | 71.18264 | 5.37392807 | 45.66751 | 7.70723 | 18.27492 | 10.16797 | 1.12695 | 0.61588 | 0.28393 | 16.05586624 | 43.9 | 7 | 27.3 | 2.07 | 0.2 | 6.05 | 2.2 | 0.00648 | 9.800405 | 0 | 0.62 | 0 | 92.8 | 1.3 | 0.65 | 4.3 | 10.33572006 | 0.07674927 | 22.2 | 13.5 | 11.47 | 6.2 | 0.7 | 2405.927246 | 84.90187836 | 1010.5 | 637.7723999 | 1432.098633 | 10155.85645 | 713.3700562 | 68.24043 | 7.38792 | 21.48785 | 0.03298 | 0.00353 | 2.75301 | 40.45007 | 32.43203 | 2.57468 | 2.72677 | 1.26514 | 8 | 1.247226 | 1318.84847 | 0 | 1518.664
2018-09-05 06:10 | 128.987381 | 98.95214 | 24.081 | 26.5758 | 16.27998 | 24.72 | 1.69895 | 0.78765 | 1.16612 | 0 | 0.906125 | 71.18264 | 5.390701294 | 45.66751 | 7.70723 | 18.27492 | 10.16797 | 1.12695 | 0.61588 | 0.28393 | 14.86412525 | 43.9 | 7 | 27.3 | 2.07 | 0.2 | 6.05 | 2.2 | 0.00648 | 9.780413 | 0 | 0.62 | 0 | 92.8 | 1.3 | 0.65 | 4.3 | 9.77334404 | 0.07273019 | 22.2 | 13.5 | 11.47 | 6.2 | 0.7 | 2405.939453 | 84.91434479 | 1012.5 | 591.440979 | 1413.54248 | 10088.06836 | 711.6347656 | 68.24043 | 7.38792 | 21.48785 | 0.03298 | 0.00353 | 2.75301 | 40.45007 | 32.43203 | 2.57468 | 2.72677 | 1.26514 | 8 | 1.247226 | 1318.855 | 0 | 1528.427
2018-09-05 06:20 | 129.2941589 | 99.53756 | 24.081 | 26.5758 | 16.27998 | 24.72 | 1.69895 | 0.78765 | 1.16612 | 0 | 0.906125 | 71.18264 | 5.407474995 | 45.66751 | 7.70723 | 18.27492 | 10.16797 | 1.12695 | 0.61588 | 0.28393 | 14.54213905 | 43.9 | 7 | 27.3 | 2.07 | 0.2 | 6.05 | 2.2 | 0.00648 | 9.806986 | 0 | 0.62 | 0 | 92.8 | 1.3 | 0.65 | 4.3 | 9.784160614 | 0.0726358 | 22.2 | 13.5 | 11.47 | 6.2 | 0.7 | 2405.95166 | 84.92681885 | 1014.5 | 595.4140625 | 1424.946655 | 10103.97266 | 709.8994141 | 68.24043 | 7.38792 | 21.48785 | 0.03298 | 0.00353 | 2.75301 | 40.45007 | 32.43203 | 2.57468 | 2.72677 | 1.26514 | 8 | 1.247226 | 1318.862 | 0 | 1528.452
2018-09-05 06:30 | 129.6606598 | 101.4207 | 23.105 | 24.00504 | 19.3565 | 23.14 | 1.76716 | 0.97715 | 1.23182 | 0 | 0.962506 | 65.5562 | 5.424248695 | 45.66751 | 7.70723 | 18.27492 | 10.16797 | 1.12695 | 0.61588 | 0.28393 | 12.97760391 | 43.9 | 7 | 27.3 | 2.07 | 0.2 | 6.05 | 2.2 | 0.00648 | 9.838106 | 0 | 0.62 | 0 | 92.8 | 1.3 | 0.65 | 4.3 | 9.794977188 | 0.07250978 | 22.2 | 13.5 | 11.47 | 6.2 | 0.7 | 2410.419189 | 84.93928528 | 1016.5 | 599.387207 | 1429.7677 | 10092.31348 | 708.1641235 | 68.26394 | 7.435 | 21.67036 | 0.03588 | 0.01884 | 2.34567 | 40.83272 | 33.96962 | 2.72777 | 2.80686 | 1.24071 | 6.7 | 1.202036 | 1321.344 | 0 | 1317.122
2018-09-05 06:40 | 129.7629547 | 108.9949 | 23.105 | 24.00504 | 19.3565 | 23.14 | 1.76716 | 0.97715 | 1.23182 | 0 | 0.962506 | 65.5562 | 5.441021919 | 45.66751 | 7.70723 | 18.27492 | 10.16797 | 1.12695 | 0.61588 | 0.28393 | 9.77566433 | 43.9 | 7 | 27.3 | 2.07 | 0.2 | 6.05 | 2.2 | 0.00648 | 5.551416 | 0 | 0.62 | 0 | 92.8 | 1.3 | 0.65 | 4.3 | 10.40555 | 0.07696186 | 22.2 | 13.5 | 11.47 | 6.2 | 0.7 | 2410.422363 | 84.95175171 | 1018.5 | 603.3603516 | 1431.883545 | 10232.2334 | 706.428833 | 68.26394 | 7.435 | 21.67036 | 0.03588 | 0.01884 | 2.34567 | 40.83272 | 33.96962 | 2.72777 | 2.80686 | 1.24071 | 6.7 | 1.202036 | 1321.346 | 0 | 1307.972
2018-09-05 06:50 | 128.921875 | 117.9906 | 23.105 | 24.00504 | 19.3565 | 23.14 | 1.76716 | 0.97715 | 1.23182 | 0 | 0.962506 | 65.5562 | 5.45779562 | 45.66751 | 7.70723 | 18.27492 | 10.16797 | 1.12695 | 0.61588 | 0.28393 | 0.005770479 | 43.9 | 7 | 27.3 | 2.07 | 0.2 | 6.05 | 2.2 | 0.00648 | 5.46774 | 0 | 0.62 | 0 | 92.8 | 1.3 | 0.65 | 4.3 | 10.49548244 | 0.0781032 | 22.2 | 13.5 | 11.47 | 6.2 | 0.7 | 2410.425781 | 84.96422577 | 1020.5 | 607.3334961 | 1431.389282 | 10176.4834 | 704.6935425 | 68.26394 | 7.435 | 21.67036 | 0.03588 | 0.01884 | 2.34567 | 40.83272 | 33.96962 | 2.72777 | 2.80686 | 1.24071 | 6.7 | 1.202036 | 1321.348 | 0 | 1305.213
2018-09-05 07:00 | 128.9214783 | 118.0232 | 23.105 | 24.00504 | 19.3565 | 23.14 | 1.76716 | 0.97715 | 1.23182 | 0 | 0.962506 | 65.5562 | 5.474569321 | 45.66751 | 7.70723 | 18.27492 | 10.16797 | 1.12695 | 0.61588 | 0.28393 | 0.00371823 | 43.9 | 7 | 27.3 | 2.07 | 0.2 | 6.05 | 2.2 | 0.00648 | 5.42003 | 0 | 0.62 | 0 | 92.8 | 1.3 | 0.65 | 4.3 | 10.58541393 | 0.07876284 | 22.2 | 13.5 | 11.47 | 6.2 | 0.7 | 2410.429199 | 84.9766922 | 1022.5 | 611.3066406 | 1431.75061 | 10191.84375 | 702.9581909 | 68.26394 | 7.435 | 21.67036 | 0.03588 | 0.01884 | 2.34567 | 40.83272 | 33.96962 | 2.72777 | 2.80686 | 1.24071 | 6.7 | 1.202036 | 1321.349555 | 0 | 1303.784
2018-09-05 07:10 | 128.7742004 | 117.915 | 23.105 | 24.00504 | 19.3565 | 23.14 | 1.76716 | 0.97715 | 1.23182 | 0 | 0.962506 | 65.5562 | 5.491343021 | 45.66751 | 7.70723 | 18.27492 | 10.16797 | 1.12695 | 0.61588 | 0.28393 | 0.001665981 | 43.9 | 7 | 27.3 | 2.07 | 0.2 | 6.05 | 2.2 | 0.00648 | 5.3662 | 0 | 0.62 | 0 | 92.8 | 1.3 | 0.65 | 4.3 | 10.81216621 | 0.08052823 | 22.2 | 13.5 | 11.47 | 6.2 | 0.7 | 2410.432617 | 84.98915863 | 1024.5 | 615.2797241 | 1437.085938 | 10207.22461 | 701.2229004 | 68.26394 | 7.435 | 21.67036 | 0.03588 | 0.01884 | 2.34567 | 40.83272 | 33.96962 | 2.72777 | 2.80686 | 1.24071 | 6.7 | 1.202036 | 1321.351 | 0 | 1299.957
2018-09-05 07:20 | 128.6884155 | 111.4066 | 23.105 | 24.00504 | 19.3565 | 23.14 | 1.76716 | 0.97715 | 1.23182 | 0 | 0.962506 | 65.5562 | 5.508116245 | 45.66751 | 7.70723 | 18.27492 | 10.16797 | 1.12695 | 0.61588 | 0.28393 | 6.458675385 | 43.9 | 7 | 27.3 | 2.07 | 0.2 | 6.05 | 2.2 | 0.00648 | 5.315019 | 0 | 0.62 | 0 | 92.8 | 1.3 | 0.65 | 4.3 | 10.71728992 | 0.07986264 | 22.2 | 13.5 | 11.47 | 6.2 | 0.7 | 2410.436035 | 85.00163269 | 1026.5 | 619.2528687 | 1433.550049 | 10182.44727 | 699.4876099 | 68.26394 | 7.435 | 21.67036 | 0.03588 | 0.01884 | 2.34567 | 40.83272 | 33.96962 | 2.72777 | 2.80686 | 1.24071 | 6.7 | 1.202036 | 1321.353 | 0 | 1301.243
2018-09-05 07:30 | 129.4376831 | 108.2936 | 23.251 | 26.84272 | 18.05712 | 24.34 | 1.86323 | 0.86571 | 1.13927 | 0 | 0.866194 | 70.85311 | 5.524889946 | 45.66751 | 7.70723 | 18.27492 | 10.16797 | 1.12695 | 0.61588 | 0.28393 | 10.32108784 | 43.9 | 7 | 27.3 | 2.07 | 0.2 | 6.05 | 2.2 | 0.00648 | 5.298081 | 0 | 0.62 | 0 | 92.8 | 1.3 | 0.65 | 4.3 | 10.46283817 | 0.077524 | 22.2 | 13.5 | 11.47 | 6.2 | 0.7 | 2410.439453 | 85.01409912 | 1028.5 | 623.2260132 | 1434.156738 | 10242.03809 | 697.7523193 | 68.06219 | 7.49692 | 21.51977 | 0.02997 | 0 | 2.34567 | 40.83272 | 33.96962 | 2.72777 | 2.80686 | 1.24071 | 6.7 | 1.202036 | 1321.355 | 0 | 1550.147
2018-09-05 07:40 | 129.0282593 | 104.5357 | 23.251 | 26.84272 | 18.05712 | 24.34 | 1.86323 | 0.86571 | 1.13927 | 0 | 0.866194 | 70.85311 | 5.541663647 | 45.66751 | 7.70723 | 18.27492 | 10.16797 | 1.12695 | 0.61588 | 0.28393 | 12.61740589 | 43.9 | 7 | 27.3 | 2.07 | 0.2 | 6.05 | 2.2 | 0.00648 | 6.333467 | 0 | 0.62 | 0 | 92.8 | 1.3 | 0.65 | 4.3 | 10.30476284 | 0.07657553 | 22.2 | 13.5 | 11.47 | 6.2 | 0.7 | 2403.670654 | 85.02656555 | 1030.5 | 627.1991577 | 1432.514893 | 10112.38965 | 696.0169678 | 68.06219 | 7.49692 | 21.51977 | 0.02997 | 0 | 2.34567 | 40.83272 | 33.96962 | 2.72777 | 2.80686 | 1.24071 | 6.7 | 1.202036 | 1317.595 | 0 | 1551.832
2018-09-05 07:50 | 129.0887909 | 102.8497 | 23.251 | 26.84272 | 18.05712 | 24.34 | 1.86323 | 0.86571 | 1.13927 | 0 | 0.866194 | 70.85311 | 5.558436871 | 45.66751 | 7.70723 | 18.27492 | 10.16797 | 1.12695 | 0.61588 | 0.28393 | 14.43129063 | 43.9 | 7 | 27.3 | 2.07 | 0.2 | 6.05 | 2.2 | 0.00648 | 6.249357 | 0 | 0.62 | 0 | 92.8 | 1.3 | 0.65 | 4.3 | 10.27345848 | 0.07629907 | 22.2 | 13.5 | 11.47 | 6.2 | 0.7 | 2403.670654 | 85.03903198 | 1032.5 | 631.1722412 | 1427.109863 | 10185.31934 | 694.2816772 | 68.06219 | 7.49692 | 21.51977 | 0.02997 | 0 | 2.34567 | 40.83272 | 33.96962 | 2.72777 | 2.80686 | 1.24071 | 6.7 | 1.202036 | 1317.595 | 0 | 1552.527
2018-09-05 08:00 | 129.5887146 | 103.1403 | 23.251 | 26.84272 | 18.05712 | 24.34 | 1.86323 | 0.86571 | 1.13927 | 0 | 0.866194 | 70.85311 | 5.575210571 | 46.80156 | 7.55172 | 17.41897 | 7.27669 | 1.02709 | 0.29175 | 0.22951 | 14.68706036 | 43.9 | 7 | 27.3 | 2.07 | 0.2 | 6.05 | 2.2 | 0.00648 | 6.18614 | 0 | 0.62 | 0 | 92.8 | 1.3 | 0.65 | 4.3 | 10.22540474 | 0.07565188 | 22.2 | 13.5 | 11.47 | 6.2 | 0.7 | 2403.670654 | 85.05150604 | 1034.5 | 635.1453857 | 1419.827637 | 10090.40527 | 692.5463867 | 68.06219 | 7.49692 | 21.51977 | 0.02997 | 0 | 2.34567 | 40.83272 | 33.96962 | 2.72777 | 2.80686 | 1.24071 | 6.7 | 1.202036 | 1317.595 | 0 | 1554.001
2018-09-05 08:10 | 130.5726166 | 106.4003 | 23.251 | 26.84272 | 18.05712 | 24.34 | 1.86323 | 0.86571 | 1.13927 | 0 | 0.866194 | 70.85311 | 5.591984272 | 46.80156 | 7.55172 | 17.41897 | 7.27669 | 1.02709 | 0.29175 | 0.22951 | 12.43535519 | 43.9 | 7 | 27.3 | 2.07 | 0.2 | 6.05 | 2.2 | 0.00648 | 6.145026 | 0 | 0.62 | 0 | 92.8 | 1.3 | 0.65 | 4.3 | 6.690139771 | 0.04913274 | 22.2 | 13.5 | 11.47 | 6.2 | 0.7 | 2403.670654 | 85.06397247 | 1036.5 | 639.1185303 | 1401.962524 | 9921.244141 | 691.0282593 | 68.06219 | 7.49692 | 21.51977 | 0.02997 | 0 | 2.34567 | 40.83272 | 33.96962 | 2.72777 | 2.80686 | 1.24071 | 6.7 | 1.202036 | 1317.595 | 0 | 1607.605
2018-09-05 08:20 | 129.1738586 | 104.9874 | 23.251 | 26.84272 | 18.05712 | 24.34 | 1.86323 | 0.86571 | 1.13927 | 0 | 0.866194 | 70.85311 | 5.608757496 | 46.80156 | 7.55172 | 17.41897 | 7.27669 | 1.02709 | 0.29175 | 0.22951 | 12.58568573 | 43.9 | 7 | 27.3 | 2.07 | 0.2 | 6.05 | 2.2 | 0.00648 | 5.992058 | 0 | 0.62 | 0 | 92.8 | 1.3 | 0.65 | 4.3 | 6.600597858 | 0.04897217 | 22.2 | 13.5 | 11.47 | 6.2 | 0.7 | 2403.670654 | 85.0764389 | 1038.5 | 643.0916748 | 1396.216797 | 9779.448242 | 689.6777344 | 68.06219 | 7.49692 | 21.51977 | 0.02997 | 0 | 2.34567 | 40.83272 | 33.96962 | 2.72777 | 2.80686 | 1.24071 | 6.7 | 1.202036 | 1317.595 | 0 | 1607.273
2018-09-05 08:30 | 128.8313599 | 104.8031 | 23.126 | 24.44243 | 18.74562 | 23.6 | 1.69146 | 0.85901 | 1.19705 | 0 | 0.946142 | 66.38525 | 5.625531197 | 46.80156 | 7.55172 | 17.41897 | 7.27669 | 1.02709 | 0.29175 | 0.22951 | 12.51349926 | 43.9 | 7 | 27.3 | 2.07 | 0.2 | 6.05 | 2.2 | 0.00648 | 5.889262 | 0 | 0.62 | 0 | 92.8 | 1.3 | 0.65 | 4.3 | 6.511056423 | 0.04842486 | 22.2 | 13.5 | 11.47 | 6.2 | 0.7 | 2403.670654 | 85.08546448 | 1040.5 | 647.0648193 | 1411.079712 | 9828.732422 | 688.3272705 | 68.19608 | 7.54881 | 21.5071 | 0.03048 | 0 | 3.21549 | 40.10778 | 31.10639 | 2.68597 | 2.74248 | 1.13353 | 8 | 1.289374 | 1317.595 | 0 | 1414.282
2018-09-05 08:40 | 129.5851593 | 105.1523 | 23.126 | 24.44243 | 18.74562 | 23.6 | 1.69146 | 0.85901 | 1.19705 | 0 | 0.946142 | 66.38525 | 5.642304897 | 46.80156 | 7.55172 | 17.41897 | 7.27669 | 1.02709 | 0.29175 | 0.22951 | 12.9542942 | 43.9 | 7 | 27.3 | 2.07 | 0.2 | 6.05 | 2.2 | 0.00648 | 5.836304 | 0 | 0.62 | 0 | 92.8 | 1.3 | 0.65 | 4.3 | 6.421514988 | 0.04748677 | 22.2 | 13.5 | 11.47 | 6.2 | 0.7 | 2468.950928 | 85.09159851 | 1042.5 | 651.0379028 | 1410.047729 | 9700.262695 | 686.9768066 | 68.19608 | 7.54881 | 21.5071 | 0.03048 | 0 | 3.21549 | 40.10778 | 31.10639 | 2.68597 | 2.74248 | 1.13353 | 8 | 1.289374 | 1353.862 | 0 | 1415.912
2018-09-05 08:50 | 129.6401672 | 103.8502 | 23.126 | 24.44243 | 18.74562 | 23.6 | 1.69146 | 0.85901 | 1.19705 | 0 | 0.946142 | 66.38525 | 5.659078121 | 46.80156 | 7.55172 | 17.41897 | 7.27669 | 1.02709 | 0.29175 | 0.22951 | 14.27868938 | 43.9 | 7 | 27.3 | 2.07 | 0.2 | 6.05 | 2.2 | 0.00648 | 5.85224 | 0 | 0.62 | 0 | 92.8 | 1.3 | 0.65 | 4.3 | 7.178357601 | 0.05305541 | 22.2 | 13.5 | 11.47 | 6.2 | 0.7 | 2468.966064 | 85.09774017 | 1044.5 | 655.0110474 | 1388.069336 | 9539.229492 | 685.6263428 | 68.19608 | 7.54881 | 21.5071 | 0.03048 | 0 | 3.21549 | 40.10778 | 31.10639 | 2.68597 | 2.74248 | 1.13353 | 8 | 1.289374 | 1353.87 | 0 | 1404.065
2018-09-05 09:00 | 129.0412903 | 102.9546 | 23.126 | 24.44243 | 18.74562 | 23.6 | 1.69146 | 0.85901 | 1.19705 | 0 | 0.946142 | 66.38525 | 5.675851822 | 46.80156 | 7.55172 | 17.41897 | 7.27669 | 1.02709 | 0.29175 | 0.22951 | 14.5463438 | 43.9 | 7 | 27.3 | 2.07 | 0.2 | 6.05 | 2.2 | 0.00648 | 5.864521 | 0 | 0.62 | 0 | 92.8 | 1.3 | 0.65 | 4.3 | 7.24899292 | 0.05380899 | 22.2 | 13.5 | 11.47 | 6.2 | 0.7 | 2468.981201 | 85.10388184 | 1046.5 | 658.9841919 | 1387.032471 | 9595.926758 | 684.2758179 | 68.19608 | 7.54881 | 21.5071 | 0.03048 | 0 | 3.21549 | 40.10778 | 31.10639 | 2.68597 | 2.74248 | 1.13353 | 8 | 1.289374 | 1353.878445 | 0 | 1402.243
2018-09-05 09:10 | 128.8457336 | 104.4036 | 23.126 | 24.44243 | 18.74562 | 23.6 | 1.69146 | 0.85901 | 1.19705 | 0 | 0.946142 | 66.38525 | 5.692625523 | 46.80156 | 7.55172 | 17.41897 | 7.27669 | 1.02709 | 0.29175 | 0.22951 | 12.85465717 | 43.9 | 7 | 27.3 | 2.07 | 0.2 | 6.05 | 2.2 | 0.00648 | 5.89489 | 0 | 0.62 | 0 | 92.8 | 1.3 | 0.65 | 4.3 | 7.30966568 | 0.05433146 | 22.2 | 13.5 | 11.47 | 6.2 | 0.7 | 2468.996094 | 85.1100235 | 1048.5 | 662.9573364 | 1401.050659 | 9601.55957 | 682.925354 | 68.19608 | 7.54881 | 21.5071 | 0.03048 | 0 | 3.21549 | 40.10778 | 31.10639 | 2.68597 | 2.74248 | 1.13353 | 8 | 1.289374 | 1353.887 | 0 | 1400.739
2018-09-05 09:20 | 132.2875519 | 106.313 | 23.126 | 24.44243 | 18.74562 | 23.6 | 1.69146 | 0.85901 | 1.19705 | 0 | 0.946142 | 66.38525 | 5.709398746 | 46.80156 | 7.55172 | 17.41897 | 7.27669 | 1.02709 | 0.29175 | 0.22951 | 14.17246723 | 43.9 | 7 | 27.3 | 2.07 | 0.2 | 6.05 | 2.2 | 0.00648 | 6.092663 | 0 | 0.62 | 0 | 92.8 | 1.3 | 0.65 | 4.3 | 9.565280914 | 0.06931516 | 22.2 | 13.5 | 11.47 | 6.2 | 0.7 | 2451.360107 | 85.11616516 | 1050.5 | 645.9883423 | 1396.969238 | 9621.638672 | 681.5748901 | 68.19608 | 7.54881 | 21.5071 | 0.03048 | 0 | 3.21549 | 40.10778 | 31.10639 | 2.68597 | 2.74248 | 1.13353 | 8 | 1.289374 | 1344.089 | 0 | 1370.666
2018-09-05 09:30 | 148.6739807 | 119.7718 | 23.007 | 24.71352 | 19.59387 | 22.99 | 1.75359 | 0.99915 | 1.16309 | 0 | 0.930948 | 66.77364 | 5.726172447 | 46.80156 | 7.55172 | 17.41897 | 7.27669 | 1.02709 | 0.29175 | 0.22951 | 16.28339577 | 43.9 | 7 | 27.3 | 2.07 | 0.2 | 6.05 | 2.2 | 0.00648 | 6.892658 | 0 | 0.62 | 0 | 92.8 | 1.3 | 0.65 | 4.3 | 9.524795532 | 0.06168903 | 22.2 | 13.5 | 11.47 | 6.2 | 0.7 | 2451.394775 | 85.43933105 | 1052.5 | 576.4125366 | 1503.216919 | 11134.90723 | 765.8392944 | 68.19608 | 7.54881 | 21.5071 | 0.03048 | 0 | 3.49087 | 39.94088 | 30.81561 | 2.68908 | 2.50728 | 1.1296 | 8.8 | 1.296125 | 1344.108 | 0 | 1432.229
2018-09-05 09:50 | 129.5628662 | 107.0729 | 23.007 | 24.71352 | 19.59387 | 22.99 | 1.75359 | 0.99915 | 1.16309 | 0 | 0.930948 | 66.77364 | 5.759719849 | 46.80156 | 7.55172 | 17.41897 | 7.27669 | 1.02709 | 0.29175 | 0.22951 | 10.64462566 | 43.9 | 7 | 27.3 | 2.07 | 0.2 | 6.05 | 2.2 | 0.00648 | 6.085599 | 0 | 0.62 | 0 | 92.8 | 1.3 | 0.65 | 4.3 | 6.863262177 | 0.05071779 | 22.2 | 13.5 | 11.47 | 6.2 | 0.7 | 2451.464111 | 85.36071014 | 1056.5 | 502.0070801 | 1384.7323 | 9677.107422 | 676.4044189 | 68.19608 | 7.54881 | 21.5071 | 0.03048 | 0 | 3.49087 | 39.94088 | 30.81561 | 2.68908 | 2.50728 | 1.1296 | 8.8 | 1.296125 | 1344.147 | 0 | 1451.633
2018-09-05 10:00 | 129.7529755 | 106.9421 | 23.007 | 24.71352 | 19.59387 | 22.99 | 1.75359 | 0.99915 | 1.16309 | 0 | 0.930948 | 66.77364 | 5.776493073 | 46.80156 | 7.55172 | 17.41897 | 7.27669 | 1.02709 | 0.29175 | 0.22951 | 10.90027618 | 43.9 | 7 | 27.3 | 2.07 | 0.2 | 6.05 | 2.2 | 0.00648 | 6.134061 | 0 | 0.62 | 0 | 92.8 | 1.3 | 0.65 | 4.3 | 6.83716011 | 0.05044777 | 22.2 | 13.5 | 11.47 | 6.2 | 0.7 | 2451.498779 | 85.33493042 | 1058.5 | 470.4716492 | 1385.899414 | 9658.262695 | 676.0548706 | 68.19608 | 7.54881 | 21.5071 | 0.03048 | 0 | 3.49087 | 39.94088 | 30.81561 | 2.68908 | 2.50728 | 1.1296 | 8.8 | 1.296125 | 1344.166 | 0 | 1452.848
2018-09-05 10:10 | 129.9430695 | 107.4266 | 23.007 | 24.71352 | 19.59387 | 22.99 | 1.75359 | 0.99915 | 1.16309 | 0 | 0.930948 | 66.77364 | 5.793266773 | 46.80156 | 7.55172 | 17.41897 | 7.27669 | 1.02709 | 0.29175 | 0.22951 | 10.54055691 | 43.9 | 7 | 27.3 | 2.07 | 0.2 | 6.05 | 2.2 | 0.00648 | 6.182638 | 0 | 0.62 | 0 | 92.8 | 1.3 | 0.65 | 4.3 | 6.447188377 | 0.04749788 | 22.2 | 13.5 | 11.47 | 6.2 | 0.7 | 2451.533447 | 85.30914307 | 1060.5 | 438.9361877 | 1387.009766 | 9524.847656 | 675.7053223 | 68.19608 | 7.54881 | 21.5071 | 0.03048 | 0 | 3.49087 | 39.94088 | 30.81561 | 2.68908 | 2.50728 | 1.1296 | 8.8 | 1.296125 | 1344.185 | 0 | 1459.776
2018-09-05 10:20 | 130.1331787 | 117.9678 | 23.007 | 24.71352 | 19.59387 | 22.99 | 1.75359 | 0.99915 | 1.16309 | 0 | 0.930948 | 66.77364 | 5.810040474 | 46.80156 | 7.55172 | 17.41897 | 7.27669 | 1.02709 | 0.29175 | 0.22951 | 0.124037519 | 43.9 | 7 | 27.3 | 2.07 | 0.2 | 6.05 | 2.2 | 0.00648 | 6.231333 | 0 | 0.62 | 0 | 92.8 | 1.3 | 0.65 | 4.3 | 6.418597698 | 0.04721528 | 22.2 | 13.5 | 11.47 | 6.2 | 0.7 | 2451.568115 | 85.28335571 | 1062.5 | 438.578186 | 1374.114746 | 9403.408203 | 675.3557739 | 68.19608 | 7.54881 | 21.5071 | 0.03048 | 0 | 3.49087 | 39.94088 | 30.81561 | 2.68908 | 2.50728 | 1.1296 | 8.8 | 1.296125 | 1344.205 | 0 | 1460.568
2018-09-05 10:30 | 130.2883453 | 118.0489 | 23.007 | 24.71352 | 19.59387 | 22.99 | 1.75359 | 0.99915 | 1.16309 | 0 | 0.930948 | 66.77364 | 5.826813698 | 46.80156 | 7.55172 | 17.41897 | 7.27669 | 1.02709 | 0.29175 | 0.22951 | 0.134182975 | 43.9 | 7 | 27.3 | 2.07 | 0.2 | 6.05 | 2.2 | 0.00648 | 6.278458 | 0 | 0.62 | 0 | 92.8 | 1.3 | 0.65 | 4.3 | 5.606815815 | 0.04119171 | 22.2 | 13.5 | 11.47 | 6.2 | 0.7 | 2387.720215 | 85.25757599 | 1064.5 | 457.4894714 | 1380.275391 | 9613.001953 | 675.0061646 | 68.19608 | 7.54881 | 21.5071 | 0.03048 | 0 | 3.54331 | 40.00027 | 29.97451 | 2.60731 | 2.68026 | 1.09163 | 10.1 | 1.334476 | 1308.733 | 0 | 1479.247
2018-09-05 10:40 | 130.1204529 | 117.8225 | 23.007 | 24.71352 | 19.59387 | 22.99 | 1.75359 | 0.99915 | 1.16309 | 0 | 0.930948 | 66.77364 | 5.843587399 | 46.80156 | 7.55172 | 17.41897 | 7.27669 | 1.02709 | 0.29175 | 0.22951 | 0.14432843 | 43.9 | 7 | 27.3 | 2.07 | 0.2 | 6.05 | 2.2 | 0.00648 | 6.310013 | 0 | 0.62 | 0 | 92.8 | 1.3 | 0.65 | 4.3 | 5.604543209 | 0.04122078 | 22.2 | 13.5 | 11.47 | 6.2 | 0.7 | 2387.720215 | 85.23178864 | 1066.5 | 476.4007568 | 1383.831787 | 9555.344727 | 674.6566162 | 68.19608 | 7.54881 | 21.5071 | 0.03048 | 0 | 3.54331 | 40.00027 | 29.97451 | 2.60731 | 2.68026 | 1.09163 | 10.1 | 1.334476 | 1308.733 | 0 | 1478.613
2018-09-05 10:50 | 129.5893402 | 117.2508 | 23.007 | 24.71352 | 19.59387 | 22.99 | 1.75359 | 0.99915 | 1.16309 | 0 | 0.930948 | 66.77364 | 5.860361099 | 46.80156 | 7.55172 | 17.41897 | 7.27669 | 1.02709 | 0.29175 | 0.22951 | 0.154473871 | 43.9 | 7 | 27.3 | 2.07 | 0.2 | 6.05 | 2.2 | 0.00648 | 6.32374 | 0 | 0.62 | 0 | 92.8 | 1.3 | 0.65 | 4.3 | 5.602270126 | 0.04136052 | 22.2 | 13.5 | 11.47 | 6.2 | 0.7 | 2387.720215 | 85.20600128 | 1068.5 | 495.3120422 | 1388.207031 | 9613.426758 | 674.3070679 | 68.19608 | 7.54881 | 21.5071 | 0.03048 | 0 | 3.54331 | 40.00027 | 29.97451 | 2.60731 | 2.68026 | 1.09163 | 10.1 | 1.334476 | 1308.733 | 0 | 1477.709
2018-09-05 11:00 | 129.0534821 | 116.6748 | 23.007 | 24.71352 | 19.59387 | 22.99 | 1.75359 | 0.99915 | 1.16309 | 0 | 0.930948 | 66.77364 | 5.877134323 | 46.80156 | 7.55172 | 17.41897 | 7.27669 | 1.02709 | 0.29175 | 0.22951 | 0.164619327 | 43.9 | 7 | 27.3 | 2.07 | 0.2 | 6.05 | 2.2 | 0.00648 | 6.336911 | 0 | 0.62 | 0 | 92.8 | 1.3 | 0.65 | 4.3 | 5.60042429 | 0.04150596 | 22.2 | 13.5 | 11.47 | 6.2 | 0.7 | 2387.720215 | 85.18022156 | 1070.5 | 514.2233276 | 1384.432739 | 9554.56543 | 673.9575195 | 68.19608 | 7.54881 | 21.5071 | 0.03048 | 0 | 3.54331 | 40.00027 | 29.97451 | 2.60731 | 2.68026 | 1.09163 | 10.1 | 1.334476 | 1308.733 | 0 | 1476.82
2018-09-05 11:10 | 129.0362701 | 116.5922 | 23.007 | 24.71352 | 19.59387 | 22.99 | 1.75359 | 0.99915 | 1.16309 | 0 | 0.930948 | 66.77364 | 5.893908024 | 46.80156 | 7.55172 | 17.41897 | 7.27669 | 1.02709 | 0.29175 | 0.22951 | 0.174764782 | 43.9 | 7 | 27.3 | 2.07 | 0.2 | 6.05 | 2.2 | 0.00648 | 6.37538 | 0 | 0.62 | 0 | 92.8 | 1.3 | 0.65 | 4.3 | 5.600317955 | 0.0415053 | 22.2 | 13.5 | 11.47 | 6.2 | 0.7 | 2387.720215 | 85.1544342 | 1072.5 | 533.1346436 | 1387.278564 | 9537.942383 | 673.6079712 | 68.19608 | 7.54881 | 21.5071 | 0.03048 | 0 | 3.54331 | 40.00027 | 29.97451 | 2.60731 | 2.68026 | 1.09163 | 10.1 | 1.334476 | 1308.733 | 0 | 1476.351
2018-09-05 11:20 | 129.8720093 | 112.3791 | 23.007 | 24.71352 | 19.59387 | 22.99 | 1.75359 | 0.99915 | 1.16309 | 0 | 0.930948 | 66.77364 | 5.910681725 | 46.80156 | 7.55172 | 17.41897 | 7.27669 | 1.02709 | 0.29175 | 0.22951 | 5.125990391 | 43.9 | 7 | 27.3 | 2.07 | 0.2 | 6.05 | 2.2 | 0.00648 | 6.456241 | 0 | 0.62 | 0 | 92.8 | 1.3 | 0.65 | 4.3 | 5.600212097 | 0.04124393 | 22.2 | 13.5 | 11.47 | 6.2 | 0.7 | 2387.720215 | 85.12864685 | 1074.5 | 552.0458984 | 1390.058716 | 9589.057617 | 673.2584229 | 68.19608 | 7.54881 | 21.5071 | 0.03048 | 0 | 3.54331 | 40.00027 | 29.97451 | 2.60731 | 2.68026 | 1.09163 | 10.1 | 1.334476 | 1308.733 | 0 | 1476.818
2018-09-05 11:30 | 129.1643829 | 106.6767 | 23.686 | 23.73949 | 17.83908 | 22.93 | 1.92025 | 0.87742 | 1.19734 | 0 | 0.9977468 | 65.57854 | 5.927454948 | 46.80156 | 7.55172 | 17.41897 | 7.27669 | 1.02709 | 0.29175 | 0.22951 | 10.09978199 | 43.9 | 7 | 27.3 | 2.07 | 0.2 | 6.05 | 2.2 | 0.00648 | 6.460417 | 0 | 0.62 | 0 | 92.8 | 1.3 | 0.65 | 4.3 | 5.600105762 | 0.04145406 | 22.2 | 13.5 | 11.47 | 6.2 | 0.7 | 2418.625977 | 85.17259979 | 1076.5 | 570.9572144 | 1392.838867 | 9639.648438 | 672.9088135 | 68.19608 | 7.54881 | 21.5071 | 0.03048 | 0 | 3.16866 | 40.09419 | 30.96713 | 2.66919 | 3.04818 | 1.27428 | 11.4 | 1.294734 | 1325.903 | 0 | 1372.336
2018-09-05 11:40 | 128.3516998 | 105.7654 | 23.686 | 23.73949 | 17.83908 | 22.93 | 1.92025 | 0.87742 | 1.19734 | 0 | 0.9977468 | 65.57854 | 5.944228649 | 46.80156 | 7.55172 | 17.41897 | 7.27669 | 1.02709 | 0.29175 | 0.22951 | 10.19032192 | 43.9 | 7 | 27.3 | 2.07 | 0.2 | 6.05 | 2.2 | 0.00648 | 6.451761 | 0 | 0.62 | 0 | 92.8 | 1.3 | 0.65 | 4.3 | 8.313768387 | 0.06190633 | 22.2 | 13.5 | 11.47 | 6.2 | 0.7 | 2418.637207 | 85.27174377 | 1078.5 | 589.8684692 | 1393.222656 | 9557.05957 | 672.5592651 | 68.19608 | 7.54881 | 21.5071 | 0.03048 | 0 | 3.16866 | 40.09419 | 30.96713 | 2.66919 | 3.04818 | 1.27428 | 11.4 | 1.294734 | 1325.91 | 0 | 1327.81
2018-09-05 12:00 | 127.7061844 | 105.2921 | 23.686 | 23.73949 | 17.83908 | 22.93 | 1.92025 | 0.87742 | 1.19734 | 0 | 0.9977468 | 65.57854 | 6.033826351 | 46.80156 | 7.55172 | 17.41897 | 7.27669 | 1.02709 | 0.29175 | 0.22951 | 10.08201885 | 43.9 | 7 | 27.3 | 2.07 | 0.2 | 6.05 | 2.2 | 0.00648 | 6.298279 | 0 | 0.62 | 0 | 92.8 | 1.3 | 0.65 | 4.3 | 8.397179604 | 0.06278734 | 22.2 | 13.5 | 11.47 | 6.2 | 0.7 | 2418.659668 | 85.27111816 | 1082.5 | 572.4463501 | 1356.044922 | 9317.183594 | 597.7625732 | 68.19608 | 7.54881 | 21.5071 | 0.03048 | 0 | 3.16866 | 40.09419 | 30.96713 | 2.66919 | 3.04818 | 1.27428 | 11.4 | 1.294734 | 1325.922 | 0 | 1326.223
2018-09-05 12:10 | 126.735611 | 105.9341 | 23.686 | 23.73949 | 17.83908 | 22.93 | 1.92025 | 0.87742 | 1.19734 | 0 | 0.9977468 | 65.57854 | 6.136301041 | 46.80156 | 7.55172 | 17.41897 | 7.27669 | 1.02709 | 0.29175 | 0.22951 | 8.474896431 | 43.9 | 7 | 27.3 | 2.07 | 0.2 | 6.05 | 2.2 | 0.00648 | 6.190355 | 0 | 0.62 | 0 | 92.8 | 1.3 | 0.65 | 4.3 | 8.886450768 | 0.06687983 | 22.2 | 13.5 | 11.47 | 6.2 | 0.7 | 2418.670898 | 85.53475952 | 1084.5 | 474.5403748 | 1398.816406 | 9611.595703 | 661.1940918 | 68.19608 | 7.54881 | 21.5071 | 0.03048 | 0 | 3.16866 | 40.09419 | 30.96713 | 2.66919 | 3.04818 | 1.27428 | 11.4 | 1.294734 | 1325.928 | 0 | 1318.408
2018-09-05 12:20 | 128.995697 | 108.1784 | 23.686 | 23.73949 | 17.83908 | 22.93 | 1.92025 | 0.87742 | 1.19734 | 0 | 0.9977468 | 65.57854 | 6.23877573 | 46.80156 | 7.55172 | 17.41897 | 7.27669 | 1.02709 | 0.29175 | 0.22951 | 8.338903427 | 43.9 | 7 | 27.3 | 2.07 | 0.2 | 6.05 | 2.2 | 0.00648 | 6.23962 | 0 | 0.62 | 0 | 92.8 | 1.3 | 0.65 | 4.3 | 8.62034893 | 0.06374372 | 22.2 | 13.5 | 11.47 | 6.2 | 0.7 | 2418.682129 | 85.46839905 | 1086.5 | 496.352417 | 1396.713013 | 9593.078125 | 662.9017334 | 68.19608 | 7.54881 | 21.5071 | 0.03048 | 0 | 3.16866 | 40.09419 | 30.96713 | 2.66919 | 3.04818 | 1.27428 | 11.4 | 1.294734 | 1325.935 | 0 | 1325.39
2018-09-05 12:30 | 128.5294495 | 107.4253 | 23.444 | 23.84727 | 18.17351 | 23.47 | 1.87385 | 0.8524 | 1.46925 | 0 | 0.98309 | 65.5666 | 6.34125042 | 46.80156 | 7.55172 | 17.41897 | 7.27669 | 1.02709 | 0.29175 | 0.22951 | 8.606767654 | 43.9 | 7 | 27.3 | 2.07 | 0.2 | 6.05 | 2.2 | 0.00648 | 6.15616 | 0 | 0.62 | 0 | 92.8 | 1.3 | 0.65 | 4.3 | 8.428553581 | 0.06249359 | 22.2 | 13.5 | 11.47 | 6.2 | 0.7 | 2386.341797 | 85.40203857 | 1088.5 | 518.1644897 | 1398.478882 | 9620.685547 | 664.609375 | 68.19608 | 7.54881 | 21.5071 | 0.03048 | 0 | 3.16866 | 40.09419 | 30.96713 | 2.66919 | 3.04818 | 1.27428 | 11.4 | 1.294734 | 1307.967665 | 0 | 1337.169
2018-09-05 12:40 | 129.8430481 | 109.6408 | 23.444 | 23.84727 | 18.17351 | 23.47 | 1.87385 | 0.8524 | 1.46925 | 0 | 0.98309 | 65.5666 | 6.443725109 | 46.80156 | 7.55172 | 17.41897 | 7.27669 | 1.02709 | 0.29175 | 0.22951 | 7.600939274 | 43.9 | 7 | 27.3 | 2.07 | 0.2 | 6.05 | 2.2 | 0.00648 | 6.157548 | 0 | 0.62 | 0 | 92.8 | 1.3 | 0.65 | 4.3 | 8.015913963 | 0.05881652 | 22.2 | 13.5 | 11.47 | 6.2 | 0.7 | 2386.372559 | 85.3356781 | 1090.5 | 539.9765015 | 1391.490356 | 9664.758789 | 666.3170776 | 68.19608 | 7.54881 | 21.5071 | 0.03048 | 0 | 3.16866 | 40.09419 | 30.96713 | 2.66919 | 3.04818 | 1.27428 | 11.4 | 1.294734 | 1307.984755 | 0 | 1345.132
2018-09-05 12:50 | 129.4286346 | 109.3573 | 23.444 | 23.84727 | 18.17351 | 23.47 | 1.87385 | 0.8524 | 1.46925 | 0 | 0.98309 | 65.5666 | 6.546199799 | 46.80156 | 7.55172 | 17.41897 | 7.27669 | 1.02709 | 0.29175 | 0.22951 | 7.4485569 | 43.9 | 7 | 27.3 | 2.07 | 0.2 | 6.05 | 2.2 | 0.00648 | 6.076562 | 0 | 0.62 | 0 | 92.8 | 1.3 | 0.65 | 4.3 | 8.009494781 | 0.05890424 | 22.2 | 13.5 | 11.47 | 6.2 | 0.7 | 2386.403564 | 85.26931763 | 1092.5 | 561.7885742 | 1398.107056 | 9573.977539 | 668.0247192 | 68.19608 | 7.54881 | 21.5071 | 0.03048 | 0 | 3.16866 | 40.09419 | 30.96713 | 2.66919 | 3.04818 | 1.27428 | 11.4 | 1.294734 | 1308.00198 | 0 | 1344.145
2018-09-05 13:00 | 129.0142365 | 109.3111 | 23.444 | 23.84727 | 18.17351 | 23.47 | 1.87385 | 0.8524 | 1.46925 | 0 | 0.98309 | 65.5666 | 6.648674011 | 46.80156 | 7.55172 | 17.41897 | 7.27669 | 1.02709 | 0.29175 | 0.22951 | 7.058505058 | 43.9 | 7 | 27.3 | 2.07 | 0.2 | 6.05 | 2.2 | 0.00648 | 5.99597 | 0 | 0.62 | 0 | 92.8 | 1.3 | 0.65 | 4.3 | 8.003076553 | 0.05899237 | 22.2 | 13.5 | 11.47 | 6.2 | 0.7 | 2386.434326 | 85.20295715 | 1094.5 | 583.6005859 | 1403.303223 | 9643.47168 | 669.7323608 | 68.19608 | 7.54881 | 21.5071 | 0.03048 | 0 | 3.16866 | 40.09419 | 30.96713 | 2.66919 | 3.04818 | 1.27428 | 11.4 | 1.294734 | 1308.01907 | 0 | 1343.33
2018-09-05 13:10 | 128.6788635 | 108.8507 | 23.444 | 23.84727 | 18.17351 | 23.47 | 1.87385 | 0.8524 | 1.46925 | 0 | 0.98309 | 65.5666 | 6.751148701 | 46.80156 | 7.55172 | 17.41897 | 7.27669 | 1.02709 | 0.29175 | 0.22951 | 7.157603264 | 43.9 | 7 | 27.3 | 2.07 | 0.2 | 6.05 | 2.2 | 0.00648 | 5.919405 | 0 | 0.62 | 0 | 92.8 | 1.3 | 0.65 | 4.3 | 8.95426178 | 0.06611726 | 22.2 | 13.5 | 11.47 | 6.2 | 0.7 | 2386.465088 | 85.13659668 | 1096.5 | 605.4126587 | 1403.378296 | 9680.568359 | 671.4400024 | 68.19608 | 7.54881 | 21.5071 | 0.03048 | 0 | 3.16866 | 40.09419 | 30.96713 | 2.66919 | 3.04818 | 1.27428 | 11.4 | 1.294734 | 1308.03616 | 0 | 1327.645
2018-09-05 13:20 | 130.9691315 | 110.9702 | 23.444 | 23.84727 | 18.17351 | 23.47 | 1.87385 | 0.8524 | 1.46925 | 0 | 0.98309 | 65.5666 | 6.85362339 | 46.80156 | 7.55172 | 17.41897 | 7.27669 | 1.02709 | 0.29175 | 0.22951 | 7.182629585 | 43.9 | 7 | 27.3 | 2.07 | 0.2 | 6.05 | 2.2 | 0.00648 | 5.962697 | 0 | 0.62 | 0 | 92.8 | 1.3 | 0.65 | 4.3 | 9.025928497 | 0.06548939 | 22.2 | 13.5 | 11.47 | 6.2 | 0.7 | 2386.49585 | 85.07023621 | 1098.5 | 627.2246704 | 1407.349609 | 9787.165039 | 673.1477051 | 68.19608 | 7.54881 | 21.5071 | 0.03048 | 0 | 3.16866 | 40.09419 | 30.96713 | 2.66919 | 3.04818 | 1.27428 | 11.4 | 1.294734 | 1308.05325 | 0 | 1329.345
2018-09-05 13:30 | 130.1698608 | 110.1415 | 22.816 | 24.56681 | 19.53393 | 23.3 | 1.87321 | 0.99156 | 1.16291 | 0 | 0.928733 | 66.3264 | 6.95609808 | 46.80156 | 7.55172 | 17.41897 | 7.27669 | 1.02709 | 0.29175 | 0.22951 | 7.20765543 | 43.9 | 7 | 27.3 | 2.07 | 0.2 | 6.05 | 2.2 | 0.00648 | 5.864624 | 0 | 0.62 | 0 | 92.8 | 1.3 | 0.65 | 4.3 | 9.097595215 | 0.06634481 | 22.2 | 13.5 | 11.47 | 6.2 | 0.7 | 2386.526855 | 85.00387573 | 1100.5 | 649.0367432 | 1403.726807 | 9661.59668 | 674.8553467 | 68.19608 | 7.54881 | 21.5071 | 0.03048 | 0 | 2.45195 | 40.06386 | 30.47821 | 2.63453 | 2.92524 | 1.16367 | 8.9 | 1.314508 | 1308.070475 | 0 | 1397.755
2018-09-05 13:50 | 130.2528839 | 107.7119 | 22.816 | 24.56681 | 19.53393 | 23.3 | 1.87321 | 0.99156 | 1.16291 | 0 | 0.928733 | 66.3264 | 7.161047459 | 46.80156 | 7.55172 | 17.41897 | 7.27669 | 1.02709 | 0.29175 | 0.22951 | 9.635026932 | 43.9 | 7 | 27.3 | 2.07 | 0.2 | 6.05 | 2.2 | 0.00648 | 5.744917 | 0 | 0.62 | 0 | 92.8 | 1.3 | 0.65 | 4.3 | 9.788632393 | 0.07123464 | 22.2 | 13.5 | 11.47 | 6.2 | 0.7 | 2454.520752 | 83.72886658 | 1104.5 | 692.6608276 | 1400.47998 | 9562.949219 | 652.6398315 | 68.19608 | 7.54881 | 21.5071 | 0.03048 | 0 | 2.45195 | 40.06386 | 30.47821 | 2.63453 | 2.92524 | 1.16367 | 8.9 | 1.314508 | 1345.845 | 0 | 1385.92
2018-09-05 14:00 | 130.2854919 | 107.7929 | 22.816 | 24.56681 | 19.53393 | 23.3 | 1.87321 | 0.99156 | 1.16291 | 0 | 0.928733 | 66.3264 | 7.263522148 | 46.80156 | 7.55172 | 17.41897 | 7.27669 | 1.02709 | 0.29175 | 0.22951 | 9.544405937 | 43.9 | 7 | 27.3 | 2.07 | 0.2 | 6.05 | 2.2 | 0.00648 | 5.684616 | 0 | 0.62 | 0 | 92.8 | 1.3 | 0.65 | 4.3 | 9.763496399 | 0.07098194 | 22.2 | 13.5 | 11.47 | 6.2 | 0.7 | 2454.53833 | 83.59856415 | 1106.5 | 705.2943115 | 1410.400757 | 9512.435547 | 658.1428223 | 68.19608 | 7.54881 | 21.5071 | 0.03048 | 0 | 2.45195 | 40.06386 | 30.47821 | 2.63453 | 2.92524 | 1.16367 | 8.9 | 1.314508 | 1345.855 | 0 | 1385.907
2018-09-05 14:10 | 130.3181152 | 107.5185 | 22.816 | 24.56681 | 19.53393 | 23.3 | 1.87321 | 0.99156 | 1.16291 | 0 | 0.928733 | 66.3264 | 7.365996838 | 46.80156 | 7.55172 | 17.41897 | 7.27669 | 1.02709 | 0.29175 | 0.22951 | 9.809286118 | 43.9 | 7 | 27.3 | 2.07 | 0.2 | 6.05 | 2.2 | 0.00648 | 5.624285 | 0 | 0.62 | 0 | 92.8 | 1.3 | 0.65 | 4.3 | 9.409754753 | 0.06834307 | 22.2 | 13.5 | 11.47 | 6.2 | 0.7 | 2454.555664 | 83.46826935 | 1108.5 | 711.9275513 | 1390.149414 | 9417.540039 | 649.4355469 | 68.19608 | 7.54881 | 21.5071 | 0.03048 | 0 | 2.45195 | 40.06386 | 30.47821 | 2.63453 | 2.92524 | 1.16367 | 8.9 | 1.314508 | 1345.864 | 0 | 1391.452
2018-09-05 14:20 | 130.3507233 | 107.4899 | 22.816 | 24.56681 | 19.53393 | 23.3 | 1.87321 | 0.99156 | 1.16291 | 0 | 0.928733 | 66.3264 | 7.46847105 | 46.80156 | 7.55172 | 17.41897 | 7.27669 | 1.02709 | 0.29175 | 0.22951 | 9.828317642 | 43.9 | 7 | 27.3 | 2.07 | 0.2 | 6.05 | 2.2 | 0.00648 | 5.563998 | 0 | 0.62 | 0 | 92.8 | 1.3 | 0.65 | 4.3 | 9.299926758 | 0.06747918 | 22.2 | 13.5 | 11.47 | 6.2 | 0.7 | 2454.573242 | 83.33796692 | 1110.5 | 718.56073 | 1389.325073 | 9392.342773 | 640.7283325 | 68.19608 | 7.54881 | 21.5071 | 0.03048 | 0 | 2.45195 | 40.06386 | 30.47821 | 2.63453 | 2.92524 | 1.16367 | 8.9 | 1.314508 | 1345.874 | 0 | 1393.031
2018-09-05 14:30 | 144.1895599 | 117.7163 | 22.816 | 24.56681 | 19.53393 | 23.3 | 1.87321 | 0.99156 | 1.16291 | 0 | 0.928733 | 66.3264 | 7.57094574 | 46.80156 | 7.55172 | 17.41897 | 7.27669 | 1.02709 | 0.29175 | 0.22951 | 12.81342125 | 43.9 | 7 | 27.3 | 2.07 | 0.2 | 6.05 | 2.2 | 0.00648 | 6.088921 | 0 | 0.62 | 0 | 92.8 | 1.3 | 0.65 | 4.3 | 11.90065384 | 0.07841733 | 22.2 | 13.5 | 11.47 | 6.2 | 0.7 | 2454.590576 | 84.30155945 | 1112.5 | 725.1939087 | 1434.275391 | 10005.55078 | 673.8667603 | 68.19608 | 7.54881 | 21.5071 | 0.03048 | 0 | 3.32527 | 40.33017 | 31.7048 | 2.5765 | 2.74742 | 1.13982 | 10.3 | 1.272053 | 1345.884 | 0 | 1380.783
2018-09-05 14:40 | 150.286438 | 124.7241 | 22.816 | 24.56681 | 19.53393 | 23.3 | 1.87321 | 0.99156 | 1.16291 | 0 | 0.928733 | 66.3264 | 7.673420429 | 46.80156 | 7.55172 | 17.41897 | 7.27669 | 1.02709 | 0.29175 | 0.22951 | 11.611063 | 43.9 | 7 | 27.3 | 2.07 | 0.2 | 6.05 | 2.2 | 0.00648 | 6.277816 | 0 | 0.62 | 0 | 92.8 | 1.3 | 0.65 | 4.3 | 9.534656525 | 0.06036126 | 22.2 | 13.5 | 11.47 | 6.2 | 0.7 | 2357.443359 | 85.27709198 | 1114.5 | 731.8271484 | 1495.12915 | 10842.86719 | 761.5288086 | 68.19608 | 7.54881 | 21.5071 | 0.03048 | 0 | 3.32527 | 40.33017 | 31.7048 | 2.5765 | 2.74742 | 1.13982 | 10.3 | 1.272053 | 1291.913 | 0 | 1421.165
2018-09-05 14:50 | 151.299469 | 125.9843 | 22.816 | 24.56681 | 19.53393 | 23.3 | 1.87321 | 0.99156 | 1.16291 | 0 | 0.928733 | 66.3264 | 7.775895119 | 46.80156 | 7.55172 | 17.41897 | 7.27669 | 1.02709 | 0.29175 | 0.22951 | 11.28816223 | 43.9 | 7 | 27.3 | 2.07 | 0.2 | 6.05 | 2.2 | 0.00648 | 6.251103 | 0 | 0.62 | 0 | 92.8 | 1.3 | 0.65 | 4.3 | 9.085686684 | 0.05711561 | 22.2 | 13.5 | 11.47 | 6.2 | 0.7 | 2357.447998 | 85.33045959 | 1116.5 | 738.4603271 | 1496.496094 | 10876.35938 | 774.836792 | 68.19608 | 7.54881 | 21.5071 | 0.03048 | 0 | 3.32527 | 40.33017 | 31.7048 | 2.5765 | 2.74742 | 1.13982 | 10.3 | 1.272053 | 1291.916 | 0 | 1428.226
2018-09-05 15:00 | 162.0302582 | 133.5155 | 22.816 | 24.56681 | 19.53393 | 23.3 | 1.87321 | 0.99156 | 1.16291 | 0 | 0.928733 | 66.3264 | 7.878369808 | 46.80156 | 7.55172 | 17.41897 | 7.27669 | 1.02709 | 0.29175 | 0.22951 | 14.01587582 | 43.9 | 7 | 27.3 | 2.07 | 0.2 | 6.05 | 2.2 | 0.00648 | 6.620532 | 0 | 0.62 | 0 | 92.8 | 1.3 | 0.65 | 4.3 | 11.63383675 | 0.06847114 | 22.2 | 13.5 | 11.47 | 6.2 | 0.7 | 2357.452637 | 85.38382721 | 1118.5 | 745.0935669 | 1517.373901 | 11299.34473 | 788.1447144 | 68.19608 | 7.54881 | 21.5071 | 0.03048 | 0 | 3.32527 | 40.33017 | 31.7048 | 2.5765 | 2.74742 | 1.13982 | 10.3 | 1.272053 | 1291.918 | 0 | 1406.732
2018-09-05 15:10 | 170.6570282 | 142.9337 | 22.816 | 24.56681 | 19.53393 | 23.3 | 1.87321 | 0.99156 | 1.16291 | 0 | 0.928733 | 66.3264 | 7.980844498 | 46.80156 | 7.55172 | 17.41897 | 7.27669 | 1.02709 | 0.29175 | 0.22951 | 12.84728432 | 43.9 | 7 | 27.3 | 2.07 | 0.2 | 6.05 | 2.2 | 0.00648 | 6.895159 | 0 | 0.62 | 0 | 92.8 | 1.3 | 0.65 | 4.3 | 13.30047989 | 0.07445498 | 22.2 | 13.5 | 11.47 | 6.2 | 0.7 | 2357.45752 | 85.43719482 | 1120.5 | 751.7267456 | 1587.789551 | 12347.5332 | 868.8344116 | 68.19608 | 7.54881 | 21.5071 | 0.03048 | 0 | 3.32527 | 40.33017 | 31.7048 | 2.5765 | 2.74742 | 1.13982 | 10.3 | 1.272053 | 1291.921 | 0 | 1396.039
2018-09-05 15:20 | 170.6916809 | 143.0861 | 22.816 | 24.56681 | 19.53393 | 23.3 | 1.87321 | 0.99156 | 1.16291 | 0 | 0.928733 | 66.3264 | 8.08331871 | 46.80156 | 7.55172 | 17.41897 | 7.27669 | 1.02709 | 0.29175 | 0.22951 | 12.7035923 | 43.9 | 7 | 27.3 | 2.07 | 0.2 | 6.05 | 2.2 | 0.00648 | 6.818682 | 0 | 0.62 | 0 | 92.8 | 1.3 | 0.65 | 4.3 | 13.23762226 | 0.07404627 | 22.2 | 13.5 | 11.47 | 6.2 | 0.7 | 2357.462158 | 85.49056244 | 1122.5 | 758.3599243 | 1593.31897 | 12307.92871 | 870.749939 | 68.19608 | 7.54881 | 21.5071 | 0.03048 | 0 | 3.32527 | 40.33017 | 31.7048 | 2.5765 | 2.74742 | 1.13982 | 10.3 | 1.272053 | 1291.923 | 0 | 1396.621
2018-09-05 15:30 | 170.7263184 | 142.8676 | 23.063 | 23.84216 | 19.46752 | 23.34 | 2.01147 | 0.89836 | 1.46711 | 0 | 0.96732 | 65.21526 | 8.185793877 | 46.80156 | 7.55172 | 17.41897 | 7.27669 | 1.02709 | 0.29175 | 0.22951 | 12.93070889 | 43.9 | 7 | 27.3 | 2.07 | 0.2 | 6.05 | 2.2 | 0.00648 | 6.742173 | 0 | 0.62 | 0 | 92.8 | 1.3 | 0.65 | 4.3 | 13.14799118 | 0.07348855 | 22.2 | 13.5 | 11.47 | 6.2 | 0.7 | 2316.886719 | 85.54393005 | 1124.5 | 764.9931641 | 1583.666626 | 12352.30371 | 872.6655273 | 68.19608 | 7.54881 | 21.5071 | 0.03048 | 0 | 2.5294 | 40.23524 | 31.2456 | 2.58764 | 2.97366 | 1.1691 | 7.7 | 1.287709 | 1269.382 | 0 | 1316.638
2018-09-05 15:40 | 170.7609711 | 144.1208 | 23.063 | 23.84216 | 19.46752 | 23.34 | 2.01147 | 0.89836 | 1.46711 | 0 | 0.96732 | 65.21526 | 8.288268089 | 46.80156 | 7.55172 | 17.41897 | 7.27669 | 1.02709 | 0.29175 | 0.22951 | 11.68622398 | 43.9 | 7 | 27.3 | 2.07 | 0.2 | 6.05 | 2.2 | 0.00648 | 6.665632 | 0 | 0.62 | 0 | 92.8 | 1.3 | 0.65 | 4.3 | 12.62726212 | 0.07052396 | 22.2 | 13.5 | 11.47 | 6.2 | 0.7 | 2316.890381 | 85.5973053 | 1126.5 | 771.6263428 | 1596.669922 | 12442.58887 | 874.5811157 | 68.19608 | 7.54881 | 21.5071 | 0.03048 | 0 | 2.5294 | 40.23524 | 31.2456 | 2.58764 | 2.97366 | 1.1691 | 7.7 | 1.287709 | 1269.383545 | 0 | 1318.858
2018-09-05 15:50 | 170.7956238 | 144.1971 | 23.063 | 23.84216 | 19.46752 | 23.34 | 2.01147 | 0.89836 | 1.46711 | 0 | 0.96732 | 65.21526 | 8.390743256 | 46.80156 | 7.55172 | 17.41897 | 7.27669 | 1.02709 | 0.29175 | 0.22951 | 11.61873341 | 43.9 | 7 | 27.3 | 2.07 | 0.2 | 6.05 | 2.2 | 0.00648 | 6.58906 | 0 | 0.62 | 0 | 92.8 | 1.3 | 0.65 | 4.3 | 12.5741787 | 0.07017375 | 22.2 | 13.5 | 11.47 | 6.2 | 0.7 | 2316.894043 | 85.65067291 | 1128.5 | 778.2595825 | 1585.983154 | 12448.1123 | 876.4967041 | 68.19608 | 7.54881 | 21.5071 | 0.03048 | 0 | 2.5294 | 40.23524 | 31.2456 | 2.58764 | 2.97366 | 1.1691 | 7.7 | 1.287709 | 1269.386 | 0 | 1319.561
2018-09-05 16:00 | 170.7390442 | 144.1069 | 23.063 | 23.84216 | 19.46752 | 23.34 | 2.01147 | 0.89836 | 1.46711 | 0 | 0.96732 | 65.21526 | 8.493217468 | 46.80156 | 7.55172 | 17.41897 | 7.27669 | 1.02709 | 0.29175 | 0.22951 | 11.62999535 | 43.9 | 7 | 27.3 | 2.07 | 0.2 | 6.05 | 2.2 | 0.00648 | 6.508978 | 0 | 0.62 | 0 | 92.8 | 1.3 | 0.65 | 4.3 | 12.73898792 | 0.07107531 | 22.2 | 13.5 | 11.47 | 6.2 | 0.7 | 2316.897705 | 85.70404053 | 1130.5 | 784.8927612 | 1585.674194 | 12419.73828 | 878.4122925 | 68.19608 | 7.54881 | 21.5071 | 0.03048 | 0 | 2.5294 | 40.23524 | 31.2456 | 2.58764 | 2.97366 | 1.1691 | 7.7 | 1.287709 | 1269.388 | 0 | 1317.478
2018-09-05 16:10 | 170.5461121 | 144.0684 | 23.063 | 23.84216 | 19.46752 | 23.34 | 2.01147 | 0.89836 | 1.46711 | 0 | 0.96732 | 65.21526 | 8.595692635 | 46.80156 | 7.55172 | 17.41897 | 7.27669 | 1.02709 | 0.29175 | 0.22951 | 11.45823097 | 43.9 | 7 | 27.3 | 2.07 | 0.2 | 6.05 | 2.2 | 0.00648 | 6.423812 | 0 | 0.62 | 0 | 92.8 | 1.3 | 0.65 | 4.3 | 14.05888653 | 0.07847909 | 22.2 | 13.5 | 11.47 | 6.2 | 0.7 | 2316.901367 | 85.75740814 | 1132.5 | 791.5259399 | 1595.154053 | 12528.96875 | 880.3278809 | 68.19608 | 7.54881 | 21.5071 | 0.03048 | 0 | 2.5294 | 40.23524 | 31.2456 | 2.58764 | 2.97366 | 1.1691 | 7.7 | 1.287709 | 1269.39 | 0 | 1301.827
2018-09-05 16:20 | 170.3531952 | 143.9064 | 23.063 | 23.84216 | 19.46752 | 23.34 | 2.01147 | 0.89836 | 1.46711 | 0 | 0.96732 | 65.21526 | 8.698166847 | 46.80156 | 7.55172 | 17.41897 | 7.27669 | 1.02709 | 0.29175 | 0.22951 | 11.40978813 | 43.9 | 7 | 27.3 | 2.07 | 0.2 | 6.05 | 2.2 | 0.00648 | 6.338823 | 0 | 0.62 | 0 | 92.8 | 1.3 | 0.65 | 4.3 | 14.12290192 | 0.07887626 | 22.2 | 13.5 | 11.47 | 6.2 | 0.7 | 2316.905029 | 85.81077576 | 1134.5 | 798.1591797 | 1599.608154 | 12551.08594 | 882.2434692 | 68.19608 | 7.54881 | 21.5071 | 0.03048 | 0 | 2.5294 | 40.23524 | 31.2456 | 2.58764 | 2.97366 | 1.1691 | 7.7 | 1.287709 | 1269.392 | 0 | 1300.752
2018-09-05 16:30 | 170.1602631 | 145.3956 | 22.946 | 23.15069 | 19.3428 | 23.33 | 1.8603 | 0.84439 | 1.51406 | 0 | 0.991158 | 63.81736 | 8.80064106 | 46.80156 | 7.55172 | 17.41897 | 7.27669 | 1.02709 | 0.29175 | 0.22951 | 9.736538887 | 43.9 | 7 | 27.3 | 2.07 | 0.2 | 6.05 | 2.2 | 0.00648 | 6.227455 | 0 | 0.62 | 0 | 92.8 | 1.3 | 0.65 | 4.3 | 14.07472515 | 0.07864693 | 22.2 | 13.5 | 11.47 | 6.2 | 0.7 | 2316.908691 | 85.86414337 | 1136.5 | 804.7923584 | 1593.401489 | 12535.70215 | 884.1590576 | 67.55855 | 7.66334 | 21.22483 | 0.036 | 0.07378 | 1.99597 | 40.55717 | 31.83408 | 2.56468 | 2.97886 | 1.18902 | 6.2 | 1.274017 | 1269.394 | 0 | 1243.194
2018-09-05 16:40 | 169.9673462 | 145.6524 | 22.946 | 23.15069 | 19.3428 | 23.33 | 1.8603 | 0.84439 | 1.51406 | 0 | 0.991158 | 63.81736 | 8.903116226 | 46.80156 | 7.55172 | 17.41897 | 7.27669 | 1.02709 | 0.29175 | 0.22951 | 9.530054092 | 43.9 | 7 | 27.3 | 2.07 | 0.2 | 6.05 | 2.2 | 0.00648 | 5.881798 | 0 | 0.62 | 0 | 92.8 | 1.3 | 0.65 | 4.3 | 14.04711151 | 0.07853232 | 22.2 | 13.5 | 11.47 | 6.2 | 0.7 | 2310.883545 | 85.91751099 | 1138.5 | 811.4255981 | 1599.141968 | 12511.0957 | 886.074646 | 67.55855 | 7.66334 | 21.22483 | 0.036 | 0.07378 | 1.99597 | 40.55717 | 31.83408 | 2.56468 | 2.97886 | 1.18902 | 6.2 | 1.274017 | 1266.046 | 0 | 1243.163
2018-09-05 16:50 | 169.7744141 | 147.1755 | 22.946 | 23.15069 | 19.3428 | 23.33 | 1.8603 | 0.84439 | 1.51406 | 0 | 0.991158 | 63.81736 | 9.005590439 | 46.80156 | 7.55172 | 17.41897 | 7.27669 | 1.02709 | 0.29175 | 0.22951 | 8.056375504 | 43.9 | 7 | 27.3 | 2.07 | 0.2 | 6.05 | 2.2 | 0.00648 | 5.536909 | 0 | 0.62 | 0 | 92.8 | 1.3 | 0.65 | 4.3 | 14.02885437 | 0.07846993 | 22.2 | 13.5 | 11.47 | 6.2 | 0.7 | 2310.891602 | 85.9708786 | 1140.5 | 818.0587769 | 1602.17627 | 12647.30078 | 887.4814453 | 67.55855 | 7.66334 | 21.22483 | 0.036 | 0.07378 | 1.99597 | 40.55717 | 31.83408 | 2.56468 | 2.97886 | 1.18902 | 6.2 | 1.274017 | 1266.05089 | 0 | 1243.14
2018-09-05 17:00 | 169.7987366 | 147.6469 | 22.946 | 23.15069 | 19.3428 | 23.33 | 1.8603 | 0.84439 | 1.51406 | 0 | 0.991158 | 63.81736 | 9.108065605 | 46.80156 | 7.55172 | 17.41897 | 7.27669 | 1.02709 | 0.29175 | 0.22951 | 7.820122719 | 43.9 | 7 | 27.3 | 2.07 | 0.2 | 6.05 | 2.2 | 0.00648 | 5.223642 | 0 | 0.62 | 0 | 92.8 | 1.3 | 0.65 | 4.3 | 14.12370014 | 0.07894446 | 22.2 | 13.5 | 11.47 | 6.2 | 0.7 | 2310.899658 | 85.96855164 | 1142.5 | 838.5244751 | 1606.248169 | 12604.58789 | 888.4690552 | 67.55855 | 7.66334 | 21.22483 | 0.036 | 0.07378 | 1.99597 | 40.55717 | 31.83408 | 2.56468 | 2.97886 | 1.18902 | 6.2 | 1.274017 | 1266.055 | 0 | 1241.819
2018-09-05 17:10 | 171.0076752 | 149.4517 | 22.946 | 23.15069 | 19.3428 | 23.33 | 1.8603 | 0.84439 | 1.51406 | 0 | 0.991158 | 63.81736 | 8.231850624 | 46.80156 | 7.55172 | 17.41897 | 7.27669 | 1.02709 | 0.29175 | 0.22951 | 8.134349823 | 43.9 | 7 | 27.3 | 2.07 | 0.2 | 6.05 | 2.2 | 0.00648 | 5.189766 | 0 | 0.62 | 0 | 92.8 | 1.3 | 0.65 | 4.3 | 13.6537962 | 0.07617626 | 22.2 | 13.5 | 11.47 | 6.2 | 0.7 | 2310.907471 | 85.96157074 | 1144.5 | 852.6405029 | 1599.092285 | 12556.07129 | 881.4813232 | 67.55855 | 7.66334 | 21.22483 | 0.036 | 0.07378 | 1.99597 | 40.55717 | 31.83408 | 2.56468 | 2.97886 | 1.18902 | 6.2 | 1.274017 | 1266.06 | 0 | 1243.85
2018-09-05 17:20 | 171.4811859 | 149.2887 | 22.946 | 23.15069 | 19.3428 | 23.33 | 1.8603 | 0.84439 | 1.51406 | 0 | 0.991158 | 63.81736 | 8.155296326 | 46.80156 | 7.55172 | 17.41897 | 7.27669 | 1.02709 | 0.29175 | 0.22951 | 8.921945572 | 43.9 | 7 | 27.3 | 2.07 | 0.2 | 6.05 | 2.2 | 0.00648 | 5.115204 | 0 | 0.62 | 0 | 92.8 | 1.3 | 0.65 | 4.3 | 11.23914814 | 0.06256607 | 22.2 | 13.5 | 11.47 | 6.2 | 0.7 | 2310.915527 | 85.96063995 | 1146.5 | 862.6928101 | 1592.677979 | 12446.63477 | 876.9004517 | 67.55855 | 7.66334 | 21.22483 | 0.036 | 0.07378 | 1.99597 | 40.55717 | 31.83408 | 2.56468 | 2.97886 | 1.18902 | 6.2 | 1.274017 | 1266.064 | 0 | 1268.897
2018-09-05 17:30 | 170.8269196 | 145.9114 | 23.485 | 24.54262 | 19.41855 | 23.48 | 1.78622 | 0.8355 | 1.6247 | 0 | 0.956907 | 66.89933 | 8.202198029 | 46.80156 | 7.55172 | 17.41897 | 7.27669 | 1.02709 | 0.29175 | 0.22951 | 11.7061882 | 43.9 | 7 | 27.3 | 2.07 | 0.2 | 6.05 | 2.2 | 0.00648 | 5.007094 | 0 | 0.62 | 0 | 92.8 | 1.3 | 0.65 | 4.3 | 11.28800964 | 0.06305125 | 22.2 | 13.5 | 11.47 | 6.2 | 0.7 | 2310.923584 | 85.9597168 | 1148.5 | 872.7450562 | 1587.825806 | 12335.33301 | 872.3195801 | 67.64729 | 7.83108 | 21.43605 | 0.03779 | 0.10562 | 1.90983 | 40.50322 | 32.68303 | 2.59066 | 3.03324 | 1.1648 | 6.6 | 1.239274 | 1266.069 | 0 | 1386.421
2018-09-05 17:40 | 171.7921295 | 149.7694 | 23.485 | 24.54262 | 19.41855 | 23.48 | 1.78622 | 0.8355 | 1.6247 | 0 | 0.956907 | 66.89933 | 8.249098778 | 46.80156 | 7.55172 | 17.41897 | 7.27669 | 1.02709 | 0.29175 | 0.22951 | 8.827311516 | 43.9 | 7 | 27.3 | 2.07 | 0.2 | 6.05 | 2.2 | 0.00648 | 4.946291 | 0 | 0.62 | 0 | 92.8 | 1.3 | 0.65 | 4.3 | 7.558339119 | 0.04198116 | 22.2 | 13.5 | 11.47 | 6.2 | 0.7 | 2281.60376 | 85.95878601 | 1150.5 | 882.7973633 | 1580.853516 | 12341.85742 | 867.7387085 | 67.64729 | 7.83108 | 21.43605 | 0.03779 | 0.10562 | 1.90983 | 40.50322 | 32.68303 | 2.59066 | 3.03324 | 1.1648 | 6.6 | 1.239274 | 1249.78 | 0 | 1432.151
2018-09-05 17:50 | 170.3587799 | 148.3873 | 23.485 | 24.54262 | 19.41855 | 23.48 | 1.78622 | 0.8355 | 1.6247 | 0 | 0.956907 | 66.89933 | 8.296000481 | 46.80156 | 7.55172 | 17.41897 | 7.27669 | 1.02709 | 0.29175 | 0.22951 | 8.858781815 | 43.9 | 7 | 27.3 | 2.07 | 0.2 | 6.05 | 2.2 | 0.00648 | 4.81667 | 0 | 0.62 | 0 | 92.8 | 1.3 | 0.65 | 4.3 | 7.487924576 | 0.04191281 | 22.2 | 13.5 | 11.47 | 6.2 | 0.7 | 2281.610352 | 85.95785522 | 1152.5 | 892.8496094 | 1574.48938 | 12326.93848 | 866.8144531 | 67.64729 | 7.83108 | 21.43605 | 0.03779 | 0.10562 | 1.90983 | 40.50322 | 32.68303 | 2.59066 | 3.03324 | 1.1648 | 6.6 | 1.239274 | 1249.784 | 0 | 1431.89
2018-09-05 18:00 | 170.1364746 | 148.0225 | 23.485 | 24.54262 | 19.41855 | 23.48 | 1.78622 | 0.8355 | 1.6247 | 0 | 0.956907 | 66.89933 | 8.34290123 | 46.80156 | 7.55172 | 17.41897 | 7.27669 | 1.02709 | 0.29175 | 0.22951 | 9.048895836 | 43.9 | 7 | 27.3 | 2.07 | 0.2 | 6.05 | 2.2 | 0.00648 | 4.72215 | 0 | 0.62 | 0 | 92.8 | 1.3 | 0.65 | 4.3 | 7.43000555 | 0.04162949 | 22.2 | 13.5 | 11.47 | 6.2 | 0.7 | 2281.617188 | 85.95692444 | 1154.5 | 902.9019165 | 1587.110962 | 12296.39355 | 867.8303833 | 67.64729 | 7.83108 | 21.43605 | 0.03779 | 0.10562 | 1.90983 | 40.50322 | 32.68303 | 2.59066 | 3.03324 | 1.1648 | 6.6 | 1.239274 | 1249.787 | 0 | 1432.092
2018-09-05 18:10 | 171.0214386 | 150.391 | 23.485 | 24.54262 | 19.41855 | 23.48 | 1.78622 | 0.8355 | 1.6247 | 0 | 0.956907 | 66.89933 | 8.389802933 | 46.80156 | 7.55172 | 17.41897 | 7.27669 | 1.02709 | 0.29175 | 0.22951 | 7.58266592 | 43.9 | 7 | 27.3 | 2.07 | 0.2 | 6.05 | 2.2 | 0.00648 | 4.658017 | 0 | 0.62 | 0 | 92.8 | 1.3 | 0.65 | 4.3 | 7.582012177 | 0.04226052 | 22.2 | 13.5 | 11.47 | 6.2 | 0.7 | 2281.623779 | 85.95599365 | 1156.5 | 912.9541626 | 1573.713501 | 12246.56641 | 868.8462524 | 67.64729 | 7.83108 | 21.43605 | 0.03779 | 0.10562 | 1.90983 | 40.50322 | 32.68303 | 2.59066 | 3.03324 | 1.1648 | 6.6 | 1.239274 | 1249.791 | 0 | 1430.854
2018-09-05 18:20 | 171.2863312 | 149.3178 | 23.485 | 24.54262 | 19.41855 | 23.48 | 1.78622 | 0.8355 | 1.6247 | 0 | 0.956907 | 66.89933 | 8.436704636 | 46.80156 | 7.55172 | 17.41897 | 7.27669 | 1.02709 | 0.29175 | 0.22951 | 8.955412865 | 43.9 | 7 | 27.3 | 2.07 | 0.2 | 6.05 | 2.2 | 0.00648 | 4.5764 | 0 | 0.62 | 0 | 92.8 | 1.3 | 0.65 | 4.3 | 8.710783958 | 0.04846782 | 22.2 | 13.5 | 11.47 | 6.2 | 0.7 | 2281.630615 | 85.95506287 | 1158.5 | 923.0064697 | 1603.341675 | 12511.9375 | 870.7307739 | 67.64729 | 7.83108 | 21.43605 | 0.03779 | 0.10562 | 1.90983 | 40.50322 | 32.68303 | 2.59066 | 3.03324 | 1.1648 | 6.6 | 1.239274 | 1249.795 | 0 | 1417.11
2018-09-05 18:30 | 169.926178 | 156.9548 | 23.356 | 23.97561 | 19.19624 | 23.07 | 1.85331 | 0.85794 | 1.33772 | 0 | 0.974157 | 65.72788 | 8.483605385 | 46.80156 | 7.55172 | 17.41897 | 7.27669 | 1.02709 | 0.29175 | 0.22951 | 0.035848208 | 43.9 | 7 | 27.3 | 2.07 | 0.2 | 6.05 | 2.2 | 0.00648 | 4.451934 | 0 | 0.62 | 0 | 92.8 | 1.3 | 0.65 | 4.3 | 8.979462624 | 0.05033055 | 22.2 | 13.5 | 11.47 | 6.2 | 0.7 | 2281.637207 | 85.95413208 | 1160.5 | 933.0587158 | 1576.680176 | 12251.75293 | 878.1033936 | 66.95422 | 7.76318 | 21.11775 | 0.05129 | 0.42012 | 1.88495 | 40.04357 | 32.15726 | 2.52819 | 3.0689 | 1.19071 | 5.4 | 1.245242 | 1249.798 | 0 | 1363.031
2018-09-05 18:40 | 169.9816742 | 148.067 | 23.356 | 23.97561 | 19.19624 | 23.07 | 1.85331 | 0.85794 | 1.33772 | 0 | 0.974157 | 65.72788 | 8.530507088 | 46.80156 | 7.55172 | 17.41897 | 7.27669 | 1.02709 | 0.29175 | 0.22951 | 9.018914223 | 43.9 | 7 | 27.3 | 2.07 | 0.2 | 6.05 | 2.2 | 0.00648 | 4.365232 | 0 | 0.62 | 0 | 92.8 | 1.3 | 0.65 | 4.3 | 9.112837791 | 0.05104883 | 22.2 | 13.5 | 11.47 | 6.2 | 0.7 | 2281.643799 | 85.95320129 | 1162.5 | 943.1110229 | 1596.071411 | 12421.31738 | 885.4760132 | 66.95422 | 7.76318 | 21.11775 | 0.05129 | 0.42012 | 1.88495 | 40.04357 | 32.15726 | 2.52819 | 3.0689 | 1.19071 | 5.4 | 1.245242 | 1249.802 | 0 | 1361.265
2018-09-05 18:50 | 170.0576172 | 148.8977 | 23.356 | 23.97561 | 19.19624 | 23.07 | 1.85331 | 0.85794 | 1.33772 | 0 | 0.974157 | 65.72788 | 8.577407837 | 46.80156 | 7.55172 | 17.41897 | 7.27669 | 1.02709 | 0.29175 | 0.22951 | 8.303526878 | 43.9 | 7 | 27.3 | 2.07 | 0.2 | 6.05 | 2.2 | 0.00648 | 4.278988 | 0 | 0.62 | 0 | 92.8 | 1.3 | 0.65 | 4.3 | 9.997668266 | 0.05596701 | 22.2 | 13.5 | 11.47 | 6.2 | 0.7 | 2297.858887 | 85.95227051 | 1164.5 | 953.163269 | 1602.82312 | 12548.71484 | 892.8486328 | 66.95422 | 7.76318 | 21.11775 | 0.05129 | 0.42012 | 1.88495 | 40.04357 | 32.15726 | 2.52819 | 3.0689 | 1.19071 | 5.4 | 1.245242 | 1258.81 | 0 | 1350.561
2018-09-05 19:00 | 170.5050659 | 149.8629 | 23.356 | 23.97561 | 19.19624 | 23.07 | 1.85331 | 0.85794 | 1.33772 | 0 | 0.974157 | 65.72788 | 8.62430954 | 46.80156 | 7.55172 | 17.41897 | 7.27669 | 1.02709 | 0.29175 | 0.22951 | 7.816009521 | 43.9 | 7 | 27.3 | 2.07 | 0.2 | 6.05 | 2.2 | 0.00648 | 4.20182 | 0 | 0.62 | 0 | 92.8 | 1.3 | 0.65 | 4.3 | 9.630125999 | 0.05376073 | 22.2 | 13.5 | 11.47 | 6.2 | 0.7 | 2297.858887 | 85.95133972 | 1166.5 | 963.2155762 | 1600.934692 | 12515.75 | 900.2212524 | 66.95422 | 7.76318 | 21.11775 | 0.05129 | 0.42012 | 1.88495 | 40.04357 | 32.15726 | 2.52819 | 3.0689 | 1.19071 | 5.4 | 1.245242 | 1258.81 | 0 | 1355.205
2018-09-05 19:10 | 171.2758789 | 149.4197 | 23.356 | 23.97561 | 19.19624 | 23.07 | 1.85331 | 0.85794 | 1.33772 | 0 | 0.974157 | 65.72788 | 8.671211243 | 46.80156 | 7.55172 | 17.41897 | 7.27669 | 1.02709 | 0.29175 | 0.22951 | 9.05294323 | 43.9 | 7 | 27.3 | 2.07 | 0.2 | 6.05 | 2.2 | 0.00648 | 4.131989 | 0 | 0.62 | 0 | 92.8 | 1.3 | 0.65 | 4.3 | 10.93567467 | 0.06077161 | 22.2 | 13.5 | 11.47 | 6.2 | 0.7 | 2297.858887 | 85.95040894 | 1168.5 | 973.2678223 | 1617.719238 | 12727.51758 | 907.593811 | 66.95422 | 7.76318 | 21.11775 | 0.05129 | 0.42012 | 1.88495 | 40.04357 | 32.15726 | 2.52819 | 3.0689 | 1.19071 | 5.4 | 1.245242 | 1258.81 | 0 | 1340.283
2018-09-05 19:20 | 178.8888397 | 156.0114 | 23.356 | 23.97561 | 19.19624 | 23.07 | 1.85331 | 0.85794 | 1.33772 | 0 | 0.974157 | 65.72788 | 8.718111992 | 46.80156 | 7.55172 | 17.41897 | 7.27669 | 1.02709 | 0.29175 | 0.22951 | 9.936484337 | 43.9 | 7 | 27.3 | 2.07 | 0.2 | 6.05 | 2.2 | 0.00648 | 4.222875 | 0 | 0.62 | 0 | 92.8 | 1.3 | 0.65 | 4.3 | 13.43362808 | 0.07160517 | 22.2 | 13.5 | 11.47 | 6.2 | 0.7 | 2297.858887 | 85.94947815 | 1170.5 | 983.3200684 | 1667.750732 | 13561.81934 | 953.7250977 | 66.95422 | 7.76318 | 21.11775 | 0.05129 | 0.42012 | 1.88495 | 40.04357 | 32.15726 | 2.52819 | 3.0689 | 1.19071 | 5.4 | 1.245242 | 1258.81 | 0 | 1319.09
2018-09-05 19:30 | 179.2883148 | 156.5627 | 23.376 | 24.5507 | 20.20135 | 23.13 | 2.02369 | 0.92251 | 1.4133 | 0 | 0.952152 | 66.81475 | 8.765013695 | 46.80156 | 7.55172 | 17.41897 | 7.27669 | 1.02709 | 0.29175 | 0.22951 | 9.821289063 | 43.9 | 7 | 27.3 | 2.07 | 0.2 | 6.05 | 2.2 | 0.00648 | 4.139324 | 0 | 0.62 | 0 | 92.8 | 1.3 | 0.65 | 4.3 | 13.63200855 | 0.07249012 | 22.2 | 13.5 | 11.47 | 6.2 | 0.7 | 2297.858887 | 85.94855499 | 1172.5 | 993.3723755 | 1666.87854 | 13651.63379 | 957.1060181 | 68.00275 | 7.61361 | 21.46645 | 0.04388 | 0.06577 | 1.61717 | 39.68526 | 35.4776 | 2.49882 | 3.19614 | 1.28192 | 4 | 1.1186 | 1258.81 | 0 | 1362.658
2018-09-05 19:40 | 179.6877899 | 157.0012 | 23.376 | 24.5507 | 20.20135 | 23.13 | 2.02369 | 0.92251 | 1.4133 | 0 | 0.952152 | 66.81475 | 8.811914444 | 46.80156 | 7.55172 | 17.41897 | 7.27669 | 1.02709 | 0.29175 | 0.22951 | 9.819301605 | 43.9 | 7 | 27.3 | 2.07 | 0.2 | 6.05 | 2.2 | 0.00648 | 4.055357 | 0 | 0.62 | 0 | 92.8 | 1.3 | 0.65 | 4.3 | 13.67508507 | 0.07254698 | 22.2 | 13.5 | 11.47 | 6.2 | 0.7 | 2297.858887 | 85.94762421 | 1174.5 | 1003.424622 | 1669.662354 | 13652.89746 | 960.4869995 | 68.00275 | 7.61361 | 21.46645 | 0.04388 | 0.06577 | 1.61717 | 39.68526 | 35.4776 | 2.49882 | 3.19614 | 1.28192 | 4 | 1.1186 | 1258.81 | 0 | 1362.431
2018-09-05 19:50 | 180.087265 | 155.3445 | 23.376 | 24.5507 | 20.20135 | 23.13 | 2.02369 | 0.92251 | 1.4133 | 0 | 0.952152 | 66.81475 | 8.858816147 | 46.80156 | 7.55172 | 17.41897 | 7.27669 | 1.02709 | 0.29175 | 0.22951 | 11.91301441 | 43.9 | 7 | 27.3 | 2.07 | 0.2 | 6.05 | 2.2 | 0.00648 | 3.970977 | 0 | 0.62 | 0 | 92.8 | 1.3 | 0.65 | 4.3 | 16.15729332 | 0.08551272 | 22.2 | 13.5 | 11.47 | 6.2 | 0.7 | 2327.032227 | 85.94669342 | 1176.5 | 1013.476929 | 1680.977417 | 13898.69629 | 963.867981 | 68.00275 | 7.61361 | 21.46645 | 0.04388 | 0.06577 | 1.61717 | 39.68526 | 35.4776 | 2.49882 | 3.19614 | 1.28192 | 4 | 1.1186 | 1275.018 | 0 | 1335.352
2018-09-05 20:00 | 180.4592438 | 155.52 | 23.376 | 24.5507 | 20.20135 | 23.13 | 2.02369 | 0.92251 | 1.4133 | 0 | 0.952152 | 66.81475 | 8.905716896 | 35.99218 | 5.46703 | 21.43798 | 10.28343 | 1.12003 | 0.73117 | 0.28953 | 12.14794636 | 43.9 | 7 | 27.3 | 2.07 | 0.2 | 6.05 | 2.2 | 0.00648 | 3.88559 | 0 | 0.62 | 0 | 92.8 | 1.3 | 0.65 | 4.3 | 16.1254406 | 0.08515536 | 22.2 | 13.5 | 11.47 | 6.2 | 0.7 | 2327.051025 | 85.94576263 | 1178.5 | 1023.529175 | 1680.819458 | 13930.98438 | 967.2489014 | 68.00275 | 7.61361 | 21.46645 | 0.04388 | 0.06577 | 1.61717 | 39.68526 | 35.4776 | 2.49882 | 3.19614 | 1.28192 | 4 | 1.1186 | 1275.028 | 0 | 1336.037
2018-09-05 20:10 | 180.7985229 | 155.6415 | 23.376 | 24.5507 | 20.20135 | 23.13 | 2.02369 | 0.92251 | 1.4133 | 0 | 0.952152 | 66.81475 | 8.952618599 | 35.99218 | 5.46703 | 21.43798 | 10.28343 | 1.12003 | 0.73117 | 0.28953 | 12.40524197 | 43.9 | 7 | 27.3 | 2.07 | 0.2 | 6.05 | 2.2 | 0.00648 | 3.79913 | 0 | 0.62 | 0 | 92.8 | 1.3 | 0.65 | 4.3 | 16.02188873 | 0.08443632 | 22.2 | 13.5 | 11.47 | 6.2 | 0.7 | 2327.069824 | 85.94483185 | 1180.5 | 1033.581421 | 1684.437256 | 13921.67871 | 970.6298828 | 68.00275 | 7.61361 | 21.46645 | 0.04388 | 0.06577 | 1.61717 | 39.68526 | 35.4776 | 2.49882 | 3.19614 | 1.28192 | 4 | 1.1186 | 1275.039 | 0 | 1337.386
2018-09-05 20:20 | 181.0626984 | 155.568 | 23.376 | 24.5507 | 20.20135 | 23.13 | 2.02369 | 0.92251 | 1.4133 | 0 | 0.952152 | 66.81475 | 8.999520302 | 35.99218 | 5.46703 | 21.43798 | 10.28343 | 1.12003 | 0.73117 | 0.28953 | 12.78439808 | 43.9 | 7 | 27.3 | 2.07 | 0.2 | 6.05 | 2.2 | 0.00648 | 3.710779 | 0 | 0.62 | 0 | 92.8 | 1.3 | 0.65 | 4.3 | 15.86000633 | 0.08344639 | 22.2 | 13.5 | 11.47 | 6.2 | 0.7 | 2327.088623 | 85.94390106 | 1182.5 | 1043.633789 | 1677.583984 | 13912.7334 | 974.0108032 | 68.00275 | 7.61361 | 21.46645 | 0.04388 | 0.06577 | 1.61717 | 39.68526 | 35.4776 | 2.49882 | 3.19614 | 1.28192 | 4 | 1.1186 | 1275.049235 | 0 | 1339.398
2018-09-05 20:30 | 181.2258606 | 155.9021 | 23.254 | 24.53574 | 19.67844 | 23.44 | 2.10865 | 0.89846 | 1.24351 | 0 | 0.9477603 | 66.67522 | 9.046421051 | 35.99218 | 5.46703 | 21.43798 | 10.28343 | 1.12003 | 0.73117 | 0.28953 | 12.65721512 | 43.9 | 7 | 27.3 | 2.07 | 0.2 | 6.05 | 2.2 | 0.00648 | 3.620137 | 0 | 0.62 | 0 | 92.8 | 1.3 | 0.65 | 4.3 | 15.76991653 | 0.08288079 | 22.2 | 13.5 | 11.47 | 6.2 | 0.7 | 2327.107422 | 85.94297028 | 1184.5 | 1054.565308 | 1685.154541 | 13925.19141 | 977.3917847 | 68.19359 | 7.12675 | 20.99466 | 0.06072 | 0.30393 | 1.97776 | 39.54445 | 34.05412 | 2.45461 | 3.10546 | 1.30729 | 3.9 | 1.161224 | 1275.06 | 0 | 1353.091
2018-09-05 20:40 | 181.3890381 | 156.6082 | 23.254 | 24.53574 | 19.67844 | 23.44 | 2.10865 | 0.89846 | 1.24351 | 0 | 0.9477603 | 66.67522 | 9.093322754 | 35.99218 | 5.46703 | 21.43798 | 10.28343 | 1.12003 | 0.73117 | 0.28953 | 12.15823936 | 43.9 | 7 | 27.3 | 2.07 | 0.2 | 6.05 | 2.2 | 0.00648 | 3.529325 | 0 | 0.62 | 0 | 92.8 | 1.3 | 0.65 | 4.3 | 15.8161335 | 0.08303201 | 22.2 | 13.5 | 11.47 | 6.2 | 0.7 | 2319.451416 | 85.91262054 | 1186.5 | 1072.158813 | 1680.909302 | 13912.26465 | 980.7727051 | 68.19359 | 7.12675 | 20.99466 | 0.06072 | 0.30393 | 1.97776 | 39.54445 | 34.05412 | 2.45461 | 3.10546 | 1.30729 | 3.9 | 1.161224 | 1270.806 | 0 | 1352.635
2018-09-05 20:50 | 181.5522003 | 157.063 | 23.254 | 24.53574 | 19.67844 | 23.44 | 2.10865 | 0.89846 | 1.24351 | 0 | 0.9477603 | 66.67522 | 9.140223503 | 35.99218 | 5.46703 | 21.43798 | 10.28343 | 1.12003 | 0.73117 | 0.28953 | 11.91064072 | 43.9 | 7 | 27.3 | 2.07 | 0.2 | 6.05 | 2.2 | 0.00648 | 3.438344 | 0 | 0.62 | 0 | 92.8 | 1.3 | 0.65 | 4.3 | 15.98421574 | 0.08382198 | 22.2 | 13.5 | 11.47 | 6.2 | 0.7 | 2319.473877 | 85.80259705 | 1188.5 | 1067.36499 | 1673.357788 | 14002.59863 | 984.1536865 | 68.19359 | 7.12675 | 20.99466 | 0.06072 | 0.30393 | 1.97776 | 39.54445 | 34.05412 | 2.45461 | 3.10546 | 1.30729 | 3.9 | 1.161224 | 1270.819 | 0 | 1351.212
2018-09-05 21:00 | 181.7153778 | 156.1178 | 23.254 | 24.53574 | 19.67844 | 23.44 | 2.10865 | 0.89846 | 1.24351 | 0 | 0.9477603 | 66.67522 | 9.187125206 | 35.99218 | 5.46703 | 21.43798 | 10.28343 | 1.12003 | 0.73117 | 0.28953 | 12.82411194 | 43.9 | 7 | 27.3 | 2.07 | 0.2 | 6.05 | 2.2 | 0.00648 | 3.586308 | 0 | 0.62 | 0 | 92.8 | 1.3 | 0.65 | 4.3 | 15.96862888 | 0.08364809 | 22.2 | 13.5 | 11.47 | 6.2 | 0.7 | 2319.496582 | 86.22406006 | 1190.5 | 1063.460571 | 1694.976563 | 13983.06641 | 987.510437 | 68.19359 | 7.12675 | 20.99466 | 0.06072 | 0.30393 | 1.97776 | 39.54445 | 34.05412 | 2.45461 | 3.10546 | 1.30729 | 3.9 | 1.161224 | 1270.831 | 0 | 1351.353
2018-09-05 21:10 | 181.3619537 | 157.0066 | 23.254 | 24.53574 | 19.67844 | 23.44 | 2.10865 | 0.89846 | 1.24351 | 0 | 0.9477603 | 66.67522 | 9.234025955 | 35.99218 | 5.46703 | 21.43798 | 10.28343 | 1.12003 | 0.73117 | 0.28953 | 11.5020113 | 43.9 | 7 | 27.3 | 2.07 | 0.2 | 6.05 | 2.2 | 0.00648 | 3.619355 | 0 | 0.62 | 0 | 92.8 | 1.3 | 0.65 | 4.3 | 16.07740402 | 0.08435332 | 22.2 | 13.5 | 11.47 | 6.2 | 0.7 | 2319.519043 | 86.27278137 | 1192.5 | 1003.492371 | 1693.57605 | 14140.76953 | 1004.263428 | 68.19359 | 7.12675 | 20.99466 | 0.06072 | 0.30393 | 1.97776 | 39.54445 | 34.05412 | 2.45461 | 3.10546 | 1.30729 | 3.9 | 1.161224 | 1270.844 | 0 | 1350.641
2018-09-05 21:20 | 179.6047363 | 154.3966 | 23.254 | 24.53574 | 19.67844 | 23.44 | 2.10865 | 0.89846 | 1.24351 | 0 | 0.9477603 | 66.67522 | 9.280927658 | 35.99218 | 5.46703 | 21.43798 | 10.28343 | 1.12003 | 0.73117 | 0.28953 | 12.30324936 | 43.9 | 7 | 27.3 | 2.07 | 0.2 | 6.05 | 2.2 | 0.00648 | 3.623922 | 0 | 0.62 | 0 | 92.8 | 1.3 | 0.65 | 4.3 | 16.91960716 | 0.08957592 | 22.2 | 13.5 | 11.47 | 6.2 | 0.7 | 2319.541748 | 86.1346817 | 1194.5 | 1047.118164 | 1693.994263 | 14095.29297 | 985.1456909 | 68.19359 | 7.12675 | 20.99466 | 0.06072 | 0.30393 | 1.97776 | 39.54445 | 34.05412 | 2.45461 | 3.10546 | 1.30729 | 3.9 | 1.161224 | 1270.857 | 0 | 1338.871
2018-09-05 21:30 | 179.7080231 | 154.3906 | 23.269 | 24.10774 | 19.14837 | 23.37 | 1.96311 | 0.86849 | 1.37226 | 0 | 0.9652086 | 65.89568 | 9.327829361 | 35.99218 | 5.46703 | 21.43798 | 10.28343 | 1.12003 | 0.73117 | 0.28953 | 12.32393837 | 43.9 | 7 | 27.3 | 2.07 | 0.2 | 6.05 | 2.2 | 0.00648 | 3.665663 | 0 | 0.62 | 0 | 92.8 | 1.3 | 0.65 | 4.3 | 16.8185215 | 0.08897001 | 22.2 | 13.5 | 11.47 | 6.2 | 0.7 | 2319.564209 | 86.088974 | 1196.5 | 1064.128052 | 1688.04541 | 14079.08301 | 977.4707031 | 68.08537 | 7.134 | 20.96998 | 0.06134 | 0.30872 | 1.77847 | 39.03246 | 31.9751 | 2.27423 | 2.94338 | 1.238 | 3.7 | 1.220714 | 1270.869005 | 0 | 1301.315
2018-09-05 21:40 | 179.8113251 | 154.303 | 23.269 | 24.10774 | 19.14837 | 23.37 | 1.96311 | 0.86849 | 1.37226 | 0 | 0.9652086 | 65.89568 | 9.37473011 | 35.99218 | 5.46703 | 21.43798 | 10.28343 | 1.12003 | 0.73117 | 0.28953 | 12.42613506 | 43.9 | 7 | 27.3 | 2.07 | 0.2 | 6.05 | 2.2 | 0.00648 | 3.70745 | 0 | 0.62 | 0 | 92.8 | 1.3 | 0.65 | 4.3 | 16.73459435 | 0.08845575 | 22.2 | 13.5 | 11.47 | 6.2 | 0.7 | 2319.586914 | 86.11043549 | 1198.5 | 964.385376 | 1683.788086 | 14010.98047 | 971.9212036 | 68.08537 | 7.134 | 20.96998 | 0.06134 | 0.30872 | 1.77847 | 39.03246 | 31.9751 | 2.27423 | 2.94338 | 1.238 | 3.7 | 1.220714 | 1270.882 | 0 | 1303.448
2018-09-05 21:50 | 179.9146118 | 151.8195 | 23.269 | 24.10774 | 19.14837 | 23.37 | 1.96311 | 0.86849 | 1.37226 | 0 | 0.9652086 | 65.89568 | 9.421631813 | 35.99218 | 5.46703 | 21.43798 | 10.28343 | 1.12003 | 0.73117 | 0.28953 | 14.92424583 | 43.9 | 7 | 27.3 | 2.07 | 0.2 | 6.05 | 2.2 | 0.00648 | 3.749283 | 0 | 0.62 | 0 | 92.8 | 1.3 | 0.65 | 4.3 | 15.98912525 | 0.08444831 | 22.2 | 13.5 | 11.47 | 6.2 | 0.7 | 2364.427246 | 86.13189697 | 1200.5 | 934.7306519 | 1686.209106 | 14014.00293 | 966.3717041 | 68.08537 | 7.134 | 20.96998 | 0.06134 | 0.30872 | 1.77847 | 39.03246 | 31.9751 | 2.27423 | 2.94338 | 1.238 | 3.7 | 1.220714 | 1295.793 | 0 | 1311.794
2018-09-05 22:00 | 180.0179138 | 152.0439 | 23.269 | 24.10774 | 19.14837 | 23.37 | 1.96311 | 0.86849 | 1.37226 | 0 | 0.9652086 | 65.89568 | 9.468532562 | 35.99218 | 5.46703 | 21.43798 | 10.28343 | 1.12003 | 0.73117 | 0.28953 | 14.71429253 | 43.9 | 7 | 27.3 | 2.07 | 0.2 | 6.05 | 2.2 | 0.00648 | 3.791161 | 0 | 0.62 | 0 | 92.8 | 1.3 | 0.65 | 4.3 | 15.73336792 | 0.08303163 | 22.2 | 13.5 | 11.47 | 6.2 | 0.7 | 2364.432373 | 86.15335846 | 1202.5 | 945.7731323 | 1678.972046 | 13911.59961 | 963.74823 | 68.08537 | 7.134 | 20.96998 | 0.06134 | 0.30872 | 1.77847 | 39.03246 | 31.9751 | 2.27423 | 2.94338 | 1.238 | 3.7 | 1.220714 | 1295.796 | 0 | 1314.588
2018-09-05 22:10 | 180.1212006 | 151.9555 | 23.269 | 24.10774 | 19.14837 | 23.37 | 1.96311 | 0.86849 | 1.37226 | 0 | 0.9652086 | 65.89568 | 9.515434265 | 35.99218 | 5.46703 | 21.43798 | 10.28343 | 1.12003 | 0.73117 | 0.28953 | 14.8171711 | 43.9 | 7 | 27.3 | 2.07 | 0.2 | 6.05 | 2.2 | 0.00648 | 3.833085 | 0 | 0.62 | 0 | 92.8 | 1.3 | 0.65 | 4.3 | 15.96891117 | 0.08420794 | 22.2 | 13.5 | 11.47 | 6.2 | 0.7 | 2364.437256 | 86.17481995 | 1204.5 | 995.8930664 | 1689.663696 | 13971.16016 | 965.8731689 | 68.08537 | 7.134 | 20.96998 | 0.06134 | 0.30872 | 1.77847 | 39.03246 | 31.9751 | 2.27423 | 2.94338 | 1.238 | 3.7 | 1.220714 | 1295.798 | 0 | 1311.489
2018-09-05 22:20 | 180.2245026 | 152.1666 | 23.269 | 24.10774 | 19.14837 | 23.37 | 1.96311 | 0.86849 | 1.37226 | 0 | 0.9652086 | 65.89568 | 9.562335014 | 35.99218 | 5.46703 | 21.43798 | 10.28343 | 1.12003 | 0.73117 | 0.28953 | 14.62055302 | 43.9 | 7 | 27.3 | 2.07 | 0.2 | 6.05 | 2.2 | 0.00648 | 3.875054 | 0 | 0.62 | 0 | 92.8 | 1.3 | 0.65 | 4.3 | 14.87860489 | 0.0783964 | 22.2 | 13.5 | 11.47 | 6.2 | 0.7 | 2364.442383 | 86.19628143 | 1206.5 | 1017.163513 | 1678.681763 | 13823.29492 | 964.670105 | 68.08537 | 7.134 | 20.96998 | 0.06134 | 0.30872 | 1.77847 | 39.03246 | 31.9751 | 2.27423 | 2.94338 | 1.238 | 3.7 | 1.220714 | 1295.801 | 0 | 1323.3
2018-09-05 22:30 | 180.3277893 | 166.6911 | 23.451 | 24.05765 | 19.19234 | 23.37 | 2.04569 | 0.85853 | 1.27626 | 0 | 0.9747835 | 65.96634 | 9.609236717 | 35.99218 | 5.46703 | 21.43798 | 10.28343 | 1.12003 | 0.73117 | 0.28953 | 0.11038661 | 43.9 | 7 | 27.3 | 2.07 | 0.2 | 6.05 | 2.2 | 0.00648 | 3.917069 | 0 | 0.62 | 0 | 92.8 | 1.3 | 0.65 | 4.3 | 14.87320614 | 0.07830599 | 22.2 | 13.5 | 11.47 | 6.2 | 0.7 | 2364.447266 | 86.21774292 | 1208.5 | 1003.123535 | 1675.673828 | 13664.66406 | 963.46698 | 67.59928 | 7.72131 | 21.28189 | 0.07682 | 0.14733 | 2.08605 | 39.69331 | 33.91315 | 2.27472 | 3.21778 | 1.27913 | 5.6 | 1.17044 | 1295.804 | 0 | 1304.863
2018-09-05 22:40 | 180.4310913 | 166.746 | 23.451 | 24.05765 | 19.19234 | 23.37 | 2.04569 | 0.85853 | 1.27626 | 0 | 0.9747835 | 65.96634 | 9.65613842 | 35.99218 | 5.46703 | 21.43798 | 10.28343 | 1.12003 | 0.73117 | 0.28953 | 0.069804519 | 43.9 | 7 | 27.3 | 2.07 | 0.2 | 6.05 | 2.2 | 0.00648 | 3.95913 | 0 | 0.62 | 0 | 92.8 | 1.3 | 0.65 | 4.3 | 14.63854122 | 0.0770096 | 22.2 | 13.5 | 11.47 | 6.2 | 0.7 | 2355.720947 | 86.06551361 | 1210.5 | 979.3467407 | 1666.021606 | 13756.25391 | 963.8284912 | 67.59928 | 7.72131 | 21.28189 | 0.07682 | 0.14733 | 2.08605 | 39.69331 | 33.91315 | 2.27472 | 3.21778 | 1.27913 | 5.6 | 1.17044 | 1290.956 | 0 | 1308.036
2018-09-05 22:50 | 180.5343781 | 165.3319 | 23.451 | 24.05765 | 19.19234 | 23.37 | 2.04569 | 0.85853 | 1.27626 | 0 | 0.9747835 | 65.96634 | 9.703039169 | 35.99218 | 5.46703 | 21.43798 | 10.28343 | 1.12003 | 0.73117 | 0.28953 | 0.029222423 | 43.9 | 7 | 27.3 | 2.07 | 0.2 | 6.05 | 2.2 | 0.00648 | 5.470192 | 0 | 0.62 | 0 | 92.8 | 1.3 | 0.65 | 4.3 | 13.50412083 | 0.07098562 | 22.2 | 13.5 | 11.47 | 6.2 | 0.7 | 2355.70874 | 85.88233948 | 1212.5 | 983.8914795 | 1670.72876 | 13747.24023 | 964.9401855 | 67.59928 | 7.72131 | 21.28189 | 0.07682 | 0.14733 | 2.08605 | 39.69331 | 33.91315 | 2.27472 | 3.21778 | 1.27913 | 5.6 | 1.17044 | 1290.9493 | 0 | 1320.524
2018-09-05 23:00 | 180.6376801 | 151.1413 | 23.451 | 24.05765 | 19.19234 | 23.37 | 2.04569 | 0.85853 | 1.27626 | 0 | 0.9747835 | 65.96634 | 9.749940872 | 35.99218 | 5.46703 | 21.43798 | 10.28343 | 1.12003 | 0.73117 | 0.28953 | 14.2731514 | 43.9 | 7 | 27.3 | 2.07 | 0.2 | 6.05 | 2.2 | 0.00648 | 5.473322 | 0 | 0.62 | 0 | 92.8 | 1.3 | 0.65 | 4.3 | 13.42288589 | 0.07050293 | 22.2 | 13.5 | 11.47 | 6.2 | 0.7 | 2355.696533 | 85.8919754 | 1214.5 | 944.6640015 | 1663.319946 | 13687.00391 | 966.0519409 | 67.59928 | 7.72131 | 21.28189 | 0.07682 | 0.14733 | 2.08605 | 39.69331 | 33.91315 | 2.27472 | 3.21778 | 1.27913 | 5.6 | 1.17044 | 1290.943 | 0 | 1322.019
2018-09-05 23:10 | 180.7409668 | 149.5154 | 23.451 | 24.05765 | 19.19234 | 23.37 | 2.04569 | 0.85853 | 1.27626 | 0 | 0.9747835 | 65.96634 | 9.796841621 | 35.99218 | 5.46703 | 21.43798 | 10.28343 | 1.12003 | 0.73117 | 0.28953 | 15.95232105 | 43.9 | 7 | 27.3 | 2.07 | 0.2 | 6.05 | 2.2 | 0.00648 | 5.476451 | 0 | 0.62 | 0 | 92.8 | 1.3 | 0.65 | 4.3 | 13.3065052 | 0.06983656 | 22.2 | 13.5 | 11.47 | 6.2 | 0.7 | 2355.684326 | 86.22131348 | 1216.5 | 963.9381714 | 1666.183472 | 13790.83594 | 967.3395996 | 67.59928 | 7.72131 | 21.28189 | 0.07682 | 0.14733 | 2.08605 | 39.69331 | 33.91315 | 2.27472 | 3.21778 | 1.27913 | 5.6 | 1.17044 | 1290.936 | 0 | 1323.23
2018-09-05 23:20 | 179.1360931 | 150.5142 | 23.451 | 24.05765 | 19.19234 | 23.37 | 2.04569 | 0.85853 | 1.27626 | 0 | 0.9747835 | 65.96634 | 9.843743324 | 35.99218 | 5.46703 | 21.43798 | 10.28343 | 1.12003 | 0.73117 | 0.28953 | 14.70447159 | 43.9 | 7 | 27.3 | 2.07 | 0.2 | 6.05 | 2.2 | 0.00648 | 4.07369 | 0 | 0.62 | 0 | 92.8 | 1.3 | 0.65 | 4.3 | 13.43069172 | 0.07106944 | 22.2 | 13.5 | 11.47 | 6.2 | 0.7 | 2366.833252 | 86.10084534 | 1218.5 | 1014.819458 | 1669.939209 | 13684.27051 | 969.7394409 | 67.59928 | 7.72131 | 21.28189 | 0.07682 | 0.14733 | 2.08605 | 39.69331 | 33.91315 | 2.27472 | 3.21778 | 1.27913 | 5.6 | 1.17044 | 1297.13 | 0 | 1319.495
2018-09-05 23:30 | 179.415802 | 150.6004 | 24.073 | 22.83071 | 17.91414 | 23.15 | 1.84035 | 0.80069 | 1.2914 | 0 | 1.054413 | 64.18258 | 9.890645027 | 35.99218 | 5.46703 | 21.43798 | 10.28343 | 1.12003 | 0.73117 | 0.28953 | 14.87152576 | 43.9 | 7 | 27.3 | 2.07 | 0.2 | 6.05 | 2.2 | 0.00648 | 4.053247 | 0 | 0.62 | 0 | 92.8 | 1.3 | 0.65 | 4.3 | 13.44409943 | 0.07101765 | 22.2 | 13.5 | 11.47 | 6.2 | 0.7 | 2366.827393 | 86.15657043 | 1220.5 | 929.8312378 | 1671.28125 | 13757.73047 | 972.1393433 | 67.83296 | 7.75363 | 21.6376 | 0.06609 | 0 | 1.91959 | 40.16298 | 37.60754 | 2.2881 | 3.54509 | 1.31379 | 5.6 | 1.06795 | 1297.126 | 0 | 1184.119
2018-09-05 23:40 | 179.6518402 | 150.6777 | 24.073 | 22.83071 | 17.91414 | 23.15 | 1.84035 | 0.80069 | 1.2914 | 0 | 1.054413 | 64.18258 | 9.937545776 | 35.99218 | 5.46703 | 21.43798 | 10.28343 | 1.12003 | 0.73117 | 0.28953 | 15.00480366 | 43.9 | 7 | 27.3 | 2.07 | 0.2 | 6.05 | 2.2 | 0.00648 | 4.031741 | 0 | 0.62 | 0 | 92.8 | 1.3 | 0.65 | 4.3 | 13.46008587 | 0.07099599 | 22.2 | 13.5 | 11.47 | 6.2 | 0.7 | 2366.821289 | 86.07962799 | 1222.5 | 939.8546143 | 1672.209961 | 13745.625 | 974.5391846 | 67.83296 | 7.75363 | 21.6376 | 0.06609 | 0 | 1.91959 | 40.16298 | 37.60754 | 2.2881 | 3.54509 | 1.31379 | 5.6 | 1.06795 | 1297.123 | 0 | 1184.064
2018-09-05 23:50 | 179.7016296 | 152.8768 | 24.073 | 22.83071 | 17.91414 | 23.15 | 1.84035 | 0.80069 | 1.2914 | 0 | 1.054413 | 64.18258 | 9.984447479 | 35.99218 | 5.46703 | 21.43798 | 10.28343 | 1.12003 | 0.73117 | 0.28953 | 12.83434677 | 43.9 | 7 | 27.3 | 2.07 | 0.2 | 6.05 | 2.2 | 0.00648 | 4.006013 | 0 | 0.62 | 0 | 92.8 | 1.3 | 0.65 | 4.3 | 15.26355362 | 0.08046744 | 22.2 | 13.5 | 11.47 | 6.2 | 0.7 | 2366.81543 | 86.0394516 | 1224.5 | 948.6528931 | 1676.593872 | 13873.06738 | 976.9390259 | 67.83296 | 7.75363 | 21.6376 | 0.06609 | 0 | 1.91959 | 40.16298 | 37.60754 | 2.2881 | 3.54509 | 1.31379 | 5.6 | 1.06795 | 1297.12 | 0 | 1165.28
2018-09-06 | 180.201355 | 155.27 | 24.073 | 22.83071 | 17.91414 | 23.15 | 1.84035 | 0.80069 | 1.2914 | 0 | 1.054413 | 64.18258 | 10.03134823 | 35.99218 | 5.46703 | 21.43798 | 10.28343 | 1.12003 | 0.73117 | 0.28953 | 10.90975475 | 43.9 | 7 | 27.3 | 2.07 | 0.2 | 6.05 | 2.2 | 0.00648 | 3.990232 | 0 | 0.62 | 0 | 92.8 | 1.3 | 0.65 | 4.3 | 13.63506794 | 0.07167573 | 22.2 | 13.5 | 11.47 | 6.2 | 0.7 | 2366.80957 | 86.01328278 | 1226.5 | 942.0322266 | 1681.829834 | 13936.41895 | 977.9241333 | 67.83296 | 7.75363 | 21.6376 | 0.06609 | 0 | 1.91959 | 40.16298 | 37.60754 | 2.2881 | 3.54509 | 1.31379 | 5.6 | 1.06795 | 1297.116 | 0 | 1183.277
2018-09-06 00:10 | 181.4646606 | 156.6952 | 24.073 | 22.83071 | 17.91414 | 23.15 | 1.84035 | 0.80069 | 1.2914 | 0 | 1.054413 | 64.18258 | 10.07824993 | 35.99218 | 5.46703 | 21.43798 | 10.28343 | 1.12003 | 0.73117 | 0.28953 | 10.70012856 | 43.9 | 7 | 27.3 | 2.07 | 0.2 | 6.05 | 2.2 | 0.00648 | 3.991097 | 0 | 0.62 | 0 | 92.8 | 1.3 | 0.65 | 4.3 | 13.58400822 | 0.07091888 | 22.2 | 13.5 | 11.47 | 6.2 | 0.7 | 2366.803711 | 85.98712158 | 1228.5 | 935.4115601 | 1689.002808 | 13982.93652 | 974.6641846 | 67.83296 | 7.75363 | 21.6376 | 0.06609 | 0 | 1.91959 | 40.16298 | 37.60754 | 2.2881 | 3.54509 | 1.31379 | 5.6 | 1.06795 | 1297.113 | 0 | 1184.489
2018-09-06 00:20 | 181.1702118 | 156.2761 | 24.073 | 22.83071 | 17.91414 | 23.15 | 1.84035 | 0.80069 | 1.2914 | 0 | 1.054413 | 64.18258 | 10.12515068 | 35.99218 | 5.46703 | 21.43798 | 10.28343 | 1.12003 | 0.73117 | 0.28953 | 10.81140995 | 43.9 | 7 | 27.3 | 2.07 | 0.2 | 6.05 | 2.2 | 0.00648 | 3.957556 | 0 | 0.62 | 0 | 92.8 | 1.3 | 0.65 | 4.3 | 13.0270853 | 0.06809933 | 22.2 | 13.5 | 11.47 | 6.2 | 0.7 | 2366.797607 | 85.96096039 | 1230.5 | 928.7908936 | 1676.598999 | 13850.57227 | 971.4041748 | 67.83296 | 7.75363 | 21.6376 | 0.06609 | 0 | 1.91959 | 40.16298 | 37.60754 | 2.2881 | 3.54509 | 1.31379 | 5.6 | 1.06795 | 1297.11 | 0 | 1190.122
2018-09-06 00:30 | 181.1782684 | 155.7793 | 23.447 | 23.76596 | 19.61787 | 23.09 | 1.98184 | 0.87269 | 1.43149 | 0 | 0.9865791 | 65.41688 | 10.17205238 | 35.99218 | 5.46703 | 21.43798 | 10.28343 | 1.12003 | 0.73117 | 0.28953 | 11.29621601 | 43.9 | 7 | 27.3 | 2.07 | 0.2 | 6.05 | 2.2 | 0.00648 | 3.930665 | 0 | 0.62 | 0 | 92.8 | 1.3 | 0.65 | 4.3 | 12.95001698 | 0.06767701 | 22.2 | 13.5 | 11.47 | 6.2 | 0.7 | 2366.791748 | 85.93479919 | 1232.5 | 922.1702271 | 1683.893066 | 13761.63477 | 979.6595459 | 67.58962 | 7.76204 | 21.47336 | 0.05153 | 0.05183 | 1.79553 | 39.83498 | 32.90012 | 2.2588 | 3.18983 | 1.18999 | 4.5 | 1.210785 | 1297.107 | 0 | 1293.431
2018-09-06 00:40 | 180.8442841 | 155.6927 | 23.447 | 23.76596 | 19.61787 | 23.09 | 1.98184 | 0.87269 | 1.43149 | 0 | 0.9865791 | 65.41688 | 10.21895409 | 35.99218 | 5.46703 | 21.43798 | 10.28343 | 1.12003 | 0.73117 | 0.28953 | 11.03619957 | 43.9 | 7 | 27.3 | 2.07 | 0.2 | 6.05 | 2.2 | 0.00648 | 3.896403 | 0 | 0.62 | 0 | 92.8 | 1.3 | 0.65 | 4.3 | 12.93922043 | 0.06772219 | 22.2 | 13.5 | 11.47 | 6.2 | 0.7 | 2382.927734 | 85.90863037 | 1234.5 | 915.5496216 | 1717.645996 | 14367.5459 | 993.5697021 | 67.58962 | 7.76204 | 21.47336 | 0.05153 | 0.05183 | 1.79553 | 39.83498 | 32.90012 | 2.2588 | 3.18983 | 1.18999 | 4.5 | 1.210785 | 1306.071 | 0 | 1293.266
2018-09-06 00:50 | 179.4064331 | 154.4301 | 23.447 | 23.76596 | 19.61787 | 23.09 | 1.98184 | 0.87269 | 1.43149 | 0 | 0.9865791 | 65.41688 | 10.26585484 | 35.99218 | 5.46703 | 21.43798 | 10.28343 | 1.12003 | 0.73117 | 0.28953 | 10.87181664 | 43.9 | 7 | 27.3 | 2.07 | 0.2 | 6.05 | 2.2 | 0.00648 | 3.838622 | 0 | 0.62 | 0 | 92.8 | 1.3 | 0.65 | 4.3 | 12.02379513 | 0.06339247 | 22.2 | 13.5 | 11.47 | 6.2 | 0.7 | 2382.923584 | 85.99337769 | 1236.5 | 928.7778931 | 1679.056396 | 13682.60547 | 973.4372559 | 67.58962 | 7.76204 | 21.47336 | 0.05153 | 0.05183 | 1.79553 | 39.83498 | 32.90012 | 2.2588 | 3.18983 | 1.18999 | 4.5 | 1.210785 | 1306.069 | 0 | 1301.881
2018-09-06 01:00 | 179.7093506 | 155.0242 | 23.447 | 23.76596 | 19.61787 | 23.09 | 1.98184 | 0.87269 | 1.43149 | 0 | 0.9865791 | 65.41688 | 10.31275654 | 30.9286 | 4.9523 | 26.87618 | 16.32507 | 1.36183 | 1.16599 | 0.4239 | 10.55416679 | 43.9 | 7 | 27.3 | 2.07 | 0.2 | 6.05 | 2.2 | 0.00648 | 3.818256 | 0 | 0.62 | 0 | 92.8 | 1.3 | 0.65 | 4.3 | 11.86042881 | 0.06241605 | 22.2 | 13.5 | 11.47 | 6.2 | 0.7 | 2382.919189 | 86.1552124 | 1238.5 | 929.7728882 | 1664.230347 | 13603.0957 | 952.0894165 | 67.58962 | 7.76204 | 21.47336 | 0.05153 | 0.05183 | 1.79553 | 39.83498 | 32.90012 | 2.2588 | 3.18983 | 1.18999 | 4.5 | 1.210785 | 1306.066 | 0 | 1304.063
2018-09-06 01:10 | 178.7692108 | 155.7042 | 23.447 | 23.76596 | 19.61787 | 23.09 | 1.98184 | 0.87269 | 1.43149 | 0 | 0.9865791 | 65.41688 | 10.36418056 | 29.46321 | 4.57692 | 26.20071 | 14.71485 | 1.28519 | 1.16625 | 0.3664 | 8.929244041 | 43.9 | 7 | 27.3 | 2.07 | 0.2 | 6.05 | 2.2 | 0.00648 | 3.771575 | 0 | 0.62 | 0 | 92.8 | 1.3 | 0.65 | 4.3 | 11.9782753 | 0.06333242 | 22.2 | 13.5 | 11.47 | 6.2 | 0.7 | 2382.915039 | 86.14729309 | 1240.5 | 915.531189 | 1674.739502 | 13562.06641 | 956.5447388 | 67.58962 | 7.76204 | 21.47336 | 0.05153 | 0.05183 | 1.79553 | 39.83498 | 32.90012 | 2.2588 | 3.18983 | 1.18999 | 4.5 | 1.210785 | 1306.064 | 0 | 1301.905
2018-09-06 01:20 | 180.6661072 | 156.9026 | 23.447 | 23.76596 | 19.61787 | 23.09 | 1.98184 | 0.87269 | 1.43149 | 0 | 0.9865791 | 65.41688 | 10.5156889 | 29.46321 | 4.57692 | 26.20071 | 14.71485 | 1.28519 | 1.16625 | 0.3664 | 9.463253021 | 43.9 | 7 | 27.3 | 2.07 | 0.2 | 6.05 | 2.2 | 0.00648 | 3.784605 | 0 | 0.62 | 0 | 92.8 | 1.3 | 0.65 | 4.3 | 11.74789333 | 0.06144881 | 22.2 | 13.5 | 11.47 | 6.2 | 0.7 | 2382.910645 | 86.11966705 | 1242.5 | 1010.120605 | 1672.490112 | 13620.3418 | 961.0001221 | 67.58962 | 7.76204 | 21.47336 | 0.05153 | 0.05183 | 1.79553 | 39.83498 | 32.90012 | 2.2588 | 3.18983 | 1.18999 | 4.5 | 1.210785 | 1306.061 | 0 | 1305.182
2018-09-06 01:30 | 180.923172 | 157.1766 | 23.342 | 24.19339 | 18.16112 | 23.25 | 1.78359 | 0.8153 | 1.30759 | 0 | 0.9648089 | 66.12104 | 10.66719627 | 29.46321 | 4.57692 | 26.20071 | 14.71485 | 1.28519 | 1.16625 | 0.3664 | 9.316413879 | 43.9 | 7 | 27.3 | 2.07 | 0.2 | 6.05 | 2.2 | 0.00648 | 3.762962 | 0 | 0.62 | 0 | 92.8 | 1.3 | 0.65 | 4.3 | 11.49305344 | 0.05998764 | 22.2 | 13.5 | 11.47 | 6.2 | 0.7 | 2382.906494 | 86.0997467 | 1244.5 | 1036.313721 | 1666.914551 | 13672.80566 | 965.4554443 | 67.66854 | 7.7824 | 21.51617 | 0.04245 | 0.00331 | 2.0036 | 39.98979 | 32.68589 | 2.30367 | 3.19343 | 1.24077 | 5.6 | 1.223457 | 1306.059 | 0 | 1354.505
2018-09-06 01:40 | 180.4860992 | 157.3126 | 23.342 | 24.19339 | 18.16112 | 23.25 | 1.78359 | 0.8153 | 1.30759 | 0 | 0.9648089 | 66.12104 | 10.81870461 | 29.46321 | 4.57692 | 26.20071 | 14.71485 | 1.28519 | 1.16625 | 0.3664 | 8.627877235 | 43.9 | 7 | 27.3 | 2.07 | 0.2 | 6.05 | 2.2 | 0.00648 | 3.726908 | 0 | 0.62 | 0 | 92.8 | 1.3 | 0.65 | 4.3 | 11.03245354 | 0.05766951 | 22.2 | 13.5 | 11.47 | 6.2 | 0.7 | 2356.509033 | 86.14299774 | 1246.5 | 1049.127197 | 1666.510376 | 13695.59766 | 969.9107666 | 67.66854 | 7.7824 | 21.51617 | 0.04245 | 0.00331 | 2.0036 | 39.98979 | 32.68589 | 2.30367 | 3.19343 | 1.24077 | 5.6 | 1.223457 | 1291.394 | 0 | 1359.307
2018-09-06 01:50 | 188.6666718 | 164.1261 | 23.342 | 24.19339 | 18.16112 | 23.25 | 1.78359 | 0.8153 | 1.30759 | 0 | 0.9648089 | 66.12104 | 10.97021294 | 29.46321 | 4.57692 | 26.20071 | 14.71485 | 1.28519 | 1.16625 | 0.3664 | 9.702676773 | 43.9 | 7 | 27.3 | 2.07 | 0.2 | 6.05 | 2.2 | 0.00648 | 3.867646 | 0 | 0.62 | 0 | 92.8 | 1.3 | 0.65 | 4.3 | 12.62712193 | 0.06325045 | 22.2 | 13.5 | 11.47 | 6.2 | 0.7 | 2356.503418 | 85.99803162 | 1248.5 | 1081.460205 | 1712.654053 | 14397.00977 | 986.1776733 | 67.66854 | 7.7824 | 21.51617 | 0.04245 | 0.00331 | 2.0036 | 39.98979 | 32.68589 | 2.30367 | 3.19343 | 1.24077 | 5.6 | 1.223457 | 1291.391 | 0 | 1348.558
2018-09-06 02:00 | 190.1107178 | 174.9071 | 23.342 | 24.19339 | 18.16112 | 23.25 | 1.78359 | 0.8153 | 1.30759 | 0 | 0.9648089 | 66.12104 | 11.12172127 | 29.46321 | 4.57692 | 26.20071 | 14.71485 | 1.28519 | 1.16625 | 0.3664 | 0.213003784 | 43.9 | 7 | 27.3 | 2.07 | 0.2 | 6.05 | 2.2 | 0.00648 | 3.868848 | 0 | 0.62 | 0 | 92.8 | 1.3 | 0.65 | 4.3 | 12.90632057 | 0.06413638 | 22.2 | 13.5 | 11.47 | 6.2 | 0.7 | 2356.497559 | 85.85903168 | 1250.5 | 1111.935547 | 1724.706177 | 14602.41797 | 1020.725464 | 67.66854 | 7.7824 | 21.51617 | 0.04245 | 0.00331 | 2.0036 | 39.98979 | 32.68589 | 2.30367 | 3.19343 | 1.24077 | 5.6 | 1.223457 | 1291.388 | 0 | 1346.553
2018-09-06 02:10 | 191.1372528 | 175.9111 | 23.342 | 24.19339 | 18.16112 | 23.25 | 1.78359 | 0.8153 | 1.30759 | 0 | 0.9648089 | 66.12104 | 11.2732296 | 29.46321 | 4.57692 | 26.20071 | 14.71485 | 1.28519 | 1.16625 | 0.3664 | 0.091771148 | 43.9 | 7 | 27.3 | 2.07 | 0.2 | 6.05 | 2.2 | 0.00648 | 3.861184 | 0 | 0.62 | 0 | 92.8 | 1.3 | 0.65 | 4.3 | 12.99072647 | 0.06418011 | 22.2 | 13.5 | 11.47 | 6.2 | 0.7 | 2356.491943 | 86.08621216 | 1252.5 | 1041.076416 | 1732.565552 | 14553.63281 | 1017.185913 | 67.66854 | 7.7824 | 21.51617 | 0.04245 | 0.00331 | 2.0036 | 39.98979 | 32.68589 | 2.30367 | 3.19343 | 1.24077 | 5.6 | 1.223457 | 1291.384 | 0 | 1347.233
2018-09-06 02:20 | 191.274704 | 166.6177 | 23.342 | 24.19339 | 18.16112 | 23.25 | 1.78359 | 0.8153 | 1.30759 | 0 | 0.9648089 | 66.12104 | 11.42473793 | 29.46321 | 4.57692 | 26.20071 | 14.71485 | 1.28519 | 1.16625 | 0.3664 | 9.396861076 | 43.9 | 7 | 27.3 | 2.07 | 0.2 | 6.05 | 2.2 | 0.00648 | 3.835386 | 0 | 0.62 | 0 | 92.8 | 1.3 | 0.65 | 4.3 | 13.29886913 | 0.06560881 | 22.2 | 13.5 | 11.47 | 6.2 | 0.7 | 2388.50708 | 86.21017456 | 1254.5 | 1029.915894 | 1725.882935 | 14630.73438 | 1018.560852 | 67.66854 | 7.7824 | 21.51617 | 0.04245 | 0.00331 | 2.0036 | 39.98979 | 32.68589 | 2.30367 | 3.19343 | 1.24077 | 5.6 | 1.223457 | 1309.1706 | 0 | 1344.21
2018-09-06 02:30 | 189.7225494 | 165.0572 | 23.942 | 23.01369 | 18.15995 | 23.07 | 1.7874 | 0.84291 | 1.31749 | 0 | 1.040337 | 64.4224 | 11.57624531 | 29.46321 | 4.57692 | 26.20071 | 14.71485 | 1.28519 | 1.16625 | 0.3664 | 9.313158989 | 43.9 | 7 | 27.3 | 2.07 | 0.2 | 6.05 | 2.2 | 0.00648 | 3.77592 | 0 | 0.62 | 0 | 92.8 | 1.3 | 0.65 | 4.3 | 14.11538124 | 0.07012154 | 22.2 | 13.5 | 11.47 | 6.2 | 0.7 | 2388.50708 | 86.11688232 | 1256.5 | 1155.605347 | 1724.943848 | 14770.35938 | 1019.93573 | 67.5165 | 7.86725 | 21.33045 | 0.05681 | 0.0543 | 1.74655 | 40.16072 | 33.92148 | 2.32133 | 3.18338 | 1.22379 | 4.6 | 1.183932 | 1309.1706 | 0 | 1214.317
2018-09-06 02:40 | 189.3674469 | 164.7632 | 23.942 | 23.01369 | 18.15995 | 23.07 | 1.7874 | 0.84291 | 1.31749 | 0 | 1.040337 | 64.4224 | 11.72775364 | 29.46321 | 4.57692 | 26.20071 | 14.71485 | 1.28519 | 1.16625 | 0.3664 | 9.135931015 | 43.9 | 7 | 27.3 | 2.07 | 0.2 | 6.05 | 2.2 | 0.00648 | 3.740563 | 0 | 0.62 | 0 | 92.8 | 1.3 | 0.65 | 4.3 | 14.4483614 | 0.07184837 | 22.2 | 13.5 | 11.47 | 6.2 | 0.7 | 2388.50708 | 86.16496277 | 1258.5 | 1249.672852 | 1735.490601 | 14725.71582 | 1021.310669 | 67.5165 | 7.86725 | 21.33045 | 0.05681 | 0.0543 | 1.74655 | 40.16072 | 33.92148 | 2.32133 | 3.18338 | 1.22379 | 4.6 | 1.183932 | 1309.1706 | 0 | 1209.687
2018-09-06 02:50 | 190.2301788 | 165.0191 | 23.942 | 23.01369 | 18.15995 | 23.07 | 1.7874 | 0.84291 | 1.31749 | 0 | 1.040337 | 64.4224 | 11.87926197 | 29.46321 | 4.57692 | 26.20071 | 14.71485 | 1.28519 | 1.16625 | 0.3664 | 9.602665901 | 43.9 | 7 | 27.3 | 2.07 | 0.2 | 6.05 | 2.2 | 0.00648 | 3.729186 | 0 | 0.62 | 0 | 92.8 | 1.3 | 0.65 | 4.3 | 14.49768257 | 0.07173184 | 22.2 | 13.5 | 11.47 | 6.2 | 0.7 | 2388.50708 | 86.23715973 | 1260.5 | 1128.372925 | 1736.59082 | 14755.76953 | 1025.63208 | 67.5165 | 7.86725 | 21.33045 | 0.05681 | 0.0543 | 1.74655 | 40.16072 | 33.92148 | 2.32133 | 3.18338 | 1.22379 | 4.6 | 1.183932 | 1309.1706 | 0 | 1211.108
2018-09-06 03:00 | 192.2220917 | 166.6362 | 23.942 | 23.01369 | 18.15995 | 23.07 | 1.7874 | 0.84291 | 1.31749 | 0 | 1.040337 | 64.4224 | 12.0307703 | 29.46321 | 4.57692 | 26.20071 | 14.71485 | 1.28519 | 1.16625 | 0.3664 | 9.815565109 | 43.9 | 7 | 27.3 | 2.07 | 0.2 | 6.05 | 2.2 | 0.00648 | 3.739518 | 0 | 0.62 | 0 | 92.8 | 1.3 | 0.65 | 4.3 | 14.88512802 | 0.07287598 | 22.2 | 13.5 | 11.47 | 6.2 | 0.7 | 2388.50708 | 86.21787262 | 1262.5 | 1040.500122 | 1737.838989 | 14888.84668 | 1047.588135 | 67.5165 | 7.86725 | 21.33045 | 0.05681 | 0.0543 | 1.74655 | 40.16072 | 33.92148 | 2.32133 | 3.18338 | 1.22379 | 4.6 | 1.183932 | 1309.1706 | 0 | 1209.984
2018-09-06 03:10 | 193.8256836 | 169.396 | 23.942 | 23.01369 | 18.15995 | 23.07 | 1.7874 | 0.84291 | 1.31749 | 0 | 1.040337 | 64.4224 | 11.25982666 | 29.46321 | 4.57692 | 26.20071 | 14.71485 | 1.28519 | 1.16625 | 0.3664 | 9.428145409 | 43.9 | 7 | 27.3 | 2.07 | 0.2 | 6.05 | 2.2 | 0.00648 | 3.741759 | 0 | 0.62 | 0 | 92.8 | 1.3 | 0.65 | 4.3 | 14.67362022 | 0.07154879 | 22.2 | 13.5 | 11.47 | 6.2 | 0.7 | 2388.50708 | 86.31577301 | 1264.5 | 1123.166504 | 1766.573608 | 15536.11621 | 1067.71106 | 67.5165 | 7.86725 | 21.33045 | 0.05681 | 0.0543 | 1.74655 | 40.16072 | 33.92148 | 2.32133 | 3.18338 | 1.22379 | 4.6 | 1.183932 | 1309.1706 | 0 | 1212.855
2018-09-06 03:20 | 191.2338715 | 170.8304 | 23.942 | 23.01369 | 18.15995 | 23.07 | 1.7874 | 0.84291 | 1.31749 | 0 | 1.040337 | 64.4224 | 7.951987743 | 29.46321 | 4.57692 | 26.20071 | 14.71485 | 1.28519 | 1.16625 | 0.3664 | 8.788358688 | 43.9 | 7 | 27.3 | 2.07 | 0.2 | 6.05 | 2.2 | 0.00648 | 3.663156 | 0 | 0.62 | 0 | 92.8 | 1.3 | 0.65 | 4.3 | 14.49166489 | 0.07275449 | 22.2 | 13.5 | 11.47 | 6.2 | 0.7 | 2388.50708 | 86.06771088 | 1266.5 | 1207.944336 | 1738.926147 | 14812.12598 | 1042.218262 | 67.5165 | 7.86725 | 21.33045 | 0.05681 | 0.0543 | 1.74655 | 40.16072 | 33.92148 | 2.32133 | 3.18338 | 1.22379 | 4.6 | 1.183932 | 1309.1706 | 0 | 1211.364
2018-09-06 03:30 | 190.5124054 | 173.6157 | 23.53 | 24.00682 | 19.28993 | 23.41 | 2.11828 | 0.88052 | 1.16171 | 0 | 0.9801381 | 65.94208 | 4.644149303 | 29.46321 | 4.57692 | 26.20071 | 14.71485 | 1.28519 | 1.16625 | 0.3664 | 8.631637573 | 43.9 | 7 | 27.3 | 2.07 | 0.2 | 6.05 | 2.2 | 0.00648 | 3.620875 | 0 | 0.62 | 0 | 92.8 | 1.3 | 0.65 | 4.3 | 15.20616531 | 0.07791778 | 22.2 | 13.5 | 11.47 | 6.2 | 0.7 | 2409.94043 | 85.9686203 | 1268.5 | 1110.813721 | 1738.12854 | 14926.23438 | 1033.36731 | 67.5165 | 7.86725 | 21.33045 | 0.05681 | 0.0543 | 1.75346 | 40.00709 | 35.25051 | 2.31066 | 3.36581 | 1.22271 | 3.6 | 1.134936 | 1321.078 | 0 | 1291.042
2018-09-06 03:40 | 191.0688782 | 177.2504 | 23.53 | 24.00682 | 19.28993 | 23.41 | 2.11828 | 0.88052 | 1.16171 | 0 | 0.9801381 | 65.94208 | 1.336310506 | 29.46321 | 4.57692 | 26.20071 | 14.71485 | 1.28519 | 1.16625 | 0.3664 | 8.879254341 | 43.9 | 7 | 27.3 | 2.07 | 0.2 | 6.05 | 2.2 | 0.00648 | 3.602908 | 0 | 0.62 | 0 | 92.8 | 1.3 | 0.65 | 4.3 | 15.55607319 | 0.08085059 | 22.2 | 13.5 | 11.47 | 6.2 | 0.7 | 2409.935791 | 85.84372711 | 1270.5 | 1082.261597 | 1736.522095 | 14771.08301 | 1025.935913 | 67.5165 | 7.86725 | 21.33045 | 0.05681 | 0.0543 | 1.75346 | 40.00709 | 35.25051 | 2.31066 | 3.36581 | 1.22271 | 3.6 | 1.134936 | 1321.075 | 0 | 1288.162
2018-09-06 03:50 | 189.0093994 | 175.1387 | 23.53 | 24.00682 | 19.28993 | 23.41 | 2.11828 | 0.88052 | 1.16171 | 0 | 0.9801381 | 65.94208 | 1.268939853 | 29.46321 | 4.57692 | 26.20071 | 14.71485 | 1.28519 | 1.16625 | 0.3664 | 9.065971375 | 43.9 | 7 | 27.3 | 2.07 | 0.2 | 6.05 | 2.2 | 0.00648 | 3.535837 | 0 | 0.62 | 0 | 92.8 | 1.3 | 0.65 | 4.3 | 15.5544796 | 0.08174593 | 22.2 | 13.5 | 11.47 | 6.2 | 0.7 | 2409.931152 | 85.95200348 | 1272.5 | 1113.845825 | 1737.06897 | 14758.68457 | 1015.046814 | 67.5165 | 7.86725 | 21.33045 | 0.05681 | 0.0543 | 1.75346 | 40.00709 | 35.25051 | 2.31066 | 3.36581 | 1.22271 | 3.6 | 1.134936 | 1321.073 | 0 | 1285.767
2018-09-06 04:00 | 189.3299561 | 175.6813 | 23.53 | 24.00682 | 19.28993 | 23.41 | 2.11828 | 0.88052 | 1.16171 | 0 | 0.9801381 | 65.94208 | 1.267729282 | 29.46321 | 4.57692 | 26.20071 | 14.71485 | 1.28519 | 1.16625 | 0.3664 | 8.867415428 | 43.9 | 7 | 27.3 | 2.07 | 0.2 | 6.05 | 2.2 | 0.00648 | 3.513549 | 0 | 0.62 | 0 | 92.8 | 1.3 | 0.65 | 4.3 | 15.84544945 | 0.08313558 | 22.2 | 13.5 | 11.47 | 6.2 | 0.7 | 2409.926514 | 86.14808655 | 1274.5 | 1080.575195 | 1729.789185 | 14727.00879 | 1030.828247 | 67.5165 | 7.86725 | 21.33045 | 0.05681 | 0.0543 | 1.75346 | 40.00709 | 35.25051 | 2.31066 | 3.36581 | 1.22271 | 3.6 | 1.134936 | 1321.07 | 0 | 1283.471
2018-09-06 04:10 | 189.6505127 | 176.0431 | 23.53 | 24.00682 | 19.28993 | 23.41 | 2.11828 | 0.88052 | 1.16171 | 0 | 0.9801381 | 65.94208 | 1.266518831 | 29.46321 | 4.57692 | 26.20071 | 14.71485 | 1.28519 | 1.16625 | 0.3664 | 8.84972477 | 43.9 | 7 | 27.3 | 2.07 | 0.2 | 6.05 | 2.2 | 0.00648 | 3.491166 | 0 | 0.62 | 0 | 92.8 | 1.3 | 0.65 | 4.3 | 15.68483162 | 0.08215522 | 22.2 | 13.5 | 11.47 | 6.2 | 0.7 | 2409.921875 | 86.14826202 | 1276.5 | 1135.303833 | 1730.408447 | 14701.25293 | 1033.972778 | 67.5165 | 7.86725 | 21.33045 | 0.05681 | 0.0543 | 1.75346 | 40.00709 | 35.25051 | 2.31066 | 3.36581 | 1.22271 | 3.6 | 1.134936 | 1321.068 | 0 | 1284.878
2018-09-06 04:20 | 189.7154541 | 175.984 | 23.53 | 24.00682 | 19.28993 | 23.41 | 2.11828 | 0.88052 | 1.16171 | 0 | 0.9801381 | 65.94208 | 1.265308261 | 29.46321 | 4.57692 | 26.20071 | 14.71485 | 1.28519 | 1.16625 | 0.3664 | 9.002147675 | 43.9 | 7 | 27.3 | 2.07 | 0.2 | 6.05 | 2.2 | 0.00648 | 3.46402 | 0 | 0.62 | 0 | 92.8 | 1.3 | 0.65 | 4.3 | 15.822052 | 0.08284631 | 22.2 | 13.5 | 11.47 | 6.2 | 0.7 | 2004.011108 | 86.03154755 | 1278.5 | 1135.524658 | 1731.484253 | 14709.20508 | 1037.11731 | 67.5165 | 7.86725 | 21.33045 | 0.05681 | 0.0543 | 1.75346 | 40.00709 | 35.25051 | 2.31066 | 3.36581 | 1.22271 | 3.6 | 1.134936 | 1095.562 | 0 | 1285.335
2018-09-06 04:30 | 189.5905762 | 175.5888 | 23.41 | 23.84094 | 19.30289 | 23.15 | 1.90617 | 0.86749 | 1.28504 | 0 | 0.9819244 | 65.52445 | 1.26409781 | 29.46321 | 4.57692 | 26.20071 | 14.71485 | 1.28519 | 1.16625 | 0.3664 | 9.30429554 | 43.9 | 7 | 27.3 | 2.07 | 0.2 | 6.05 | 2.2 | 0.00648 | 3.433417 | 0 | 0.62 | 0 | 92.8 | 1.3 | 0.65 | 4.3 | 16.24083519 | 0.0850953 | 22.2 | 13.5 | 11.47 | 6.2 | 0.7 | 2414.158447 | 86.24703217 | 1280.5 | 1097.433228 | 1732.315552 | 14820.41602 | 1040.261841 | 67.5165 | 7.86725 | 21.33045 | 0.05681 | 0.0543 | 1.84021 | 39.95296 | 32.89557 | 2.20135 | 3.01219 | 1.1971 | 3.9 | 1.214539 | 1323.421 | 0 | 1274.679
2018-09-06 04:40 | 189.4657135 | 175.3753 | 23.41 | 23.84094 | 19.30289 | 23.15 | 1.90617 | 0.86749 | 1.28504 | 0 | 0.9819244 | 65.52445 | 1.262887239 | 29.46321 | 4.57692 | 26.20071 | 14.71485 | 1.28519 | 1.16625 | 0.3664 | 9.424655914 | 43.9 | 7 | 27.3 | 2.07 | 0.2 | 6.05 | 2.2 | 0.00648 | 3.402851 | 0 | 0.62 | 0 | 92.8 | 1.3 | 0.65 | 4.3 | 16.12225914 | 0.08452985 | 22.2 | 13.5 | 11.47 | 6.2 | 0.7 | 2414.155029 | 86.04841614 | 1282.5 | 1204.928589 | 1731.532959 | 14779.13281 | 1018.67157 | 67.5165 | 7.86725 | 21.33045 | 0.05681 | 0.0543 | 1.84021 | 39.95296 | 32.89557 | 2.20135 | 3.01219 | 1.1971 | 3.9 | 1.214539 | 1323.419 | 0 | 1274.654
2018-09-06 04:50 | 189.4191437 | 175.4459 | 23.41 | 23.84094 | 19.30289 | 23.15 | 1.90617 | 0.86749 | 1.28504 | 0 | 0.9819244 | 65.52445 | 1.261676788 | 29.46321 | 4.57692 | 26.20071 | 14.71485 | 1.28519 | 1.16625 | 0.3664 | 9.337815285 | 43.9 | 7 | 27.3 | 2.07 | 0.2 | 6.05 | 2.2 | 0.00648 | 3.373717 | 0 | 0.62 | 0 | 92.8 | 1.3 | 0.65 | 4.3 | 16.21083069 | 0.08501553 | 22.2 | 13.5 | 11.47 | 6.2 | 0.7 | 2414.151855 | 85.95847321 | 1284.5 | 1127.111328 | 1747.110596 | 14836.50195 | 1039.880859 | 67.5165 | 7.86725 | 21.33045 | 0.05681 | 0.0543 | 1.84021 | 39.95296 | 32.89557 | 2.20135 | 3.01219 | 1.1971 | 3.9 | 1.214539 | 1323.418 | 0 | 1274.371
2018-09-06 05:00 | 188.9580383 | 174.8964 | 23.41 | 23.84094 | 19.30289 | 23.15 | 1.90617 | 0.86749 | 1.28504 | 0 | 0.9819244 | 65.52445 | 1.260466218 | 29.46321 | 4.57692 | 26.20071 | 14.71485 | 1.28519 | 1.16625 | 0.3664 | 9.463890076 | 43.9 | 7 | 27.3 | 2.07 | 0.2 | 6.05 | 2.2 | 0.00648 | 3.337276 | 0 | 0.62 | 0 | 92.8 | 1.3 | 0.65 | 4.3 | 16.31481743 | 0.08576882 | 22.2 | 13.5 | 11.47 | 6.2 | 0.7 | 2414.148438 | 86.05591583 | 1286.5 | 1121.86438 | 1746.009277 | 14718.31836 | 1035.197632 | 67.5165 | 7.86725 | 21.33045 | 0.05681 | 0.0543 | 1.84021 | 39.95296 | 32.89557 | 2.20135 | 3.01219 | 1.1971 | 3.9 | 1.214539 | 1323.416 | 0 | 1272.789
2018-09-06 05:10 | 189.8102722 | 175.7638 | 23.41 | 23.84094 | 19.30289 | 23.15 | 1.90617 | 0.86749 | 1.28504 | 0 | 0.9819244 | 65.52445 | 1.259255767 | 29.46321 | 4.57692 | 26.20071 | 14.71485 | 1.28519 | 1.16625 | 0.3664 | 9.463209152 | 43.9 | 7 | 27.3 | 2.07 | 0.2 | 6.05 | 2.2 | 0.00648 | 3.323971 | 0 | 0.62 | 0 | 92.8 | 1.3 | 0.65 | 4.3 | 16.40168762 | 0.08584146 | 22.2 | 13.5 | 11.47 | 6.2 | 0.7 | 2414.145264 | 86.19686127 | 1288.5 | 1078.02063 | 1735.739136 | 14694.89355 | 1042.654907 | 67.5165 | 7.86725 | 21.33045 | 0.05681 | 0.0543 | 1.84021 | 39.95296 | 32.89557 | 2.20135 | 3.01219 | 1.1971 | 3.9 | 1.214539 | 1323.414 | 0 | 1273.319
2018-09-06 05:20 | 197.0962677 | 183.092 | 23.41 | 23.84094 | 19.30289 | 23.15 | 1.90617 | 0.86749 | 1.28504 | 0 | 0.9819244 | 65.52445 | 1.258045197 | 29.46321 | 4.57692 | 26.20071 | 14.71485 | 1.28519 | 1.16625 | 0.3664 | 9.324141502 | 43.9 | 7 | 27.3 | 2.07 | 0.2 | 6.05 | 2.2 | 0.00648 | 3.42212 | 0 | 0.62 | 0 | 92.8 | 1.3 | 0.65 | 4.3 | 16.24966621 | 0.08192242 | 22.2 | 13.5 | 11.47 | 6.2 | 0.7 | 2414.141846 | 86.15630341 | 1290.5 | 1165.03833 | 1757.545166 | 14917.44434 | 1050.112061 | 67.5165 | 7.86725 | 21.33045 | 0.05681 | 0.0543 | 1.84021 | 39.95296 | 32.89557 | 2.20135 | 3.01219 | 1.1971 | 3.9 | 1.214539 | 1323.412 | 0 | 1281.243
2018-09-06 05:30 | 190.6178741 | 176.5132 | 23.453 | 23.11895 | 18.29823 | 23.1 | 1.85786 | 0.80979 | 1.11063 | 0 | 1.014449 | 64.20212 | 1.256834745 | 29.46321 | 4.57692 | 26.20071 | 14.71485 | 1.28519 | 1.16625 | 0.3664 | 9.566681862 | 43.9 | 7 | 27.3 | 2.07 | 0.2 | 6.05 | 2.2 | 0.00648 | 3.281161 | 0 | 0.62 | 0 | 92.8 | 1.3 | 0.65 | 4.3 | 16.35655403 | 0.08524601 | 22.2 | 13.5 | 11.47 | 6.2 | 0.7 | 2414.138672 | 86.15520477 | 1292.5 | 1143.491943 | 1736.782349 | 14794.9248 | 1038.067139 | 67.5165 | 7.86725 | 21.33045 | 0.05681 | 0.0543 | 1.79438 | 40.07906 | 32.47202 | 2.16176 | 3.1729 | 1.19366 | 3.6 | 1.234264 | 1323.41 | 0 | 1208.092
2018-09-06 05:40 | 190.7660828 | 181.234 | 23.453 | 23.11895 | 18.29823 | 23.1 | 1.85786 | 0.80979 | 1.11063 | 0 | 1.014449 | 64.20212 | 1.255624175 | 29.46321 | 4.57692 | 26.20071 | 14.71485 | 1.28519 | 1.16625 | 0.3664 | 5.021229267 | 43.9 | 7 | 27.3 | 2.07 | 0.2 | 6.05 | 2.2 | 0.00648 | 3.255214 | 0 | 0.62 | 0 | 92.8 | 1.3 | 0.65 | 4.3 | 16.12925529 | 0.08399704 | 22.2 | 13.5 | 11.47 | 6.2 | 0.7 | 2375.61084 | 86.27011871 | 1294.5 | 1149.999878 | 1741.358521 | 14856.38477 | 1036.056274 | 67.5165 | 7.86725 | 21.33045 | 0.05681 | 0.0543 | 1.79438 | 40.07906 | 32.47202 | 2.16176 | 3.1729 | 1.19366 | 3.6 | 1.234264 | 1302.006 | 0 | 1210.566
2018-09-06 05:50 | 189.8742828 | 180.5352 | 23.453 | 23.11895 | 18.29823 | 23.1 | 1.85786 | 0.80979 | 1.11063 | 0 | 1.014449 | 64.20212 | 1.254413724 | 29.46321 | 4.57692 | 26.20071 | 14.71485 | 1.28519 | 1.16625 | 0.3664 | 4.872993469 | 43.9 | 7 | 27.3 | 2.07 | 0.2 | 6.05 | 2.2 | 0.00648 | 3.211631 | 0 | 0.62 | 0 | 92.8 | 1.3 | 0.65 | 4.3 | 16.02903748 | 0.08386515 | 22.2 | 13.5 | 11.47 | 6.2 | 0.7 | 2375.61499 | 85.77702332 | 1296.5 | 1098.842651 | 1744.938477 | 14860.42773 | 1041.197388 | 67.5165 | 7.86725 | 21.33045 | 0.05681 | 0.0543 | 1.79438 | 40.07906 | 32.47202 | 2.16176 | 3.1729 | 1.19366 | 3.6 | 1.234264 | 1302.008 | 0 | 1211.118
2018-09-06 06:00 | 189.2430115 | 176.9285 | 23.453 | 23.11895 | 18.29823 | 23.1 | 1.85786 | 0.80979 | 1.11063 | 0 | 1.014449 | 64.20212 | 1.253203154 | 29.46321 | 4.57692 | 26.20071 | 14.71485 | 1.28519 | 1.16625 | 0.3664 | 7.888665199 | 43.9 | 7 | 27.3 | 2.07 | 0.2 | 6.05 | 2.2 | 0.00648 | 3.172682 | 0 | 0.62 | 0 | 92.8 | 1.3 | 0.65 | 4.3 | 16.07010651 | 0.08435919 | 22.2 | 13.5 | 11.47 | 6.2 | 0.7 | 2375.618896 | 86.04282379 | 1298.5 | 1075.468384 | 1738.499512 | 14861.15527 | 1033.739258 | 67.5165 | 7.86725 | 21.33045 | 0.05681 | 0.0543 | 1.79438 | 40.07906 | 32.47202 | 2.16176 | 3.1729 | 1.19366 | 3.6 | 1.234264 | 1302.01 | 0 | 1210.369
2018-09-06 06:10 | 188.6986694 | 175.9609 | 23.453 | 23.11895 | 18.29823 | 23.1 | 1.85786 | 0.80979 | 1.11063 | 0 | 1.014449 | 64.20212 | 1.251992702 | 29.46321 | 4.57692 | 26.20071 | 14.71485 | 1.28519 | 1.16625 | 0.3664 | 8.350456238 | 43.9 | 7 | 27.3 | 2.07 | 0.2 | 6.05 | 2.2 | 0.00648 | 3.135366 | 0 | 0.62 | 0 | 92.8 | 1.3 | 0.65 | 4.3 | 15.84654236 | 0.08342452 | 22.2 | 13.5 | 11.47 | 6.2 | 0.7 | 2375.623047 | 85.7870636 | 1300.5 | 1184.162842 | 1737.07666 | 14875.1377 | 1026.281128 | 67.5165 | 7.86725 | 21.33045 | 0.05681 | 0.0543 | 1.79438 | 40.07906 | 32.47202 | 2.16176 | 3.1729 | 1.19366 | 3.6 | 1.234264 | 1302.013 | 0 | 1211.061
2018-09-06 06:20 | 189.5406799 | 176.9997 | 23.453 | 23.11895 | 18.29823 | 23.1 | 1.85786 | 0.80979 | 1.11063 | 0 | 1.014449 | 64.20212 | 1.250782132 | 29.46321 | 4.57692 | 26.20071 | 14.71485 | 1.28519 | 1.16625 | 0.3664 | 8.169137001 | 43.9 | 7 | 27.3 | 2.07 | 0.2 | 6.05 | 2.2 | 0.00648 | 3.121041 | 0 | 0.62 | 0 | 92.8 | 1.3 | 0.65 | 4.3 | 15.663414 | 0.08209704 | 22.2 | 13.5 | 11.47 | 6.2 | 0.7 | 2375.626953 | 85.67694092 | 1302.5 | 1119.483276 | 1742.799194 | 14883.4043 | 1027.658691 | 67.5165 | 7.86725 | 21.33045 | 0.05681 | 0.0543 | 1.79438 | 40.07906 | 32.47202 | 2.16176 | 3.1729 | 1.19366 | 3.6 | 1.234264 | 1302.015 | 0 | 1214.228
2018-09-06 06:30 | 190.0820313 | 179.3353 | 23.113 | 22.42384 | 18.3613 | 23.33 | 1.76314 | 0.81423 | 1.35498 | 0 | 1.030733 | 62.5871 | 1.249571681 | 29.46321 | 4.57692 | 26.20071 | 14.71485 | 1.28519 | 1.16625 | 0.3664 | 6.395619869 | 43.9 | 7 | 27.3 | 2.07 | 0.2 | 6.05 | 2.2 | 0.00648 | 3.101559 | 0 | 0.62 | 0 | 92.8 | 1.3 | 0.65 | 4.3 | 13.85909462 | 0.07243495 | 22.2 | 13.5 | 11.47 | 6.2 | 0.7 | 2375.631104 | 85.74095917 | 1304.5 | 1057.592041 | 1710.946655 | 14405.27734 | 1022.83374 | 67.91679 | 7.60473 | 21.46119 | 0.03385 | 0 | 1.91605 | 39.7652 | 31.89024 | 2.0995 | 3.07889 | 1.16941 | 5.2 | 1.24694 | 1302.01728 | 0 | 1174.504
2018-09-06 06:40 | 190.3952789 | 179.5567 | 23.113 | 22.42384 | 18.3613 | 23.33 | 1.76314 | 0.81423 | 1.35498 | 0 | 1.030733 | 62.5871 | 1.248361111 | 29.46321 | 4.57692 | 26.20071 | 14.71485 | 1.28519 | 1.16625 | 0.3664 | 6.512032509 | 43.9 | 7 | 27.3 | 2.07 | 0.2 | 6.05 | 2.2 | 0.00648 | 3.078227 | 0 | 0.62 | 0 | 92.8 | 1.3 | 0.65 | 4.3 | 14.00218296 | 0.07306365 | 22.2 | 13.5 | 11.47 | 6.2 | 0.7 | 2402.54834 | 85.75524139 | 1306.5 | 1037.807007 | 1718.296021 | 14428.19824 | 1009.230347 | 67.91679 | 7.60473 | 21.46119 | 0.03385 | 0 | 1.91605 | 39.7652 | 31.89024 | 2.0995 | 3.07889 | 1.16941 | 5.2 | 1.24694 | 1316.9713 | 0 | 1173.356
2018-09-06 06:50 | 190.7085266 | 177.7536 | 23.113 | 22.42384 | 18.3613 | 23.33 | 1.76314 | 0.81423 | 1.35498 | 0 | 1.030733 | 62.5871 | 1.24715066 | 29.46321 | 4.57692 | 26.20071 | 14.71485 | 1.28519 | 1.16625 | 0.3664 | 8.653006554 | 43.9 | 7 | 27.3 | 2.07 | 0.2 | 6.05 | 2.2 | 0.00648 | 3.054801 | 0 | 0.62 | 0 | 92.8 | 1.3 | 0.65 | 4.3 | 15.48862267 | 0.08068854 | 22.2 | 13.5 | 11.47 | 6.2 | 0.7 | 2402.544189 | 85.82326508 | 1308.5 | 1012.911072 | 1720.197144 | 14500.33301 | 1015.233337 | 67.91679 | 7.60473 | 21.46119 | 0.03385 | 0 | 1.91605 | 39.7652 | 31.89024 | 2.0995 | 3.07889 | 1.16941 | 5.2 | 1.24694 | 1316.969 | 0 | 1159.369
2018-09-06 07:00 | 199.3660889 | 186.2974 | 23.113 | 22.42384 | 18.3613 | 23.33 | 1.76314 | 0.81423 | 1.35498 | 0 | 1.030733 | 62.5871 | 1.245940089 | 29.46321 | 4.57692 | 26.20071 | 14.71485 | 1.28519 | 1.16625 | 0.3664 | 8.659025192 | 43.9 | 7 | 27.3 | 2.07 | 0.2 | 6.05 | 2.2 | 0.00648 | 3.163696 | 0 | 0.62 | 0 | 92.8 | 1.3 | 0.65 | 4.3 | 15.31396294 | 0.07633621 | 22.2 | 13.5 | 11.47 | 6.2 | 0.7 | 2402.540283 | 85.99913788 | 1310.5 | 1034.590088 | 1736.374268 | 14851.05469 | 1020.001892 | 67.91679 | 7.60473 | 21.46119 | 0.03385 | 0 | 1.91605 | 39.7652 | 31.89024 | 2.0995 | 3.07889 | 1.16941 | 5.2 | 1.24694 | 1316.967 | 0 | 1168.611
2018-09-06 07:10 | 190.6606445 | 174.8675 | 23.113 | 22.42384 | 18.3613 | 23.33 | 1.76314 | 0.81423 | 1.35498 | 0 | 1.030733 | 62.5871 | 1.244729638 | 29.46321 | 4.57692 | 26.20071 | 14.71485 | 1.28519 | 1.16625 | 0.3664 | 11.54905987 | 43.9 | 7 | 27.3 | 2.07 | 0.2 | 6.05 | 2.2 | 0.00648 | 2.999307 | 0 | 0.62 | 0 | 92.8 | 1.3 | 0.65 | 4.3 | 15.04148769 | 0.07837971 | 22.2 | 13.5 | 11.47 | 6.2 | 0.7 | 2402.536133 | 86.13095093 | 1312.5 | 1115.742798 | 1722.100952 | 14341.74707 | 1021.131653 | 67.91679 | 7.60473 | 21.46119 | 0.03385 | 0 | 1.91605 | 39.7652 | 31.89024 | 2.0995 | 3.07889 | 1.16941 | 5.2 | 1.24694 | 1316.965 | 0 | 1162.662
2018-09-06 07:20 | 199.7330627 | 182.9284 | 23.113 | 22.42384 | 18.3613 | 23.33 | 1.76314 | 0.81423 | 1.35498 | 0 | 1.030733 | 62.5871 | 1.243519068 | 29.46321 | 4.57692 | 26.20071 | 14.71485 | 1.28519 | 1.16625 | 0.3664 | 12.44460583 | 43.9 | 7 | 27.3 | 2.07 | 0.2 | 6.05 | 2.2 | 0.00648 | 3.116534 | 0 | 0.62 | 0 | 92.8 | 1.3 | 0.65 | 4.3 | 16.41126251 | 0.08165759 | 22.2 | 13.5 | 11.47 | 6.2 | 0.7 | 2402.532227 | 86.02124023 | 1314.5 | 1038.146362 | 1751.224731 | 15015.85352 | 1028.965698 | 67.91679 | 7.60473 | 21.46119 | 0.03385 | 0 | 1.91605 | 39.7652 | 31.89024 | 2.0995 | 3.07889 | 1.16941 | 5.2 | 1.24694 | 1316.962 | 0 | 1158.644
2018-09-06 07:30 | 201.1526489 | 187.8894 | 23.615 | 22.91711 | 18.46018 | 23.03 | 1.86387 | 0.82642 | 1.20115 | 0 | 1.030453 | 63.95832 | 1.242308617 | 29.46321 | 4.57692 | 26.20071 | 14.71485 | 1.28519 | 1.16625 | 0.3664 | 8.907945633 | 43.9 | 7 | 27.3 | 2.07 | 0.2 | 6.05 | 2.2 | 0.00648 | 3.113011 | 0 | 0.62 | 0 | 92.8 | 1.3 | 0.65 | 4.3 | 16.08899117 | 0.07949304 | 22.2 | 13.5 | 11.47 | 6.2 | 0.7 | 2402.52832 | 85.75866699 | 1316.5 | 1113.997681 | 1762.703857 | 14962.2832 | 1061.630737 | 67.85966 | 7.61056 | 21.29714 | 0.03552 | 0.01265 | 1.77126 | 39.96711 | 31.69524 | 2.04597 | 3.09844 | 1.23604 | 5 | 1.260981 | 1316.96 | 0 | 1209.303
2018-09-06 07:40 | 199.825058 | 186.1481 | 23.615 | 22.91711 | 18.46018 | 23.03 | 1.86387 | 0.82642 | 1.20115 | 0 | 1.030453 | 63.95832 | 1.241098046 | 29.46321 | 4.57692 | 26.20071 | 14.71485 | 1.28519 | 1.16625 | 0.3664 | 9.368918419 | 43.9 | 7 | 27.3 | 2.07 | 0.2 | 6.05 | 2.2 | 0.00648 | 3.066962 | 0 | 0.62 | 0 | 92.8 | 1.3 | 0.65 | 4.3 | 16.21045113 | 0.08062247 | 22.2 | 13.5 | 11.47 | 6.2 | 0.7 | 2431.758301 | 86.15560913 | 1318.5 | 1205.024292 | 1760.142944 | 14997.03418 | 1050.198608 | 67.85966 | 7.61056 | 21.29714 | 0.03552 | 0.01265 | 1.77126 | 39.96711 | 31.69524 | 2.04597 | 3.09844 | 1.23604 | 5 | 1.260981 | 1333.199 | 0 | 1206.085
2018-09-06 07:50 | 199.4970703 | 185.3011 | 23.615 | 22.91711 | 18.46018 | 23.03 | 1.86387 | 0.82642 | 1.20115 | 0 | 1.030453 | 63.95832 | 1.239887595 | 29.46321 | 4.57692 | 26.20071 | 14.71485 | 1.28519 | 1.16625 | 0.3664 | 9.919588089 | 43.9 | 7 | 27.3 | 2.07 | 0.2 | 6.05 | 2.2 | 0.00648 | 3.036466 | 0 | 0.62 | 0 | 92.8 | 1.3 | 0.65 | 4.3 | 16.48503494 | 0.08212257 | 22.2 | 13.5 | 11.47 | 6.2 | 0.7 | 2431.762207 | 86.18005371 | 1320.5 | 1174.19104 | 1752.050659 | 14918.64648 | 1040.849731 | 67.85966 | 7.61056 | 21.29714 | 0.03552 | 0.01265 | 1.77126 | 39.96711 | 31.69524 | 2.04597 | 3.09844 | 1.23604 | 5 | 1.260981 | 1333.201 | 0 | 1203.519
2018-09-06 08:00 | 199.1690826 | 185.0426 | 23.615 | 22.91711 | 18.46018 | 23.03 | 1.86387 | 0.82642 | 1.20115 | 0 | 1.030453 | 63.95832 | 1.238677025 | 29.46321 | 4.57692 | 26.20071 | 14.71485 | 1.28519 | 1.16625 | 0.3664 | 9.881786346 | 43.9 | 7 | 27.3 | 2.07 | 0.2 | 6.05 | 2.2 | 0.00648 | 3.006054 | 0 | 0.62 | 0 | 92.8 | 1.3 | 0.65 | 4.3 | 16.37375259 | 0.08170219 | 22.2 | 13.5 | 11.47 | 6.2 | 0.7 | 2431.765869 | 86.15241241 | 1322.5 | 1170.545288 | 1756.467651 | 14872.39648 | 1047.807617 | 67.85966 | 7.61056 | 21.29714 | 0.03552 | 0.01265 | 1.77126 | 39.96711 | 31.69524 | 2.04597 | 3.09844 | 1.23604 | 5 | 1.260981 | 1333.203 | 0 | 1204.228
2018-09-06 08:10 | 198.841095 | 183.4515 | 23.615 | 22.91711 | 18.46018 | 23.03 | 1.86387 | 0.82642 | 1.20115 | 0 | 1.030453 | 63.95832 | 1.237466455 | 29.46321 | 4.57692 | 26.20071 | 14.71485 | 1.28519 | 1.16625 | 0.3664 | 11.17642784 | 43.9 | 7 | 27.3 | 2.07 | 0.2 | 6.05 | 2.2 | 0.00648 | 2.975726 | 0 | 0.62 | 0 | 92.8 | 1.3 | 0.65 | 4.3 | 20.1651268 | 0.100786 | 22.2 | 13.5 | 11.47 | 6.2 | 0.7 | 2431.769531 | 85.9467392 | 1324.5 | 1133.414185 | 1779.974121 | 15410.34961 | 1059.8479 | 67.85966 | 7.61056 | 21.29714 | 0.03552 | 0.01265 | 1.77126 | 39.96711 | 31.69524 | 2.04597 | 3.09844 | 1.23604 | 5 | 1.260981 | 1333.205295 | 0 | 1169.192
2018-09-06 08:20 | 199.8345947 | 184.5947 | 23.615 | 22.91711 | 18.46018 | 23.03 | 1.86387 | 0.82642 | 1.20115 | 0 | 1.030453 | 63.95832 | 1.236256003 | 29.46321 | 4.57692 | 26.20071 | 14.71485 | 1.28519 | 1.16625 | 0.3664 | 11.03859806 | 43.9 | 7 | 27.3 | 2.07 | 0.2 | 6.05 | 2.2 | 0.00648 | 2.965089 | 0 | 0.62 | 0 | 92.8 | 1.3 | 0.65 | 4.3 | 19.9958477 | 0.09944678 | 22.2 | 13.5 | 11.47 | 6.2 | 0.7 | 2431.773193 | 85.68388367 | 1326.5 | 1175.431885 | 1783.253662 | 15372.29199 | 1074.207764 | 67.85966 | 7.61056 | 21.29714 | 0.03552 | 0.01265 | 1.77126 | 39.96711 | 31.69524 | 2.04597 | 3.09844 | 1.23604 | 5 | 1.260981 | 1333.207 | 0 | 1171.4
2018-09-06 08:30 | 200.2139435 | 184.9609 | 23.393 | 23.64255 | 18.57591 | 23.26 | 1.91014 | 0.85993 | 1.261 | 0 | 0.989445 | 65.13732 | 1.235045433 | 29.46321 | 4.57692 | 26.20071 | 14.71485 | 1.28519 | 1.16625 | 0.3664 | 11.07286739 | 43.9 | 7 | 27.3 | 2.07 | 0.2 | 6.05 | 2.2 | 0.00648 | 2.945164 | 0 | 0.62 | 0 | 92.8 | 1.3 | 0.65 | 4.3 | 20.19757271 | 0.1002615 | 22.2 | 13.5 | 11.47 | 6.2 | 0.7 | 2431.7771 | 85.8262558 | 1328.5 | 1132.084106 | 1771.505493 | 15409.85352 | 1075.602173 | 68.09996 | 7.52783 | 21.81258 | 0.04194 | 0.06698 | 1.99113 | 40.22195 | 33.16193 | 1.9895 | 3.38606 | 1.25179 | 5.3 | 1.212895 | 1333.2095 | 0 | 1226.213
2018-09-06 08:40 | 200.217865 | 183.9237 | 23.393 | 23.64255 | 18.57591 | 23.26 | 1.91014 | 0.85993 | 1.261 | 0 | 0.989445 | 65.13732 | 1.233834982 | 29.46321 | 4.57692 | 26.20071 | 14.71485 | 1.28519 | 1.16625 | 0.3664 | 12.14065361 | 43.9 | 7 | 27.3 | 2.07 | 0.2 | 6.05 | 2.2 | 0.00648 | 2.919668 | 0 | 0.62 | 0 | 92.8 | 1.3 | 0.65 | 4.3 | 20.67005157 | 0.1026055 | 22.2 | 13.5 | 11.47 | 6.2 | 0.7 | 2431.780762 | 85.88309479 | 1330.5 | 1136.925537 | 1778.44104 | 15463.86035 | 1075.001465 | 68.09996 | 7.52783 | 21.81258 | 0.04194 | 0.06698 | 1.99113 | 40.22195 | 33.16193 | 1.9895 | 3.38606 | 1.25179 | 5.3 | 1.212895 | 1333.212 | 0 | 1221.802
2018-09-06 08:50 | 201.4692078 | 186.3375 | 23.393 | 23.64255 | 18.57591 | 23.26 | 1.91014 | 0.85993 | 1.261 | 0 | 0.989445 | 65.13732 | 1.232624412 | 29.46321 | 4.57692 | 26.20071 | 14.71485 | 1.28519 | 1.16625 | 0.3664 | 10.98685551 | 43.9 | 7 | 27.3 | 2.07 | 0.2 | 6.05 | 2.2 | 0.00648 | 2.912202 | 0 | 0.62 | 0 | 92.8 | 1.3 | 0.65 | 4.3 | 19.24089432 | 0.09492215 | 22.2 | 13.5 | 11.47 | 6.2 | 0.7 | 2389.846436 | 85.78871155 | 1332.5 | 1304.329346 | 1769.720947 | 15638.66504 | 1077.117798 | 68.09996 | 7.52783 | 21.81258 | 0.04194 | 0.06698 | 1.99113 | 40.22195 | 33.16193 | 1.9895 | 3.38606 | 1.25179 | 5.3 | 1.212895 | 1309.915 | 0 | 1235.098
2018-09-06 09:00 | 201.4115753 | 186.4898 | 23.393 | 23.64255 | 18.57591 | 23.26 | 1.91014 | 0.85993 | 1.261 | 0 | 0.989445 | 65.13732 | 1.23141396 | 29.46321 | 4.57692 | 26.20071 | 14.71485 | 1.28519 | 1.16625 | 0.3664 | 10.80469799 | 43.9 | 7 | 27.3 | 2.07 | 0.2 | 6.05 | 2.2 | 0.00648 | 2.885662 | 0 | 0.62 | 0 | 92.8 | 1.3 | 0.65 | 4.3 | 19.29299164 | 0.09520681 | 22.2 | 13.5 | 11.47 | 6.2 | 0.7 | 2389.851074 | 85.83803558 | 1334.5 | 1230.439697 | 1774.427368 | 15532.13477 | 1083.99585 | 68.09996 | 7.52783 | 21.81258 | 0.04194 | 0.06698 | 1.99113 | 40.22195 | 33.16193 | 1.9895 | 3.38606 | 1.25179 | 5.3 | 1.212895 | 1309.917 | 0 | 1235.117
2018-09-06 09:10 | 201.1209259 | 187.5903 | 23.393 | 23.64255 | 18.57591 | 23.26 | 1.91014 | 0.85993 | 1.261 | 0 | 0.989445 | 65.13732 | 1.23020339 | 29.46321 | 4.57692 | 26.20071 | 14.71485 | 1.28519 | 1.16625 | 0.3664 | 9.444629669 | 43.9 | 7 | 27.3 | 2.07 | 0.2 | 6.05 | 2.2 | 0.00648 | 2.855829 | 0 | 0.62 | 0 | 92.8 | 1.3 | 0.65 | 4.3 | 18.71962738 | 0.09251061 | 22.2 | 13.5 | 11.47 | 6.2 | 0.7 | 2389.855957 | 86.05710602 | 1336.5 | 1254.790894 | 1789.424805 | 15483.27344 | 1085.659058 | 68.09996 | 7.52783 | 21.81258 | 0.04194 | 0.06698 | 1.99113 | 40.22195 | 33.16193 | 1.9895 | 3.38606 | 1.25179 | 5.3 | 1.212895 | 1309.92 | 0 | 1239.709
2018-09-06 09:20 | 200.3385773 | 186.6946 | 23.393 | 23.64255 | 18.57591 | 23.26 | 1.91014 | 0.85993 | 1.261 | 0 | 0.989445 | 65.13732 | 1.228992939 | 29.46321 | 4.57692 | 26.20071 | 14.71485 | 1.28519 | 1.16625 | 0.3664 | 9.595804214 | 43.9 | 7 | 27.3 | 2.07 | 0.2 | 6.05 | 2.2 | 0.00648 | 2.819151 | 0 | 0.62 | 0 | 92.8 | 1.3 | 0.65 | 4.3 | 18.75257301 | 0.09303368 | 22.2 | 13.5 | 11.47 | 6.2 | 0.7 | 2389.860596 | 86.20088196 | 1338.5 | 1229.210327 | 1777.217163 | 15477.65234 | 1075.149536 | 68.09996 | 7.52783 | 21.81258 | 0.04194 | 0.06698 | 1.99113 | 40.22195 | 33.16193 | 1.9895 | 3.38606 | 1.25179 | 5.3 | 1.212895 | 1309.923 | 0 | 1238.963
2018-09-06 09:30 | 199.5562286 | 185.9769 | 23.498 | 22.70901 | 18.43939 | 22.93 | 1.91051 | 0.83998 | 1.12769 | 0 | 1.034743 | 63.46107 | 1.227782369 | 29.46321 | 4.57692 | 26.20071 | 14.71485 | 1.28519 | 1.16625 | 0.3664 | 9.568846703 | 43.9 | 7 | 27.3 | 2.07 | 0.2 | 6.05 | 2.2 | 0.00648 | 2.782672 | 0 | 0.62 | 0 | 92.8 | 1.3 | 0.65 | 4.3 | 19.26029205 | 0.09592543 | 22.2 | 13.5 | 11.47 | 6.2 | 0.7 | 2389.865479 | 86.09999084 | 1340.5 | 1191.459717 | 1750.180298 | 15392.92383 | 1064.640015 | 67.87838 | 7.47361 | 21.24047 | 0.0338 | 0.01236 | 2.09049 | 39.76556 | 31.29514 | 1.9533 | 3.07986 | 1.1936 | 5 | 1.270663 | 1309.925 | 0 | 1162.699
2018-09-06 09:40 | 199.4179993 | 183.4133 | 23.498 | 22.70901 | 18.43939 | 22.93 | 1.91051 | 0.83998 | 1.12769 | 0 | 1.034743 | 63.46107 | 1.226571918 | 29.46321 | 4.57692 | 26.20071 | 14.71485 | 1.28519 | 1.16625 | 0.3664 | 12.02285957 | 43.9 | 7 | 27.3 | 2.07 | 0.2 | 6.05 | 2.2 | 0.00648 | 2.755293 | 0 | 0.62 | 0 | 92.8 | 1.3 | 0.65 | 4.3 | 18.03469849 | 0.08988381 | 22.2 | 13.5 | 11.47 | 6.2 | 0.7 | 2369.793701 | 85.94895935 | 1342.5 | 1235.786377 | 1777.004272 | 15365.31152 | 1065.471558 | 67.87838 | 7.47361 | 21.24047 | 0.0338 | 0.01236 | 2.09049 | 39.76556 | 31.29514 | 1.9533 | 3.07986 | 1.1936 | 5 | 1.270663 | 1298.774 | 0 | 1173.292
2018-09-06 09:50 | 199.5603333 | 183.5409 | 23.498 | 22.70901 | 18.43939 | 22.93 | 1.91051 | 0.83998 | 1.12769 | 0 | 1.034743 | 63.46107 | 1.225361347 | 29.46321 | 4.57692 | 26.20071 | 14.71485 | 1.28519 | 1.16625 | 0.3664 | 12.06228352 | 43.9 | 7 | 27.3 | 2.07 | 0.2 | 6.05 | 2.2 | 0.00648 | 2.731789 | 0 | 0.62 | 0 | 92.8 | 1.3 | 0.65 | 4.3 | 17.97411728 | 0.08951891 | 22.2 | 13.5 | 11.47 | 6.2 | 0.7 | 2369.797363 | 85.73406982 | 1344.5 | 1178.241211 | 1787.230469 | 15502.87207 | 1075.830322 | 67.87838 | 7.47361 | 21.24047 | 0.0338 | 0.01236 | 2.09049 | 39.76556 | 31.29514 | 1.9533 | 3.07986 | 1.1936 | 5 | 1.270663 | 1298.776 | 0 | 1174.465
2018-09-06 10:00 | 199.7026672 | 184.7164 | 23.498 | 22.70901 | 18.43939 | 22.93 | 1.91051 | 0.83998 | 1.12769 | 0 | 1.034743 | 63.46107 | 1.224150896 | 29.46321 | 4.57692 | 26.20071 | 14.71485 | 1.28519 | 1.16625 | 0.3664 | 11.05388355 | 43.9 | 7 | 27.3 | 2.07 | 0.2 | 6.05 | 2.2 | 0.00648 | 2.70825 | 0 | 0.62 | 0 | 92.8 | 1.3 | 0.65 | 4.3 | 18.08778191 | 0.09002174 | 22.2 | 13.5 | 11.47 | 6.2 | 0.7 | 2369.800781 | 85.78285217 | 1346.5 | 1164.846802 | 1767.753784 | 15418.37891 | 1077.413818 | 67.87838 | 7.47361 | 21.24047 | 0.0338 | 0.01236 | 2.09049 | 39.76556 | 31.29514 | 1.9533 | 3.07986 | 1.1936 | 5 | 1.270663 | 1298.778 | 0 | 1173.793
2018-09-06 10:10 | 199.3101501 | 184.2921 | 23.498 | 22.70901 | 18.43939 | 22.93 | 1.91051 | 0.83998 | 1.12769 | 0 | 1.034743 | 63.46107 | 1.222940326 | 29.46321 | 4.57692 | 26.20071 | 14.71485 | 1.28519 | 1.16625 | 0.3664 | 11.11764717 | 43.9 | 7 | 27.3 | 2.07 | 0.2 | 6.05 | 2.2 | 0.00648 | 2.677489 | 0 | 0.62 | 0 | 92.8 | 1.3 | 0.65 | 4.3 | 18.18853569 | 0.09070092 | 22.2 | 13.5 | 11.47 | 6.2 | 0.7 | 2369.804443 | 85.83423615 | 1348.5 | 1134.79541 | 1754.696899 | 15500.80078 | 1078.997437 | 67.87838 | 7.47361 | 21.24047 | 0.0338 | 0.01236 | 2.09049 | 39.76556 | 31.29514 | 1.9533 | 3.07986 | 1.1936 | 5 | 1.270663 | 1298.78 | 0 | 1172.9
2018-09-06 10:20 | 198.9430847 | 184.34 | 23.498 | 22.70901 | 18.43939 | 22.93 | 1.91051 | 0.83998 | 1.12769 | 0 | 1.034743 | 63.46107 | 1.221729875 | 29.46321 | 4.57692 | 26.20071 | 14.71485 | 1.28519 | 1.16625 | 0.3664 | 10.73422813 | 43.9 | 7 | 27.3 | 2.07 | 0.2 | 6.05 | 2.2 | 0.00648 | 2.647166 | 0 | 0.62 | 0 | 92.8 | 1.3 | 0.65 | 4.3 | 18.12856483 | 0.09056819 | 22.2 | 13.5 | 11.47 | 6.2 | 0.7 | 2369.808105 | 85.7850647 | 1350.5 | 1111.154053 | 1792.264893 | 15374.97168 | 1054.8302 | 67.87838 | 7.47361 | 21.24047 | 0.0338 | 0.01236 | 2.09049 | 39.76556 | 31.29514 | 1.9533 | 3.07986 | 1.1936 | 5 | 1.270663 | 1298.782 | 0 | 1172.866
2018-09-06 10:30 | 198.7321777 | 183.9061 | 22.973 | 23.87342 | 19.67352 | 23.35 | 1.88883 | 0.87332 | 1.3367 | 0 | 0.962284 | 65.1919 | 1.220519304 | 29.46321 | 4.57692 | 26.20071 | 14.71485 | 1.28519 | 1.16625 | 0.3664 | 10.98652363 | 43.9 | 7 | 27.3 | 2.07 | 0.2 | 6.05 | 2.2 | 0.00648 | 2.618996 | 0 | 0.62 | 0 | 92.8 | 1.3 | 0.65 | 4.3 | 17.91600418 | 0.08960121 | 22.2 | 13.5 | 11.47 | 6.2 | 0.7 | 2369.811768 | 86.13652802 | 1352.5 | 1221.822388 | 1777.476685 | 15478.06055 | 1084.737549 | 67.93039 | 7.4987 | 21.21982 | 0.03922 | 0.02759 | 1.88293 | 39.85148 | 31.71845 | 1.95279 | 3.0981 | 1.18522 | 6.3 | 1.256413 | 1298.784 | 0 | 1293.839
2018-09-06 10:40 | 198.521286 | 184.8057 | 22.973 | 23.87342 | 19.67352 | 23.35 | 1.88883 | 0.87332 | 1.3367 | 0 | 0.962284 | 65.1919 | 1.219308853 | 29.46321 | 4.57692 | 26.20071 | 14.71485 | 1.28519 | 1.16625 | 0.3664 | 9.905427933 | 43.9 | 7 | 27.3 | 2.07 | 0.2 | 6.05 | 2.2 | 0.00648 | 2.590879 | 0 | 0.62 | 0 | 92.8 | 1.3 | 0.65 | 4.3 | 17.18634415 | 0.08604332 | 22.2 | 13.5 | 11.47 | 6.2 | 0.7 | 2402.480469 | 85.98252869 | 1354.5 | 1193.696655 | 1756.574707 | 15379.81055 | 1080.909912 | 67.93039 | 7.4987 | 21.21982 | 0.03922 | 0.02759 | 1.88293 | 39.85148 | 31.71845 | 1.95279 | 3.0981 | 1.18522 | 6.3 | 1.256413 | 1316.934 | 0 | 1301.089
2018-09-06 10:50 | 198.3103943 | 182.7554 | 22.973 | 23.87342 | 19.67352 | 23.35 | 1.88883 | 0.87332 | 1.3367 | 0 | 0.962284 | 65.1919 | 1.218098283 | 29.46321 | 4.57692 | 26.20071 | 14.71485 | 1.28519 | 1.16625 | 0.3664 | 11.77412415 | 43.9 | 7 | 27.3 | 2.07 | 0.2 | 6.05 | 2.2 | 0.00648 | 2.562816 | 0 | 0.62 | 0 | 92.8 | 1.3 | 0.65 | 4.3 | 18.39460564 | 0.09219037 | 22.2 | 13.5 | 11.47 | 6.2 | 0.7 | 2402.49292 | 85.85499573 | 1356.5 | 1153.994019 | 1794.885864 | 15325.57324 | 1076.141968 | 67.93039 | 7.4987 | 21.21982 | 0.03922 | 0.02759 | 1.88293 | 39.85148 | 31.71845 | 1.95279 | 3.0981 | 1.18522 | 6.3 | 1.256413 | 1316.941 | 0 | 1288.948
2018-09-06 11:00 | 198.1078796 | 194.2632 | 22.973 | 23.87342 | 19.67352 | 23.35 | 1.88883 | 0.87332 | 1.3367 | 0 | 0.962284 | 65.1919 | 1.216887832 | 29.46321 | 4.57692 | 26.20071 | 14.71485 | 1.28519 | 1.16625 | 0.3664 | 0.092917264 | 43.9 | 7 | 27.3 | 2.07 | 0.2 | 6.05 | 2.2 | 0.00648 | 2.534915 | 0 | 0.62 | 0 | 92.8 | 1.3 | 0.65 | 4.3 | 18.19770622 | 0.09129676 | 22.2 | 13.5 | 11.47 | 6.2 | 0.7 | 2402.505127 | 86.13786316 | 1358.5 | 1226.355103 | 1733.194092 | 15343.94434 | 1068.009644 | 67.93039 | 7.4987 | 21.21982 | 0.03922 | 0.02759 | 1.88293 | 39.85148 | 31.71845 | 1.95279 | 3.0981 | 1.18522 | 6.3 | 1.256413 | 1316.947 | 0 | 1290.567
2018-09-06 11:10 | 197.9107361 | 194.1266 | 22.973 | 23.87342 | 19.67352 | 23.35 | 1.88883 | 0.87332 | 1.3367 | 0 | 0.962284 | 65.1919 | 1.215677261 | 29.46321 | 4.57692 | 26.20071 | 14.71485 | 1.28519 | 1.16625 | 0.3664 | 0.061285857 | 43.9 | 7 | 27.3 | 2.07 | 0.2 | 6.05 | 2.2 | 0.00648 | 2.507133 | 0 | 0.62 | 0 | 92.8 | 1.3 | 0.65 | 4.3 | 18.23754692 | 0.09158778 | 22.2 | 13.5 | 11.47 | 6.2 | 0.7 | 2402.517578 | 86.10955048 | 1360.5 | 1257.149414 | 1797.879028 | 15390.61035 | 1059.877319 | 67.93039 | 7.4987 | 21.21982 | 0.03922 | 0.02759 | 1.88293 | 39.85148 | 31.71845 | 1.95279 | 3.0981 | 1.18522 | 6.3 | 1.256413 | 1316.95421 | 0 | 1289.057
2018-09-06 11:20 | 193.1699677 | 189.5034 | 22.973 | 23.87342 | 19.67352 | 23.35 | 1.88883 | 0.87332 | 1.3367 | 0 | 0.962284 | 65.1919 | 1.21446681 | 29.46321 | 4.57692 | 26.20071 | 14.71485 | 1.28519 | 1.16625 | 0.3664 | 0.029654447 | 43.9 | 7 | 27.3 | 2.07 | 0.2 | 6.05 | 2.2 | 0.00648 | 2.422422 | 0 | 0.62 | 0 | 92.8 | 1.3 | 0.65 | 4.3 | 15.70119095 | 0.08077391 | 22.2 | 13.5 | 11.47 | 6.2 | 0.7 | 2402.529785 | 85.7019043 | 1362.5 | 1005.224182 | 1692.526978 | 14095.24707 | 1004.755127 | 67.93039 | 7.4987 | 21.21982 | 0.03922 | 0.02759 | 1.88293 | 39.85148 | 31.71845 | 1.95279 | 3.0981 | 1.18522 | 6.3 | 1.256413 | 1316.961 | 0 | 1312.383
2018-09-06 11:40 | 160.1274567 | 152.324 | 23.186 | 23.28929 | 19.43422 | 23.16 | 1.99033 | 0.88567 | 1.24891 | 0 | 0.995565 | 64.29011 | 1.21008718 | 29.46321 | 4.57692 | 26.20071 | 14.71485 | 1.28519 | 1.16625 | 0.3664 | 4.626228809 | 43.9 | 7 | 27.3 | 2.07 | 0.2 | 6.05 | 2.2 | 0.00648 | 1.967183 | 0 | 0.62 | 0 | 92.8 | 1.3 | 0.65 | 4.3 | 12.1922226 | 0.07556966 | 22.2 | 13.5 | 11.47 | 6.2 | 0.7 | 2359.020508 | 85.98638153 | 1366.5 | 765.7072754 | 1591.044067 | 12394.1416 | 871.0195313 | 68.0724 | 7.26672 | 21.08751 | 0.0408 | 0.10925 | 2.16579 | 40.36905 | 34.65633 | 2.0949 | 3.31844 | 1.26125 | 7.6 | 1.164839 | 1292.789 | 0 | 1271.353
2018-09-06 11:50 | 160.1463165 | 152.7581 | 23.186 | 23.28929 | 19.43422 | 23.16 | 1.99033 | 0.88567 | 1.24891 | 0 | 0.995565 | 64.29011 | 1.2066921 | 29.46321 | 4.57692 | 26.20071 | 14.71485 | 1.28519 | 1.16625 | 0.3664 | 4.236953735 | 43.9 | 7 | 27.3 | 2.07 | 0.2 | 6.05 | 2.2 | 0.00648 | 1.944585 | 0 | 0.62 | 0 | 92.8 | 1.3 | 0.65 | 4.3 | 10.64078712 | 0.06594725 | 22.2 | 13.5 | 11.47 | 6.2 | 0.7 | 2359.038574 | 86.01567841 | 1368.5 | 756.4758301 | 1574.696167 | 12335.69434 | 935.3676758 | 68.0724 | 7.26672 | 21.08751 | 0.0408 | 0.10925 | 2.16579 | 40.36905 | 34.65633 | 2.0949 | 3.31844 | 1.26125 | 7.6 | 1.164839 | 1292.799 | 0 | 1290.917
2018-09-06 12:00 | 160.1221771 | 152.6523 | 23.186 | 23.28929 | 19.43422 | 23.16 | 1.99033 | 0.88567 | 1.24891 | 0 | 0.995565 | 64.29011 | 1.203297019 | 29.46321 | 4.57692 | 26.20071 | 14.71485 | 1.28519 | 1.16625 | 0.3664 | 4.349922657 | 43.9 | 7 | 27.3 | 2.07 | 0.2 | 6.05 | 2.2 | 0.00648 | 1.916685 | 0 | 0.62 | 0 | 92.8 | 1.3 | 0.65 | 4.3 | 10.5163517 | 0.06518717 | 22.2 | 13.5 | 11.47 | 6.2 | 0.7 | 2359.056641 | 86.06750488 | 1370.5 | 747.2443848 | 1584.015015 | 12387.85352 | 867.7605591 | 68.0724 | 7.26672 | 21.08751 | 0.0408 | 0.10925 | 2.16579 | 40.36905 | 34.65633 | 2.0949 | 3.31844 | 1.26125 | 7.6 | 1.164839 | 1292.809245 | 0 | 1292.43
2018-09-06 12:10 | 160.0980225 | 152.2413 | 23.186 | 23.28929 | 19.43422 | 23.16 | 1.99033 | 0.88567 | 1.24891 | 0 | 0.995565 | 64.29011 | 1.199901819 | 29.46321 | 4.57692 | 26.20071 | 14.71485 | 1.28519 | 1.16625 | 0.3664 | 4.768036842 | 43.9 | 7 | 27.3 | 2.07 | 0.2 | 6.05 | 2.2 | 0.00648 | 1.888792 | 0 | 0.62 | 0 | 92.8 | 1.3 | 0.65 | 4.3 | 10.39191723 | 0.06442685 | 22.2 | 13.5 | 11.47 | 6.2 | 0.7 | 2359.074707 | 86.11932373 | 1372.5 | 738.0129395 | 1582.341064 | 12505.25391 | 867.7711792 | 68.0724 | 7.26672 | 21.08751 | 0.0408 | 0.10925 | 2.16579 | 40.36905 | 34.65633 | 2.0949 | 3.31844 | 1.26125 | 7.6 | 1.164839 | 1292.819 | 0 | 1294.174
2018-09-06 12:20 | 160.0738831 | 151.9071 | 23.186 | 23.28929 | 19.43422 | 23.16 | 1.99033 | 0.88567 | 1.24891 | 0 | 0.995565 | 64.29011 | 1.196506739 | 29.46321 | 4.57692 | 26.20071 | 14.71485 | 1.28519 | 1.16625 | 0.3664 | 5.109364986 | 43.9 | 7 | 27.3 | 2.07 | 0.2 | 6.05 | 2.2 | 0.00648 | 1.860909 | 0 | 0.62 | 0 | 92.8 | 1.3 | 0.65 | 4.3 | 10.37944984 | 0.06436054 | 22.2 | 13.5 | 11.47 | 6.2 | 0.7 | 2359.092529 | 86.17114258 | 1374.5 | 728.7814941 | 1579.266357 | 12455.49512 | 867.7817383 | 68.0724 | 7.26672 | 21.08751 | 0.0408 | 0.10925 | 2.16579 | 40.36905 | 34.65633 | 2.0949 | 3.31844 | 1.26125 | 7.6 | 1.164839 | 1292.829 | 0 | 1294.424
2018-09-06 12:30 | 160.0497437 | 151.6849 | 22.783 | 26.56855 | 22.48629 | 23.48 | 2.44419 | 1.046 | 1.31825 | 0 | 0.857518 | 69.89912 | 1.193111658 | 29.46321 | 4.57692 | 26.20071 | 14.71485 | 1.28519 | 1.16625 | 0.3664 | 5.338687897 | 43.9 | 7 | 27.3 | 2.07 | 0.2 | 6.05 | 2.2 | 0.00648 | 1.833033 | 0 | 0.62 | 0 | 92.8 | 1.3 | 0.65 | 4.3 | 10.29634953 | 0.06385616 | 22.2 | 13.5 | 11.47 | 6.2 | 0.7 | 2359.110596 | 85.81599426 | 1376.5 | 728.0688477 | 1587.702393 | 12512.14941 | 867.7922974 | 68.33913 | 7.20864 | 21.24899 | 0.03666 | 0.06276 | 2.17514 | 40.90327 | 40.11176 | 2.08782 | 3.84033 | 1.37905 | 0 | 1.019733 | 1292.83922 | 0 | 1285.767
2018-09-06 12:40 | 160.025589 | 151.0359 | 22.783 | 26.56855 | 22.48629 | 23.48 | 2.44419 | 1.046 | 1.31825 | 0 | 0.857518 | 69.89912 | 1.189716578 | 29.46321 | 4.57692 | 26.20071 | 14.71485 | 1.28519 | 1.16625 | 0.3664 | 5.994781494 | 43.9 | 7 | 27.3 | 2.07 | 0.2 | 6.05 | 2.2 | 0.00648 | 1.805166 | 0 | 0.62 | 0 | 92.8 | 1.3 | 0.65 | 4.3 | 10.2446394 | 0.06354632 | 22.2 | 13.5 | 11.47 | 6.2 | 0.7 | 2359.128662 | 85.87899017 | 1378.5 | 730.618042 | 1566.410767 | 12398.81055 | 867.8029175 | 68.33913 | 7.20864 | 21.24899 | 0.03666 | 0.06276 | 2.17514 | 40.90327 | 40.11176 | 2.08782 | 3.84033 | 1.37905 | 0 | 1.019733 | 1292.849 | 0 | 1286.52
2018-09-06 12:50 | 159.9747009 | 151.0049 | 22.783 | 26.56855 | 22.48629 | 23.48 | 2.44419 | 1.046 | 1.31825 | 0 | 0.857518 | 69.89912 | 1.186321497 | 29.46321 | 4.57692 | 26.20071 | 14.71485 | 1.28519 | 1.16625 | 0.3664 | 6.006490707 | 43.9 | 7 | 27.3 | 2.07 | 0.2 | 6.05 | 2.2 | 0.00648 | 1.77701 | 0 | 0.62 | 0 | 92.8 | 1.3 | 0.65 | 4.3 | 10.11745453 | 0.06277855 | 22.2 | 13.5 | 11.47 | 6.2 | 0.7 | 2356.733398 | 85.91600037 | 1380.5 | 733.1672363 | 1558.073975 | 12324.9541 | 867.8134766 | 68.33913 | 7.20864 | 21.24899 | 0.03666 | 0.06276 | 2.17514 | 40.90327 | 40.11176 | 2.08782 | 3.84033 | 1.37905 | 0 | 1.019733 | 1291.519 | 0 | 1288.07
2018-09-06 13:00 | 159.9098358 | 151.1769 | 22.783 | 26.56855 | 22.48629 | 23.48 | 2.44419 | 1.046 | 1.31825 | 0 | 0.857518 | 69.89912 | 1.182926416 | 29.46321 | 4.57692 | 26.20071 | 14.71485 | 1.28519 | 1.16625 | 0.3664 | 5.801255226 | 43.9 | 7 | 27.3 | 2.07 | 0.2 | 6.05 | 2.2 | 0.00648 | 1.748719 | 0 | 0.62 | 0 | 92.8 | 1.3 | 0.65 | 4.3 | 10.01124859 | 0.06214586 | 22.2 | 13.5 | 11.47 | 6.2 | 0.7 | 2356.746826 | 85.95301819 | 1382.5 | 735.7163696 | 1565.037598 | 12392.74316 | 867.8240356 | 68.33913 | 7.20864 | 21.24899 | 0.03666 | 0.06276 | 2.17514 | 40.90327 | 40.11176 | 2.08782 | 3.84033 | 1.37905 | 0 | 1.019733 | 1291.526 | 0 | 1569.096
2018-09-06 13:10 | 159.8449554 | 151.2114 | 22.783 | 26.56855 | 22.48629 | 23.48 | 2.44419 | 1.046 | 1.31825 | 0 | 0.857518 | 69.89912 | 1.179531336 | 29.46321 | 4.57692 | 26.20071 | 14.71485 | 1.28519 | 1.16625 | 0.3664 | 5.73358345 | 43.9 | 7 | 27.3 | 2.07 | 0.2 | 6.05 | 2.2 | 0.00648 | 1.720449 | 0 | 0.62 | 0 | 92.8 | 1.3 | 0.65 | 4.3 | 10.20976639 | 0.06340505 | 22.2 | 13.5 | 11.47 | 6.2 | 0.7 | 2356.760254 | 85.99002838 | 1384.5 | 738.265564 | 1573.071899 | 12277.07031 | 867.8345947 | 68.33913 | 7.20864 | 21.24899 | 0.03666 | 0.06276 | 2.17514 | 40.90327 | 40.11176 | 2.08782 | 3.84033 | 1.37905 | 0 | 1.019733 | 1291.533 | 0 | 1286.486
2018-09-06 13:20 | 160.1815186 | 151.6075 | 22.783 | 26.56855 | 22.48629 | 23.48 | 2.44419 | 1.046 | 1.31825 | 0 | 0.857518 | 69.89912 | 1.176136255 | 29.46321 | 4.57692 | 26.20071 | 14.71485 | 1.28519 | 1.16625 | 0.3664 | 5.701390743 | 43.9 | 7 | 27.3 | 2.07 | 0.2 | 6.05 | 2.2 | 0.00648 | 1.696454 | 0 | 0.62 | 0 | 92.8 | 1.3 | 0.65 | 4.3 | 10.33459949 | 0.06404778 | 22.2 | 13.5 | 11.47 | 6.2 | 0.7 | 2356.773682 | 86.0270462 | 1386.5 | 740.8147583 | 1570.028198 | 12281.19531 | 867.8452148 | 68.33913 | 7.20864 | 21.24899 | 0.03666 | 0.06276 | 2.17514 | 40.90327 | 40.11176 | 2.08782 | 3.84033 | 1.37905 | 0 | 1.019733 | 1291.541 | 0 | 1285.273
2018-09-06 13:30 | 162.4485779 | 153.9142 | 23.065 | 23.12457 | 19.80172 | 23.14 | 1.96056 | 0.88061 | 1.34305 | 0 | 0.997424 | 63.87329 | 1.172741175 | 29.46321 | 4.57692 | 26.20071 | 14.71485 | 1.28519 | 1.16625 | 0.3664 | 5.669198036 | 43.9 | 7 | 27.3 | 2.07 | 0.2 | 6.05 | 2.2 | 0.00648 | 1.692456 | 0 | 0.62 | 0 | 92.8 | 1.3 | 0.65 | 4.3 | 10.4594326 | 0.06392463 | 22.2 | 13.5 | 11.47 | 6.2 | 0.7 | 2356.787109 | 86.0640564 | 1388.5 | 743.3639526 | 1601.239868 | 12630.33789 | 871.9633789 | 68.43887 | 7.23046 | 21.2197 | 0.05204 | 0.11932 | 2.11799 | 40.12592 | 34.30329 | 2.12347 | 3.40482 | 1.2607 | 5.3 | 1.16974 | 1291.548 | 0 | 1272.659
2018-09-06 13:40 | 160.2532654 | 146.7778 | 23.065 | 23.12457 | 19.80172 | 23.14 | 1.96056 | 0.88061 | 1.34305 | 0 | 0.997424 | 63.87329 | 1.169345975 | 29.46321 | 4.57692 | 26.20071 | 14.71485 | 1.28519 | 1.16625 | 0.3664 | 10.66417789 | 43.9 | 7 | 27.3 | 2.07 | 0.2 | 6.05 | 2.2 | 0.00648 | 1.641954 | 0 | 0.62 | 0 | 92.8 | 1.3 | 0.65 | 4.3 | 12.0486927 | 0.07464068 | 22.2 | 13.5 | 11.47 | 6.2 | 0.7 | 2384.335205 | 86.10107422 | 1390.5 | 745.913147 | 1600.501831 | 12391.69727 | 878.390686 | 68.43887 | 7.23046 | 21.2197 | 0.05204 | 0.11932 | 2.11799 | 40.12592 | 34.30329 | 2.12347 | 3.40482 | 1.2607 | 5.3 | 1.16974 | 1306.853 | 0 | 1250.53
2018-09-06 13:50 | 170.8135529 | 156.4716 | 23.065 | 23.12457 | 19.80172 | 23.14 | 1.96056 | 0.88061 | 1.34305 | 0 | 0.997424 | 63.87329 | 1.165950894 | 29.46321 | 4.57692 | 26.20071 | 14.71485 | 1.28519 | 1.16625 | 0.3664 | 11.45532608 | 43.9 | 7 | 27.3 | 2.07 | 0.2 | 6.05 | 2.2 | 0.00648 | 1.720704 | 0 | 0.62 | 0 | 92.8 | 1.3 | 0.65 | 4.3 | 12.2385807 | 0.07116302 | 22.2 | 13.5 | 11.47 | 6.2 | 0.7 | 2384.338379 | 86.13808441 | 1392.5 | 748.4623413 | 1598.189331 | 12765.33398 | 878.56073 | 68.43887 | 7.23046 | 21.2197 | 0.05204 | 0.11932 | 2.11799 | 40.12592 | 34.30329 | 2.12347 | 3.40482 | 1.2607 | 5.3 | 1.16974 | 1306.854655 | 0 | 1259.732
2018-09-06 14:00 | 159.2686005 | 145.3054 | 23.065 | 23.12457 | 19.80172 | 23.14 | 1.96056 | 0.88061 | 1.34305 | 0 | 0.997424 | 63.87329 | 1.162555814 | 29.46321 | 4.57692 | 26.20071 | 14.71485 | 1.28519 | 1.16625 | 0.3664 | 11.22374344 | 43.9 | 7 | 27.3 | 2.07 | 0.2 | 6.05 | 2.2 | 0.00648 | 1.576945 | 0 | 0.62 | 0 | 92.8 | 1.3 | 0.65 | 4.3 | 12.32090187 | 0.07679869 | 22.2 | 13.5 | 11.47 | 6.2 | 0.7 | 2384.341309 | 86.17510223 | 1394.5 | 878.0977173 | 1578.769165 | 12422.11816 | 854.5065308 | 68.43887 | 7.23046 | 21.2197 | 0.05204 | 0.11932 | 2.11799 | 40.12592 | 34.30329 | 2.12347 | 3.40482 | 1.2607 | 5.3 | 1.16974 | 1306.856 | 0 | 1244.804
2018-09-06 15:30 | 158.1694336 | 150.8239 | 23.213 | 23.69184 | 19.5556 | 23.19 | 2.03619 | 0.89446 | 1.27265 | 0 | 0.9797888 | 65.06949 | 1.131999969 | 29.46321 | 4.57692 | 26.20071 | 14.71485 | 1.28519 | 1.16625 | 0.3664 | 4.34132576 | 43.9 | 7 | 27.3 | 2.07 | 0.2 | 6.05 | 2.2 | 0.00648 | 1.872196 | 0 | 0.62 | 0 | 92.8 | 1.3 | 0.65 | 4.3 | 12.34257603 | 0.07747938 | 22.2 | 13.5 | 11.47 | 6.2 | 0.7 | 2384.368896 | 85.71047211 | 1412.5 | 798.7311401 | 1578.604004 | 12322.52246 | 855.8259888 | 68.64174 | 7.20632 | 21.51034 | 0.0357 | 0.06407 | 2.14623 | 39.60653 | 30.74915 | 2.1571 | 3.11684 | 1.30352 | 5.4 | 1.288053 | 1306.872 | 0 | 1285.568
2018-09-06 15:40 | 157.9942474 | 150.5407 | 23.213 | 23.69184 | 19.5556 | 23.19 | 2.03619 | 0.89446 | 1.27265 | 0 | 0.9797888 | 65.06949 | 1.128604889 | 29.46321 | 4.57692 | 26.20071 | 14.71485 | 1.28519 | 1.16625 | 0.3664 | 4.333087921 | 43.9 | 7 | 27.3 | 2.07 | 0.2 | 6.05 | 2.2 | 0.00648 | 1.991826 | 0 | 0.62 | 0 | 92.8 | 1.3 | 0.65 | 4.3 | 12.38364029 | 0.0778244 | 22.2 | 13.5 | 11.47 | 6.2 | 0.7 | 2384.37207 | 85.51478577 | 1414.5 | 815.0435791 | 1568.988281 | 12314.74121 | 843.9095459 | 68.64174 | 7.20632 | 21.51034 | 0.0357 | 0.06407 | 2.14623 | 39.60653 | 30.74915 | 2.1571 | 3.11684 | 1.30352 | 5.4 | 1.288053 | 1306.873 | 0 | 1284.753
2018-09-06 16:10 | 159.3596191 | 149.1502 | 23.213 | 23.69184 | 19.5556 | 23.19 | 2.03619 | 0.89446 | 1.27265 | 0 | 0.9797888 | 65.06949 | 1.118419647 | 29.46321 | 4.57692 | 26.20071 | 14.71485 | 1.28519 | 1.16625 | 0.3664 | 6.713737011 | 43.9 | 7 | 27.3 | 2.07 | 0.2 | 6.05 | 2.2 | 0.00648 | 2.377307 | 0 | 0.62 | 0 | 92.8 | 1.3 | 0.65 | 4.3 | 15.54687023 | 0.09687849 | 22.2 | 13.5 | 11.47 | 6.2 | 0.7 | 2384.381348 | 86.08735657 | 1420.5 | 863.980835 | 1593.284546 | 12814.01855 | 861.2750244 | 68.64174 | 7.20632 | 21.51034 | 0.0357 | 0.06407 | 2.14623 | 39.60653 | 30.74915 | 2.1571 | 3.11684 | 1.30352 | 5.4 | 1.288053 | 1306.879 | 0 | 1247.15
2018-09-06 16:20 | 165.1018372 | 154.4466 | 23.213 | 23.69184 | 19.5556 | 23.19 | 2.03619 | 0.89446 | 1.27265 | 0 | 0.9797888 | 65.06949 | 1.115024567 | 29.46321 | 4.57692 | 26.20071 | 14.71485 | 1.28519 | 1.16625 | 0.3664 | 6.950104713 | 43.9 | 7 | 27.3 | 2.07 | 0.2 | 6.05 | 2.2 | 0.00648 | 2.590147 | 0 | 0.62 | 0 | 92.8 | 1.3 | 0.65 | 4.3 | 16.17927361 | 0.09733834 | 22.2 | 13.5 | 11.47 | 6.2 | 0.7 | 2801.184082 | 86.3427124 | 1422.5 | 872.7988892 | 1623.382324 | 13244.31738 | 910.4804077 | 68.64174 | 7.20632 | 21.51034 | 0.0357 | 0.06407 | 2.14623 | 39.60653 | 30.74915 | 2.1571 | 3.11684 | 1.30352 | 5.4 | 1.288053 | 1538.436 | 0 | 1245.162
2018-09-06 16:30 | 159.8022766 | 148.6059 | 23.08 | 23.85321 | 19.51055 | 23.18 | 1.95359 | 0.88221 | 1.2025 | 0 | 0.967585 | 65.25116 | 1.111629486 | 29.46321 | 4.57692 | 26.20071 | 14.71485 | 1.28519 | 1.16625 | 0.3664 | 7.454619884 | 43.9 | 7 | 27.3 | 2.07 | 0.2 | 6.05 | 2.2 | 0.00648 | 2.630103 | 0 | 0.62 | 0 | 92.8 | 1.3 | 0.65 | 4.3 | 15.99482346 | 0.09939988 | 22.2 | 13.5 | 11.47 | 6.2 | 0.7 | 2801.213623 | 86.29546356 | 1424.5 | 860.6453247 | 1638.197754 | 13083.84277 | 909.8109131 | 68.64174 | 7.20632 | 21.51034 | 0.0357 | 0.06407 | 2.14623 | 39.60653 | 30.74915 | 2.1571 | 3.11684 | 1.30352 | 5.4 | 1.288053 | 1538.452 | 0 | 1258.957
2018-09-06 16:40 | 159.829071 | 148.1933 | 23.08 | 23.85321 | 19.51055 | 23.18 | 1.95359 | 0.88221 | 1.2025 | 0 | 0.967585 | 65.25116 | 1.108234406 | 29.46321 | 4.57692 | 26.20071 | 14.71485 | 1.28519 | 1.16625 | 0.3664 | 7.7738657 | 43.9 | 7 | 27.3 | 2.07 | 0.2 | 6.05 | 2.2 | 0.00648 | 2.753662 | 0 | 0.62 | 0 | 92.8 | 1.3 | 0.65 | 4.3 | 15.66767883 | 0.09735269 | 22.2 | 13.5 | 11.47 | 6.2 | 0.7 | 2801.243408 | 86.24097443 | 1426.5 | 885.0748291 | 1611.847046 | 13070.08789 | 914.8129272 | 68.64174 | 7.20632 | 21.51034 | 0.0357 | 0.06407 | 2.14623 | 39.60653 | 30.74915 | 2.1571 | 3.11684 | 1.30352 | 5.4 | 1.288053 | 1538.46856 | 0 | 1262.974
2018-09-06 16:50 | 159.9281311 | 146.4592 | 23.08 | 23.85321 | 19.51055 | 23.18 | 1.95359 | 0.88221 | 1.2025 | 0 | 0.967585 | 65.25116 | 1.104839206 | 29.46321 | 4.57692 | 26.20071 | 14.71485 | 1.28519 | 1.16625 | 0.3664 | 9.485499382 | 43.9 | 7 | 27.3 | 2.07 | 0.2 | 6.05 | 2.2 | 0.00648 | 2.878562 | 0 | 0.62 | 0 | 92.8 | 1.3 | 0.65 | 4.3 | 15.6735487 | 0.0973313 | 22.2 | 13.5 | 11.47 | 6.2 | 0.7 | 2801.272949 | 86.18636322 | 1428.5 | 912.8340454 | 1608.454712 | 12973.625 | 919.8150024 | 68.64174 | 7.20632 | 21.51034 | 0.0357 | 0.06407 | 2.14623 | 39.60653 | 30.74915 | 2.1571 | 3.11684 | 1.30352 | 5.4 | 1.288053 | 1538.485 | 0 | 1262.701
2018-09-06 17:00 | 162.4298553 | 147.2414 | 23.08 | 23.85321 | 19.51055 | 23.18 | 1.95359 | 0.88221 | 1.2025 | 0 | 0.967585 | 65.25116 | 1.101444125 | 29.46321 | 4.57692 | 26.20071 | 14.71485 | 1.28519 | 1.16625 | 0.3664 | 11.09058762 | 43.9 | 7 | 27.3 | 2.07 | 0.2 | 6.05 | 2.2 | 0.00648 | 2.996472 | 0 | 0.62 | 0 | 92.8 | 1.3 | 0.65 | 4.3 | 15.08568382 | 0.09224952 | 22.2 | 13.5 | 11.47 | 6.2 | 0.7 | 2801.302734 | 86.12804413 | 1430.5 | 940.5933228 | 1626.324463 | 13114.02637 | 924.8170166 | 68.64174 | 7.20632 | 21.51034 | 0.0357 | 0.06407 | 2.14623 | 39.60653 | 30.74915 | 2.1571 | 3.11684 | 1.30352 | 5.4 | 1.288053 | 1538.502 | 0 | 1272.732
2018-09-06 17:10 | 159.440155 | 144.1048 | 23.08 | 23.85321 | 19.51055 | 23.18 | 1.95359 | 0.88221 | 1.2025 | 0 | 0.967585 | 65.25116 | 1.183703423 | 29.46321 | 4.57692 | 26.20071 | 14.71485 | 1.28519 | 1.16625 | 0.3664 | 11.20196724 | 43.9 | 7 | 27.3 | 2.07 | 0.2 | 6.05 | 2.2 | 0.00648 | 2.949643 | 0 | 0.62 | 0 | 92.8 | 1.3 | 0.65 | 4.3 | 15.35019684 | 0.09556611 | 22.2 | 13.5 | 11.47 | 6.2 | 0.7 | 2801.332275 | 85.70580292 | 1432.5 | 836.230835 | 1617.378784 | 12997.52051 | 906.2105713 | 68.64174 | 7.20632 | 21.51034 | 0.0357 | 0.06407 | 2.14623 | 39.60653 | 30.74915 | 2.1571 | 3.11684 | 1.30352 | 5.4 | 1.288053 | 1538.518 | 0 | 1266.708
2018-09-06 17:20 | 159.4771271 | 144.0661 | 23.08 | 23.85321 | 19.51055 | 23.18 | 1.95359 | 0.88221 | 1.2025 | 0 | 0.967585 | 65.25116 | 1.490853071 | 29.46321 | 4.57692 | 26.20071 | 14.71485 | 1.28519 | 1.16625 | 0.3664 | 10.95599651 | 43.9 | 7 | 27.3 | 2.07 | 0.2 | 6.05 | 2.2 | 0.00648 | 2.964173 | 0 | 0.62 | 0 | 92.8 | 1.3 | 0.65 | 4.3 | 15.47943974 | 0.09616471 | 22.2 | 13.5 | 11.47 | 6.2 | 0.7 | 2801.361816 | 85.82349396 | 1434.5 | 815.5183716 | 1598.330933 | 12925.30664 | 900.8096313 | 68.64174 | 7.20632 | 21.51034 | 0.0357 | 0.06407 | 2.14623 | 39.60653 | 30.74915 | 2.1571 | 3.11684 | 1.30352 | 5.4 | 1.288053 | 1538.534 | 0 | 1265.605
2018-09-06 17:30 | 159.9981384 | 144.0679 | 23.267 | 23.63947 | 18.84262 | 23.2 | 1.92012 | 0.84156 | 1.28698 | 0 | 0.984244 | 65.01959 | 1.802863359 | 29.46321 | 4.57692 | 26.20071 | 14.71485 | 1.28519 | 1.16625 | 0.3664 | 11.12455082 | 43.9 | 7 | 27.3 | 2.07 | 0.2 | 6.05 | 2.2 | 0.00648 | 3.002803 | 0 | 0.62 | 0 | 92.8 | 1.3 | 0.65 | 4.3 | 15.63444901 | 0.09662764 | 22.2 | 13.5 | 11.47 | 6.2 | 0.7 | 2801.391602 | 85.89701843 | 1436.5 | 794.8059082 | 1625.511963 | 12904.42285 | 895.4086304 | 68.70782 | 6.90646 | 21.2058 | 0.0405 | 0.10037 | 2.033 | 40.07262 | 31.43756 | 2.02578 | 3.33773 | 1.24249 | 5.6 | 1.274673 | 1538.55089 | 0 | 1252.787
2018-09-06 17:40 | 160.5191345 | 143.9487 | 23.267 | 23.63947 | 18.84262 | 23.2 | 1.92012 | 0.84156 | 1.28698 | 0 | 0.984244 | 65.01959 | 2.114873409 | 29.46321 | 4.57692 | 26.20071 | 14.71485 | 1.28519 | 1.16625 | 0.3664 | 11.41396523 | 43.9 | 7 | 27.3 | 2.07 | 0.2 | 6.05 | 2.2 | 0.00648 | 3.041621 | 0 | 0.62 | 0 | 92.8 | 1.3 | 0.65 | 4.3 | 14.22751999 | 0.08748183 | 22.2 | 13.5 | 11.47 | 6.2 | 0.7 | 2801.421143 | 86.11113739 | 1438.5 | 774.0934448 | 1609.14502 | 12825.58203 | 890.0076904 | 68.70782 | 6.90646 | 21.2058 | 0.0405 | 0.10037 | 2.033 | 40.07262 | 31.43756 | 2.02578 | 3.33773 | 1.24249 | 5.6 | 1.274673 | 1538.567 | 0 | 1270.951
2018-09-06 17:50 | 160.9922485 | 143.0127 | 23.267 | 23.63947 | 18.84262 | 23.2 | 1.92012 | 0.84156 | 1.28698 | 0 | 0.984244 | 65.01959 | 2.426883698 | 29.46321 | 4.57692 | 26.20071 | 14.71485 | 1.28519 | 1.16625 | 0.3664 | 12.47294235 | 43.9 | 7 | 27.3 | 2.07 | 0.2 | 6.05 | 2.2 | 0.00648 | 3.079711 | 0 | 0.62 | 0 | 92.8 | 1.3 | 0.65 | 4.3 | 14.11107922 | 0.086349 | 22.2 | 13.5 | 11.47 | 6.2 | 0.7 | 2801.450928 | 86.28585815 | 1440.5 | 753.3809814 | 1609.909912 | 12860.66504 | 885.9868774 | 68.70782 | 6.90646 | 21.2058 | 0.0405 | 0.10037 | 2.033 | 40.07262 | 31.43756 | 2.02578 | 3.33773 | 1.24249 | 5.6 | 1.274673 | 1538.584 | 0 | 1273.231
2018-09-06 18:00 | 161.0342255 | 143.6349 | 23.267 | 23.63947 | 18.84262 | 23.2 | 1.92012 | 0.84156 | 1.28698 | 0 | 0.984244 | 65.01959 | 2.738893747 | 29.46321 | 4.57692 | 26.20071 | 14.71485 | 1.28519 | 1.16625 | 0.3664 | 11.55075359 | 43.9 | 7 | 27.3 | 2.07 | 0.2 | 6.05 | 2.2 | 0.00648 | 3.109647 | 0 | 0.62 | 0 | 92.8 | 1.3 | 0.65 | 4.3 | 13.27056408 | 0.08103017 | 22.2 | 13.5 | 11.47 | 6.2 | 0.7 | 2350.438477 | 86.05728912 | 1442.5 | 732.6685181 | 1617.482788 | 12803.99512 | 885.3458862 | 68.70782 | 6.90646 | 21.2058 | 0.0405 | 0.10037 | 2.033 | 40.07262 | 31.43756 | 2.02578 | 3.33773 | 1.24249 | 5.6 | 1.274673 | 1288.021 | 0 | 1286.048
2018-09-06 18:10 | 161.0762177 | 144.3307 | 23.267 | 23.63947 | 18.84262 | 23.2 | 1.92012 | 0.84156 | 1.28698 | 0 | 0.984244 | 65.01959 | 3.050904036 | 29.46321 | 4.57692 | 26.20071 | 14.71485 | 1.28519 | 1.16625 | 0.3664 | 10.55503178 | 43.9 | 7 | 27.3 | 2.07 | 0.2 | 6.05 | 2.2 | 0.00648 | 3.139599 | 0 | 0.62 | 0 | 92.8 | 1.3 | 0.65 | 4.3 | 13.14116764 | 0.08006701 | 22.2 | 13.5 | 11.47 | 6.2 | 0.7 | 2350.416504 | 86.100914 | 1444.5 | 732.8798218 | 1599.018799 | 12719.93945 | 884.704895 | 68.70782 | 6.90646 | 21.2058 | 0.0405 | 0.10037 | 2.033 | 40.07262 | 31.43756 | 2.02578 | 3.33773 | 1.24249 | 5.6 | 1.274673 | 1288.009 | 0 | 1287.855
2018-09-06 18:20 | 160.3446808 | 143.0174 | 23.267 | 23.63947 | 18.84262 | 23.2 | 1.92012 | 0.84156 | 1.28698 | 0 | 0.984244 | 65.01959 | 3.362914085 | 29.46321 | 4.57692 | 26.20071 | 14.71485 | 1.28519 | 1.16625 | 0.3664 | 10.8099966 | 43.9 | 7 | 27.3 | 2.07 | 0.2 | 6.05 | 2.2 | 0.00648 | 3.154348 | 0 | 0.62 | 0 | 92.8 | 1.3 | 0.65 | 4.3 | 12.08922482 | 0.07384645 | 22.2 | 13.5 | 11.47 | 6.2 | 0.7 | 2350.394531 | 86.14453888 | 1446.5 | 754.8964233 | 1598.549683 | 12747.64648 | 884.0639648 | 68.70782 | 6.90646 | 21.2058 | 0.0405 | 0.10037 | 2.033 | 40.07262 | 31.43756 | 2.02578 | 3.33773 | 1.24249 | 5.6 | 1.274673 | 1287.997 | 0 | 1299.731
2018-09-06 18:30 | 159.0886536 | 141.6487 | 23.184 | 24.62777 | 19.86802 | 23.41 | 2.09508 | 0.88708 | 1.46032 | 0 | 0.941376 | 66.78045 | 3.674924374 | 29.46321 | 4.57692 | 26.20071 | 14.71485 | 1.28519 | 1.16625 | 0.3664 | 10.60656071 | 43.9 | 7 | 27.3 | 2.07 | 0.2 | 6.05 | 2.2 | 0.00648 | 3.158421 | 0 | 0.62 | 0 | 92.8 | 1.3 | 0.65 | 4.3 | 11.96595383 | 0.07351739 | 22.2 | 13.5 | 11.47 | 6.2 | 0.7 | 2350.372803 | 86.18816376 | 1448.5 | 776.9130249 | 1595.080933 | 12676.80078 | 888.5214844 | 68.87515 | 6.87559 | 21.30459 | 0.04102 | 0.10819 | 2.12644 | 40.03651 | 31.39902 | 2.26064 | 3.17666 | 1.38898 | 5.5 | 1.275088 | 1287.985 | 0 | 1389.705
2018-09-06 18:40 | 159.8820801 | 142.3683 | 23.184 | 24.62777 | 19.86802 | 23.41 | 2.09508 | 0.88708 | 1.46032 | 0 | 0.941376 | 66.78045 | 3.986934662 | 29.46321 | 4.57692 | 26.20071 | 14.71485 | 1.28519 | 1.16625 | 0.3664 | 10.32372475 | 43.9 | 7 | 27.3 | 2.07 | 0.2 | 6.05 | 2.2 | 0.00648 | 3.203098 | 0 | 0.62 | 0 | 92.8 | 1.3 | 0.65 | 4.3 | 11.94686508 | 0.07290497 | 22.2 | 13.5 | 11.47 | 6.2 | 0.7 | 2375.409424 | 86.23178864 | 1450.5 | 801.4174194 | 1597.430908 | 12682.69434 | 894.3917236 | 68.87515 | 6.87559 | 21.30459 | 0.04102 | 0.10819 | 2.12644 | 40.03651 | 31.39902 | 2.26064 | 3.17666 | 1.38898 | 5.5 | 1.275088 | 1301.894 | 0 | 1390.368
2018-09-06 18:50 | 160.6754913 | 142.822 | 23.184 | 24.62777 | 19.86802 | 23.41 | 2.09508 | 0.88708 | 1.46032 | 0 | 0.941376 | 66.78045 | 4.29894495 | 29.46321 | 4.57692 | 26.20071 | 14.71485 | 1.28519 | 1.16625 | 0.3664 | 10.30646133 | 43.9 | 7 | 27.3 | 2.07 | 0.2 | 6.05 | 2.2 | 0.00648 | 3.248061 | 0 | 0.62 | 0 | 92.8 | 1.3 | 0.65 | 4.3 | 11.96992207 | 0.07255622 | 22.2 | 13.5 | 11.47 | 6.2 | 0.7 | 2375.574707 | 86.25896454 | 1452.5 | 837.7910156 | 1553.063965 | 12729.02344 | 900.2620239 | 68.87515 | 6.87559 | 21.30459 | 0.04102 | 0.10819 | 2.12644 | 40.03651 | 31.39902 | 2.26064 | 3.17666 | 1.38898 | 5.5 | 1.275088 | 1301.986 | 0 | 1391.113
2018-09-06 19:00 | 161.4689026 | 142.33 | 23.184 | 24.62777 | 19.86802 | 23.41 | 2.09508 | 0.88708 | 1.46032 | 0 | 0.941376 | 66.78045 | 4.610954762 | 29.46321 | 4.57692 | 26.20071 | 14.71485 | 1.28519 | 1.16625 | 0.3664 | 11.23467255 | 43.9 | 7 | 27.3 | 2.07 | 0.2 | 6.05 | 2.2 | 0.00648 | 3.293311 | 0 | 0.62 | 0 | 92.8 | 1.3 | 0.65 | 4.3 | 12.1874733 | 0.07338321 | 22.2 | 13.5 | 11.47 | 6.2 | 0.7 | 2375.73999 | 86.23588562 | 1454.5 | 874.1646729 | 1629.288452 | 12722.50488 | 906.1322632 | 68.87515 | 6.87559 | 21.30459 | 0.04102 | 0.10819 | 2.12644 | 40.03651 | 31.39902 | 2.26064 | 3.17666 | 1.38898 | 5.5 | 1.275088 | 1302.078 | 0 | 1387.811
2018-09-06 19:10 | 180.7586517 | 154.8636 | 23.184 | 24.62777 | 19.86802 | 23.41 | 2.09508 | 0.88708 | 1.46032 | 0 | 0.941376 | 66.78045 | 4.92296505 | 29.46321 | 4.57692 | 26.20071 | 14.71485 | 1.28519 | 1.16625 | 0.3664 | 17.25268173 | 43.9 | 7 | 27.3 | 2.07 | 0.2 | 6.05 | 2.2 | 0.00648 | 3.719446 | 0 | 0.62 | 0 | 92.8 | 1.3 | 0.65 | 4.3 | 16.89912605 | 0.0910113 | 22.2 | 13.5 | 11.47 | 6.2 | 0.7 | 2375.905273 | 86.22332001 | 1456.5 | 910.5383301 | 1712.680298 | 14504.30859 | 1007.45752 | 68.87515 | 6.87559 | 21.30459 | 0.04102 | 0.10819 | 2.12644 | 40.03651 | 31.39902 | 2.26064 | 3.17666 | 1.38898 | 5.5 | 1.275088 | 1302.17 | 0 | 1355.668
2018-09-06 19:20 | 181.6216736 | 155.3171 | 23.184 | 24.62777 | 19.86802 | 23.41 | 2.09508 | 0.88708 | 1.46032 | 0 | 0.941376 | 66.78045 | 5.234975338 | 29.46321 | 4.57692 | 26.20071 | 14.71485 | 1.28519 | 1.16625 | 0.3664 | 17.29953384 | 43.9 | 7 | 27.3 | 2.07 | 0.2 | 6.05 | 2.2 | 0.00648 | 3.770062 | 0 | 0.62 | 0 | 92.8 | 1.3 | 0.65 | 4.3 | 16.92991638 | 0.09060377 | 22.2 | 13.5 | 11.47 | 6.2 | 0.7 | 2376.070557 | 86.21395874 | 1458.5 | 946.9119873 | 1716.647095 | 14576.0498 | 1003.68103 | 68.87515 | 6.87559 | 21.30459 | 0.04102 | 0.10819 | 2.12644 | 40.03651 | 31.39902 | 2.26064 | 3.17666 | 1.38898 | 5.5 | 1.275088 | 1302.261 | 0 | 1355.934
2018-09-06 19:30 | 181.1113586 | 154.4658 | 23.853 | 22.4295 | 18.12275 | 23.27 | 1.88223 | 0.80543 | 1.40034 | 0 | 1.063465 | 63.22538 | 5.546985626 | 29.46321 | 4.57692 | 26.20071 | 14.71485 | 1.28519 | 1.16625 | 0.3664 | 17.30636024 | 43.9 | 7 | 27.3 | 2.07 | 0.2 | 6.05 | 2.2 | 0.00648 | 3.792234 | 0 | 0.62 | 0 | 92.8 | 1.3 | 0.65 | 4.3 | 16.92221642 | 0.09065877 | 22.2 | 13.5 | 11.47 | 6.2 | 0.7 | 2397.17749 | 86.20459747 | 1460.5 | 983.2856445 | 1703.726929 | 14497.71094 | 999.9046021 | 68.32373 | 6.92831 | 21.24347 | 0.04761 | 0.31727 | 2.0291 | 40.18638 | 32.86808 | 2.1846 | 3.28413 | 1.37661 | 6 | 1.222657 | 1313.987 | 0 | 1134.826
2018-09-06 19:40 | 182.1897583 | 154.8237 | 23.853 | 22.4295 | 18.12275 | 23.27 | 1.88223 | 0.80543 | 1.40034 | 0 | 1.063465 | 63.22538 | 5.858995438 | 29.46321 | 4.57692 | 26.20071 | 14.71485 | 1.28519 | 1.16625 | 0.3664 | 17.65930939 | 43.9 | 7 | 27.3 | 2.07 | 0.2 | 6.05 | 2.2 | 0.00648 | 3.847775 | 0 | 0.62 | 0 | 92.8 | 1.3 | 0.65 | 4.3 | 14.71256924 | 0.07823806 | 22.2 | 13.5 | 11.47 | 6.2 | 0.7 | 2397.198242 | 86.19522858 | 1462.5 | 1019.659302 | 1719.116821 | 14502.52734 | 1015.528076 | 68.32373 | 6.92831 | 21.24347 | 0.04761 | 0.31727 | 2.0291 | 40.18638 | 32.86808 | 2.1846 | 3.28413 | 1.37661 | 6 | 1.222657 | 1313.999 | 0 | 1157.947
2018-09-06 19:50 | 179.8127594 | 142.5868 | 23.853 | 22.4295 | 18.12275 | 23.27 | 1.88223 | 0.80543 | 1.40034 | 0 | 1.063465 | 63.22538 | 15.4360714 | 29.46321 | 4.57692 | 26.20071 | 14.71485 | 1.28519 | 1.16625 | 0.3664 | 17.95978928 | 43.9 | 7 | 27.3 | 2.07 | 0.2 | 6.05 | 2.2 | 0.00648 | 3.830104 | 0 | 0.62 | 0 | 92.8 | 1.3 | 0.65 | 4.3 | 14.52242756 | 0.07437908 | 22.2 | 13.5 | 11.47 | 6.2 | 0.7 | 2397.218994 | 86.15814972 | 1464.5 | 1069.109863 | 1688.231812 | 14160.13965 | 1006.603394 | 68.32373 | 6.92831 | 21.24347 | 0.04761 | 0.31727 | 2.0291 | 40.18638 | 32.86808 | 2.1846 | 3.28413 | 1.37661 | 6 | 1.222657 | 1314.011 | 0 | 1157.218
2018-09-06 20:00 | 180.2950134 | 145.8082 | 23.853 | 22.4295 | 18.12275 | 23.27 | 1.88223 | 0.80543 | 1.40034 | 0 | 1.063465 | 63.22538 | 13.91937351 | 29.46321 | 4.57692 | 26.20071 | 14.71485 | 1.28519 | 1.16625 | 0.3664 | 16.69441986 | 43.9 | 7 | 27.3 | 2.07 | 0.2 | 6.05 | 2.2 | 0.00648 | 3.872994 | 0 | 0.62 | 0 | 92.8 | 1.3 | 0.65 | 4.3 | 14.00009918 | 0.0720858 | 22.2 | 13.5 | 11.47 | 6.2 | 0.7 | 2397.239746 | 86.14308929 | 1466.5 | 1073.270386 | 1691.540405 | 13986.03809 | 992.9072266 | 68.32373 | 6.92831 | 21.24347 | 0.04761 | 0.31727 | 2.0291 | 40.18638 | 32.86808 | 2.1846 | 3.28413 | 1.37661 | 6 | 1.222657 | 1314.022 | 0 | 1162.888
2018-09-06 20:10 | 180.7772827 | 148.0508 | 23.853 | 22.4295 | 18.12275 | 23.27 | 1.88223 | 0.80543 | 1.40034 | 0 | 1.063465 | 63.22538 | 11.78210258 | 29.46321 | 4.57692 | 26.20071 | 14.71485 | 1.28519 | 1.16625 | 0.3664 | 17.02836037 | 43.9 | 7 | 27.3 | 2.07 | 0.2 | 6.05 | 2.2 | 0.00648 | 3.916059 | 0 | 0.62 | 0 | 92.8 | 1.3 | 0.65 | 4.3 | 13.91275501 | 0.07225176 | 22.2 | 13.5 | 11.47 | 6.2 | 0.7 | 2397.260498 | 85.79715729 | 1468.5 | 1065.268921 | 1689.518921 | 14075.26855 | 985.2626343 | 68.32373 | 6.92831 | 21.24347 | 0.04761 | 0.31727 | 2.0291 | 40.18638 | 32.86808 | 2.1846 | 3.28413 | 1.37661 | 6 | 1.222657 | 1314.03361 | 0 | 1164.405
2018-09-06 20:20 | 181.259552 | 148.8037 | 23.853 | 22.4295 | 18.12275 | 23.27 | 1.88223 | 0.80543 | 1.40034 | 0 | 1.063465 | 63.22538 | 11.25368118 | 29.46321 | 4.57692 | 26.20071 | 14.71485 | 1.28519 | 1.16625 | 0.3664 | 17.24290085 | 43.9 | 7 | 27.3 | 2.07 | 0.2 | 6.05 | 2.2 | 0.00648 | 3.959298 | 0 | 0.62 | 0 | 92.8 | 1.3 | 0.65 | 4.3 | 12.42334652 | 0.06453243 | 22.2 | 13.5 | 11.47 | 6.2 | 0.7 | 2397.281494 | 85.8898468 | 1470.5 | 1089.788452 | 1679.925415 | 14018.12793 | 974.9330444 | 68.32373 | 6.92831 | 21.24347 | 0.04761 | 0.31727 | 2.0291 | 40.18638 | 32.86808 | 2.1846 | 3.28413 | 1.37661 | 6 | 1.222657 | 1314.045 | 0 | 1180.095
2018-09-06 20:30 | 181.582901 | 149.7518 | 23.245 | 23.82152 | 19.17766 | 23.5 | 2.11538 | 0.86901 | 1.63098 | 0 | 0.9757984 | 65.34056 | 10.72525883 | 29.46321 | 4.57692 | 26.20071 | 14.71485 | 1.28519 | 1.16625 | 0.3664 | 17.10660744 | 43.9 | 7 | 27.3 | 2.07 | 0.2 | 6.05 | 2.2 | 0.00648 | 3.999211 | 0 | 0.62 | 0 | 92.8 | 1.3 | 0.65 | 4.3 | 12.33157539 | 0.06412404 | 22.2 | 13.5 | 11.47 | 6.2 | 0.7 | 2397.302246 | 86.09182739 | 1472.5 | 1019.521057 | 1670.215942 | 14070.03418 | 973.4841919 | 68.60682 | 6.78817 | 21.04595 | 0.03629 | 0.08548 | 2.06515 | 39.67396 | 29.77147 | 2.09673 | 3.32493 | 1.30197 | 6.6 | 1.332617 | 1314.057 | 0 | 1337.369
2018-09-06 20:40 | 180.7470398 | 149.7189 | 23.245 | 23.82152 | 19.17766 | 23.5 | 2.11538 | 0.86901 | 1.63098 | 0 | 0.9757984 | 65.34056 | 10.19683743 | 29.46321 | 4.57692 | 26.20071 | 14.71485 | 1.28519 | 1.16625 | 0.3664 | 16.81777763 | 43.9 | 7 | 27.3 | 2.07 | 0.2 | 6.05 | 2.2 | 0.00648 | 4.013501 | 0 | 0.62 | 0 | 92.8 | 1.3 | 0.65 | 4.3 | 11.6414814 | 0.06096808 | 22.2 | 13.5 | 11.47 | 6.2 | 0.7 | 2385.550781 | 85.84440613 | 1474.5 | 1019.636902 | 1701.190918 | 14253.56543 | 991.2902832 | 68.60682 | 6.78817 | 21.04595 | 0.03629 | 0.08548 | 2.06515 | 39.67396 | 29.77147 | 2.09673 | 3.32493 | 1.30197 | 6.6 | 1.332617 | 1307.528 | 0 | 1344.129
2018-09-06 20:50 | 185.701416 | 153.4415 | 23.245 | 23.82152 | 19.17766 | 23.5 | 2.11538 | 0.86901 | 1.63098 | 0 | 0.9757984 | 65.34056 | 9.66841507 | 29.46321 | 4.57692 | 26.20071 | 14.71485 | 1.28519 | 1.16625 | 0.3664 | 18.43443298 | 43.9 | 7 | 27.3 | 2.07 | 0.2 | 6.05 | 2.2 | 0.00648 | 4.15711 | 0 | 0.62 | 0 | 92.8 | 1.3 | 0.65 | 4.3 | 12.9914341 | 0.06649662 | 22.2 | 13.5 | 11.47 | 6.2 | 0.7 | 2385.550781 | 85.8245697 | 1476.5 | 1019.752686 | 1691.771118 | 14153.12988 | 985.4893799 | 68.60682 | 6.78817 | 21.04595 | 0.03629 | 0.08548 | 2.06515 | 39.67396 | 29.77147 | 2.09673 | 3.32493 | 1.30197 | 6.6 | 1.332617 | 1307.528 | 0 | 1333.82
2018-09-06 21:00 | 190.131424 | 154.981 | 23.245 | 23.82152 | 19.17766 | 23.5 | 2.11538 | 0.86901 | 1.63098 | 0 | 0.9757984 | 65.34056 | 9.139993668 | 29.46321 | 4.57692 | 26.20071 | 14.71485 | 1.28519 | 1.16625 | 0.3664 | 21.71977806 | 43.9 | 7 | 27.3 | 2.07 | 0.2 | 6.05 | 2.2 | 0.00648 | 4.290677 | 0 | 0.62 | 0 | 92.8 | 1.3 | 0.65 | 4.3 | 13.01943874 | 0.0653352 | 22.2 | 13.5 | 11.47 | 6.2 | 0.7 | 2385.550781 | 85.80473328 | 1478.5 | 1019.868469 | 1735.225586 | 14658.56348 | 1032.389282 | 68.60682 | 6.78817 | 21.04595 | 0.03629 | 0.08548 | 2.06515 | 39.67396 | 29.77147 | 2.09673 | 3.32493 | 1.30197 | 6.6 | 1.332617 | 1307.528 | 0 | 1337.425
2018-09-06 21:10 | 190.4373779 | 157.4078 | 23.245 | 23.82152 | 19.17766 | 23.5 | 2.11538 | 0.86901 | 1.63098 | 0 | 0.9757984 | 65.34056 | 8.611571312 | 29.46321 | 4.57692 | 26.20071 | 14.71485 | 1.28519 | 1.16625 | 0.3664 | 20.08601189 | 43.9 | 7 | 27.3 | 2.07 | 0.2 | 6.05 | 2.2 | 0.00648 | 4.332034 | 0 | 0.62 | 0 | 92.8 | 1.3 | 0.65 | 4.3 | 12.85659695 | 0.06459013 | 22.2 | 13.5 | 11.47 | 6.2 | 0.7 | 2385.550781 | 85.78489685 | 1480.5 | 1019.984253 | 1718.453003 | 14561.33594 | 1059.867188 | 68.60682 | 6.78817 | 21.04595 | 0.03629 | 0.08548 | 2.06515 | 39.67396 | 29.77147 | 2.09673 | 3.32493 | 1.30197 | 6.6 | 1.332617 | 1307.528 | 0 | 1339.541
2018-09-06 21:20 | 189.4197693 | 156.5179 | 23.245 | 23.82152 | 19.17766 | 23.5 | 2.11538 | 0.86901 | 1.63098 | 0 | 0.9757984 | 65.34056 | 8.08314991 | 29.46321 | 4.57692 | 26.20071 | 14.71485 | 1.28519 | 1.16625 | 0.3664 | 20.47560692 | 43.9 | 7 | 27.3 | 2.07 | 0.2 | 6.05 | 2.2 | 0.00648 | 4.343154 | 0 | 0.62 | 0 | 92.8 | 1.3 | 0.65 | 4.3 | 12.56747627 | 0.06363185 | 22.2 | 13.5 | 11.47 | 6.2 | 0.7 | 2385.550781 | 84.2787323 | 1482.5 | 1486.998535 | 1742.880981 | 14417.56738 | 1024.043945 | 68.60682 | 6.78817 | 21.04595 | 0.03629 | 0.08548 | 2.06515 | 39.67396 | 29.77147 | 2.09673 | 3.32493 | 1.30197 | 6.6 | 1.332617 | 1307.528 | 0 | 1336.088
2018-09-06 21:30 | 189.2982635 | 156.9108 | 23.631 | 21.81311 | 18.2041 | 23.25 | 1.80767 | 0.79029 | 1.62757 | 0 | 1.083339 | 61.81839 | 7.554728031 | 29.46321 | 4.57692 | 26.20071 | 14.71485 | 1.28519 | 1.16625 | 0.3664 | 20.45814323 | 43.9 | 7 | 27.3 | 2.07 | 0.2 | 6.05 | 2.2 | 0.00648 | 4.374614 | 0 | 0.62 | 0 | 92.8 | 1.3 | 0.65 | 4.3 | 12.56294918 | 0.06381894 | 22.2 | 13.5 | 11.47 | 6.2 | 0.7 | 2385.550781 | 83.85436249 | 1484.5 | 1618.595703 | 1742.305298 | 14428.59766 | 1014.975403 | 68.49696 | 6.83319 | 20.94431 | 0.03595 | 0.06627 | 1.98828 | 39.70395 | 28.30573 | 2.24096 | 3.18669 | 1.21097 | 6.7 | 1.402682 | 1307.528 | 0 | 1142.459
2018-09-06 21:40 | 189.1492462 | 156.7037 | 23.631 | 21.81311 | 18.2041 | 23.25 | 1.80767 | 0.79029 | 1.62757 | 0 | 1.083339 | 61.81839 | 7.026306152 | 29.46321 | 4.57692 | 26.20071 | 14.71485 | 1.28519 | 1.16625 | 0.3664 | 21.0138073 | 43.9 | 7 | 27.3 | 2.07 | 0.2 | 6.05 | 2.2 | 0.00648 | 4.40539 | 0 | 0.62 | 0 | 92.8 | 1.3 | 0.65 | 4.3 | 12.80190182 | 0.06525738 | 22.2 | 13.5 | 11.47 | 6.2 | 0.7 | 2379.568604 | 83.53836823 | 1486.5 | 1750.192993 | 1753.74939 | 14546.70117 | 1023.96228 | 68.49696 | 6.83319 | 20.94431 | 0.03595 | 0.06627 | 1.98828 | 39.70395 | 28.30573 | 2.24096 | 3.18669 | 1.21097 | 6.7 | 1.402682 | 1304.20478 | 0 | 1138.941
2018-09-06 21:50 | 200.2545776 | 168.3403 | 23.631 | 21.81311 | 18.2041 | 23.25 | 1.80767 | 0.79029 | 1.62757 | 0 | 1.083339 | 61.81839 | 6.497884274 | 29.46321 | 4.57692 | 26.20071 | 14.71485 | 1.28519 | 1.16625 | 0.3664 | 20.71617126 | 43.9 | 7 | 27.3 | 2.07 | 0.2 | 6.05 | 2.2 | 0.00648 | 4.700268 | 0 | 0.62 | 0 | 92.8 | 1.3 | 0.65 | 4.3 | 13.77345753 | 0.06661811 | 22.2 | 13.5 | 11.47 | 6.2 | 0.7 | 2379.572021 | 82.9021225 | 1488.5 | 2014.185669 | 1798.308105 | 15251.6084 | 1040.368774 | 68.49696 | 6.83319 | 20.94431 | 0.03595 | 0.06627 | 1.98828 | 39.70395 | 28.30573 | 2.24096 | 3.18669 | 1.21097 | 6.7 | 1.402682 | 1304.207 | 0 | 1136.619
2018-09-06 22:00 | 200.4362335 | 168.3671 | 23.631 | 21.81311 | 18.2041 | 23.25 | 1.80767 | 0.79029 | 1.62757 | 0 | 1.083339 | 61.81839 | 6.405758381 | 29.46321 | 4.57692 | 26.20071 | 14.71485 | 1.28519 | 1.16625 | 0.3664 | 20.92258835 | 43.9 | 7 | 27.3 | 2.07 | 0.2 | 6.05 | 2.2 | 0.00648 | 4.740793 | 0 | 0.62 | 0 | 92.8 | 1.3 | 0.65 | 4.3 | 13.83314991 | 0.06687786 | 22.2 | 13.5 | 11.47 | 6.2 | 0.7 | 2379.575684 | 81.91556549 | 1490.5 | 2335.419678 | 1816.726807 | 15222.2998 | 1065.310913 | 68.49696 | 6.83319 | 20.94431 | 0.03595 | 0.06627 | 1.98828 | 39.70395 | 28.30573 | 2.24096 | 3.18669 | 1.21097 | 6.7 | 1.402682 | 1304.209 | 0 | 1133.355
2018-09-06 22:10 | 200.6178894 | 168.0962 | 23.631 | 21.81311 | 18.2041 | 23.25 | 1.80767 | 0.79029 | 1.62757 | 0 | 1.083339 | 61.81839 | 6.429854393 | 29.46321 | 4.57692 | 26.20071 | 14.71485 | 1.28519 | 1.16625 | 0.3664 | 21.31049538 | 43.9 | 7 | 27.3 | 2.07 | 0.2 | 6.05 | 2.2 | 0.00648 | 4.781384 | 0 | 0.62 | 0 | 92.8 | 1.3 | 0.65 | 4.3 | 13.81201458 | 0.06670932 | 22.2 | 13.5 | 11.47 | 6.2 | 0.7 | 2379.579346 | 82.01672363 | 1492.5 | 2308.632813 | 1812.273315 | 15224.25684 | 1057.587524 | 68.49696 | 6.83319 | 20.94431 | 0.03595 | 0.06627 | 1.98828 | 39.70395 | 28.30573 | 2.24096 | 3.18669 | 1.21097 | 6.7 | 1.402682 | 1304.211 | 0 | 1134.863
2018-09-06 22:20 | 205.1632538 | 176.7443 | 23.631 | 21.81311 | 18.2041 | 23.25 | 1.80767 | 0.79029 | 1.62757 | 0 | 1.083339 | 61.81839 | 6.453950405 | 29.46321 | 4.57692 | 26.20071 | 14.71485 | 1.28519 | 1.16625 | 0.3664 | 17.0381794 | 43.9 | 7 | 27.3 | 2.07 | 0.2 | 6.05 | 2.2 | 0.00648 | 4.926832 | 0 | 0.62 | 0 | 92.8 | 1.3 | 0.65 | 4.3 | 11.8953228 | 0.05621151 | 22.2 | 13.5 | 11.47 | 6.2 | 0.7 | 2379.582764 | 82.11788177 | 1494.5 | 2281.845703 | 1845.337036 | 16080.67188 | 1093.666626 | 68.49696 | 6.83319 | 20.94431 | 0.03595 | 0.06627 | 1.98828 | 39.70395 | 28.30573 | 2.24096 | 3.18669 | 1.21097 | 6.7 | 1.402682 | 1304.213 | 0 | 1155.766
2018-09-06 22:30 | 199.5942688 | 171.1618 | 23.41 | 23.48971 | 19.73014 | 23.16 | 2.03727 | 0.83612 | 1.68922 | 0 | 0.9966066 | 64.86494 | 6.478046417 | 29.46321 | 4.57692 | 26.20071 | 14.71485 | 1.28519 | 1.16625 | 0.3664 | 17.12524223 | 43.9 | 7 | 27.3 | 2.07 | 0.2 | 6.05 | 2.2 | 0.00648 | 4.829206 | 0 | 0.62 | 0 | 92.8 | 1.3 | 0.65 | 4.3 | 11.85496044 | 0.05752816 | 22.2 | 13.5 | 11.47 | 6.2 | 0.7 | 2379.586426 | 82.15758514 | 1496.5 | 2328.570068 | 1803.884277 | 15208.24023 | 1063.995605 | 68.25945 | 6.94491 | 20.96625 | 0.04926 | 0.28689 | 1.88734 | 40.59257 | 34.14445 | 2.48187 | 3.69682 | 1.28514 | 6.8 | 1.188848 | 1304.215 | 0 | 1315.438
2018-09-06 22:40 | 201.2601013 | 172.8392 | 23.41 | 23.48971 | 19.73014 | 23.16 | 2.03727 | 0.83612 | 1.68922 | 0 | 0.9966066 | 64.86494 | 6.502142429 | 29.46321 | 4.57692 | 26.20071 | 14.71485 | 1.28519 | 1.16625 | 0.3664 | 17.0128231 | 43.9 | 7 | 27.3 | 2.07 | 0.2 | 6.05 | 2.2 | 0.00648 | 4.905921 | 0 | 0.62 | 0 | 92.8 | 1.3 | 0.65 | 4.3 | 11.90272427 | 0.05729012 | 22.2 | 13.5 | 11.47 | 6.2 | 0.7 | 2379.589844 | 82.14974213 | 1498.5 | 2322.745605 | 1797.233887 | 15201.93945 | 1074.129883 | 68.25945 | 6.94491 | 20.96625 | 0.04926 | 0.28689 | 1.88734 | 40.59257 | 34.14445 | 2.48187 | 3.69682 | 1.28514 | 6.8 | 1.188848 | 1304.21658 | 0 | 1316.305
2018-09-06 22:50 | 203.3034973 | 172.5261 | 23.41 | 23.48971 | 19.73014 | 23.16 | 2.03727 | 0.83612 | 1.68922 | 0 | 0.9966066 | 64.86494 | 6.526238918 | 29.46321 | 4.57692 | 26.20071 | 14.71485 | 1.28519 | 1.16625 | 0.3664 | 19.25860977 | 43.9 | 7 | 27.3 | 2.07 | 0.2 | 6.05 | 2.2 | 0.00648 | 4.992511 | 0 | 0.62 | 0 | 92.8 | 1.3 | 0.65 | 4.3 | 12.28156281 | 0.05853109 | 22.2 | 13.5 | 11.47 | 6.2 | 0.7 | 2365.741699 | 82.16479492 | 1500.5 | 2362.656494 | 1811.619629 | 15495.81543 | 1084.26416 | 68.25945 | 6.94491 | 20.96625 | 0.04926 | 0.28689 | 1.88734 | 40.59257 | 34.14445 | 2.48187 | 3.69682 | 1.28514 | 6.8 | 1.188848 | 1296.523 | 0 | 1314.016
2018-09-06 23:00 | 207.2705231 | 176.0424 | 23.41 | 23.48971 | 19.73014 | 23.16 | 2.03727 | 0.83612 | 1.68922 | 0 | 0.9966066 | 64.86494 | 6.55033493 | 29.46321 | 4.57692 | 26.20071 | 14.71485 | 1.28519 | 1.16625 | 0.3664 | 19.55039215 | 43.9 | 7 | 27.3 | 2.07 | 0.2 | 6.05 | 2.2 | 0.00648 | 5.127427 | 0 | 0.62 | 0 | 92.8 | 1.3 | 0.65 | 4.3 | 12.27310467 | 0.05739901 | 22.2 | 13.5 | 11.47 | 6.2 | 0.7 | 2365.745605 | 81.81777954 | 1502.5 | 2372.513916 | 1863.966553 | 15955.01172 | 1099.801636 | 68.25945 | 6.94491 | 20.96625 | 0.04926 | 0.28689 | 1.88734 | 40.59257 | 34.14445 | 2.48187 | 3.69682 | 1.28514 | 6.8 | 1.188848 | 1296.525 | 0 | 1316.971
2018-09-06 23:10 | 204.4727936 | 173.209 | 23.41 | 23.48971 | 19.73014 | 23.16 | 2.03727 | 0.83612 | 1.68922 | 0 | 0.9966066 | 64.86494 | 6.574430943 | 29.46321 | 4.57692 | 26.20071 | 14.71485 | 1.28519 | 1.16625 | 0.3664 | 19.59418869 | 43.9 | 7 | 27.3 | 2.07 | 0.2 | 6.05 | 2.2 | 0.00648 | 5.095209 | 0 | 0.62 | 0 | 92.8 | 1.3 | 0.65 | 4.3 | 12.11282539 | 0.05739391 | 22.2 | 13.5 | 11.47 | 6.2 | 0.7 | 2365.749756 | 81.82300568 | 1504.5 | 2517.480469 | 1842.188721 | 15584.46777 | 1088.736084 | 68.25945 | 6.94491 | 20.96625 | 0.04926 | 0.28689 | 1.88734 | 40.59257 | 34.14445 | 2.48187 | 3.69682 | 1.28514 | 6.8 | 1.188848 | 1296.528 | 0 | 1314.827
2018-09-06 23:20 | 204.2582397 | 174.5517 | 23.41 | 23.48971 | 19.73014 | 23.16 | 2.03727 | 0.83612 | 1.68922 | 0 | 0.9966066 | 64.86494 | 6.598526955 | 29.46321 | 4.57692 | 26.20071 | 14.71485 | 1.28519 | 1.16625 | 0.3664 | 17.98120308 | 43.9 | 7 | 27.3 | 2.07 | 0.2 | 6.05 | 2.2 | 0.00648 | 5.126816 | 0 | 0.62 | 0 | 92.8 | 1.3 | 0.65 | 4.3 | 10.3512249 | 0.04909126 | 22.2 | 13.5 | 11.47 | 6.2 | 0.7 | 2365.753662 | 81.83006287 | 1506.5 | 2411.393311 | 1819.299072 | 15083.24121 | 1065.337891 | 68.25945 | 6.94491 | 20.96625 | 0.04926 | 0.28689 | 1.88734 | 40.59257 | 34.14445 | 2.48187 | 3.69682 | 1.28514 | 6.8 | 1.188848 | 1296.53 | 0 | 1332.369
2018-09-06 23:30 | 203.0918884 | 173.2766 | 23.523 | 23.65368 | 18.57682 | 23.34 | 2.07374 | 0.82534 | 1.42921 | 0 | 0.9944752 | 65.27326 | 6.622622967 | 29.46321 | 4.57692 | 26.20071 | 14.71485 | 1.28519 | 1.16625 | 0.3664 | 18.05842209 | 43.9 | 7 | 27.3 | 2.07 | 0.2 | 6.05 | 2.2 | 0.00648 | 5.134282 | 0 | 0.62 | 0 | 92.8 | 1.3 | 0.65 | 4.3 | 10.31166744 | 0.04917002 | 22.2 | 13.5 | 11.47 | 6.2 | 0.7 | 2365.757813 | 81.83712006 | 1508.5 | 2390.662842 | 1831.989258 | 15128.67871 | 1058.886108 | 68.99535 | 6.8981 | 21.48892 | 0.03724 | 0.09113 | 1.79997 | 40.15635 | 30.68892 | 2.55169 | 3.42856 | 1.27557 | 6.1 | 1.308497 | 1296.532 | 0 | 1327.257
2018-09-06 23:40 | 203.5404358 | 173.7281 | 23.523 | 23.65368 | 18.57682 | 23.34 | 2.07374 | 0.82534 | 1.42921 | 0 | 0.9944752 | 65.27326 | 6.646719456 | 29.46321 | 4.57692 | 26.20071 | 14.71485 | 1.28519 | 1.16625 | 0.3664 | 17.99397469 | 43.9 | 7 | 27.3 | 2.07 | 0.2 | 6.05 | 2.2 | 0.00648 | 5.171675 | 0 | 0.62 | 0 | 92.8 | 1.3 | 0.65 | 4.3 | 10.27210903 | 0.04887125 | 22.2 | 13.5 | 11.47 | 6.2 | 0.7 | 1890.856567 | 81.84417725 | 1510.5 | 2369.932129 | 1815.822266 | 14964.17285 | 1055.092773 | 68.99535 | 6.8981 | 21.48892 | 0.03724 | 0.09113 | 1.79997 | 40.15635 | 30.68892 | 2.55169 | 3.42856 | 1.27557 | 6.1 | 1.308497 | 1032.698 | 0 | 1328.03
2018-09-06 23:50 | 205.1468811 | 178.1609 | 23.523 | 23.65368 | 18.57682 | 23.34 | 2.07374 | 0.82534 | 1.42921 | 0 | 0.9944752 | 65.27326 | 6.670815468 | 29.46321 | 4.57692 | 26.20071 | 14.71485 | 1.28519 | 1.16625 | 0.3664 | 15.09751797 | 43.9 | 7 | 27.3 | 2.07 | 0.2 | 6.05 | 2.2 | 0.00648 | 5.217677 | 0 | 0.62 | 0 | 92.8 | 1.3 | 0.65 | 4.3 | 8.430644989 | 0.03980142 | 22.2 | 13.5 | 11.47 | 6.2 | 0.7 | 2347.704834 | 81.85123444 | 1512.5 | 2349.201416 | 1871.346802 | 15023.33691 | 1052.605957 | 68.99535 | 6.8981 | 21.48892 | 0.03724 | 0.09113 | 1.79997 | 40.15635 | 30.68892 | 2.55169 | 3.42856 | 1.27557 | 6.1 | 1.308497 | 1286.503 | 0 | 1345.035
2018-09-07 | 206.7533264 | 182.2207 | 23.523 | 23.65368 | 18.57682 | 23.34 | 2.07374 | 0.82534 | 1.42921 | 0 | 0.9944752 | 65.27326 | 6.69491148 | 29.46321 | 4.57692 | 26.20071 | 14.71485 | 1.28519 | 1.16625 | 0.3664 | 12.57395649 | 43.9 | 7 | 27.3 | 2.07 | 0.2 | 6.05 | 2.2 | 0.00648 | 5.263759 | 0 | 0.62 | 0 | 92.8 | 1.3 | 0.65 | 4.3 | 8.40708828 | 0.03938701 | 22.2 | 13.5 | 11.47 | 6.2 | 0.7 | 2347.828369 | 81.85829163 | 1514.5 | 2328.470703 | 1803.424072 | 15102.25195 | 1051.737793 | 68.99535 | 6.8981 | 21.48892 | 0.03724 | 0.09113 | 1.79997 | 40.15635 | 30.68892 | 2.55169 | 3.42856 | 1.27557 | 6.1 | 1.308497 | 1286.571 | 0 | 1347.16
2018-09-07 00:10 | 204.0675812 | 179.6814 | 23.523 | 23.65368 | 18.57682 | 23.34 | 2.07374 | 0.82534 | 1.42921 | 0 | 0.9944752 | 65.27326 | 6.719007492 | 29.46321 | 4.57692 | 26.20071 | 14.71485 | 1.28519 | 1.16625 | 0.3664 | 12.46661568 | 43.9 | 7 | 27.3 | 2.07 | 0.2 | 6.05 | 2.2 | 0.00648 | 5.200539 | 0 | 0.62 | 0 | 92.8 | 1.3 | 0.65 | 4.3 | 8.505376816 | 0.04035065 | 22.2 | 13.5 | 11.47 | 6.2 | 0.7 | 2347.951904 | 81.82570648 | 1516.5 | 2220.918945 | 1798.854614 | 15118.33008 | 1042.52063 | 68.99535 | 6.8981 | 21.48892 | 0.03724 | 0.09113 | 1.79997 | 40.15635 | 30.68892 | 2.55169 | 3.42856 | 1.27557 | 6.1 | 1.308497 | 1286.64 | 0 | 1345.909
2018-09-07 00:20 | 203.6309814 | 177.8441 | 23.523 | 23.65368 | 18.57682 | 23.34 | 2.07374 | 0.82534 | 1.42921 | 0 | 0.9944752 | 65.27326 | 6.743103504 | 29.46321 | 4.57692 | 26.20071 | 14.71485 | 1.28519 | 1.16625 | 0.3664 | 13.8492403 | 43.9 | 7 | 27.3 | 2.07 | 0.2 | 6.05 | 2.2 | 0.00648 | 5.194558 | 0 | 0.62 | 0 | 92.8 | 1.3 | 0.65 | 4.3 | 9.037098885 | 0.04295728 | 22.2 | 13.5 | 11.47 | 6.2 | 0.7 | 2348.075439 | 81.8354187 | 1518.5 | 2335.057129 | 1797.217041 | 15045.78711 | 1048.448853 | 68.99535 | 6.8981 | 21.48892 | 0.03724 | 0.09113 | 1.79997 | 40.15635 | 30.68892 | 2.55169 | 3.42856 | 1.27557 | 6.1 | 1.308497 | 1286.709 | 0 | 1339.075
2018-09-07 00:30 | 206.5220337 | 180.7147 | 23.363 | 23.21141 | 18.41591 | 23.36 | 1.91453 | 0.80636 | 1.572 | 0 | 1.006531 | 64.29866 | 6.767199993 | 29.46321 | 4.57692 | 26.20071 | 14.71485 | 1.28519 | 1.16625 | 0.3664 | 13.76662254 | 43.9 | 7 | 27.3 | 2.07 | 0.2 | 6.05 | 2.2 | 0.00648 | 5.273526 | 0 | 0.62 | 0 | 92.8 | 1.3 | 0.65 | 4.3 | 8.957824707 | 0.04199849 | 22.2 | 13.5 | 11.47 | 6.2 | 0.7 | 2348.198975 | 81.90817261 | 1520.5 | 2397.836914 | 1843.894165 | 15312.21484 | 1054.377075 | 68.82796 | 6.86168 | 21.26582 | 0.03805 | 0.08491 | 1.74489 | 40.17395 | 30.39942 | 2.58996 | 3.34248 | 1.1934 | 6.2 | 1.321537 | 1286.777 | 0 | 1310.381
2018-09-07 00:40 | 205.1388092 | 179.3738 | 23.363 | 23.21141 | 18.41591 | 23.36 | 1.91453 | 0.80636 | 1.572 | 0 | 1.006531 | 64.29866 | 6.791296005 | 29.46321 | 4.57692 | 26.20071 | 14.71485 | 1.28519 | 1.16625 | 0.3664 | 13.73027515 | 43.9 | 7 | 27.3 | 2.07 | 0.2 | 6.05 | 2.2 | 0.00648 | 5.243389 | 0 | 0.62 | 0 | 92.8 | 1.3 | 0.65 | 4.3 | 8.8636446 | 0.04182343 | 22.2 | 13.5 | 11.47 | 6.2 | 0.7 | 2348.32251 | 81.8303833 | 1522.5 | 2361.854004 | 1810.642456 | 15110.61816 | 1040.689209 | 68.82796 | 6.86168 | 21.26582 | 0.03805 | 0.08491 | 1.74489 | 40.17395 | 30.39942 | 2.58996 | 3.34248 | 1.1934 | 6.2 | 1.321537 | 1286.846 | 0 | 1310.902
2018-09-07 00:50 | 204.2339783 | 178.5441 | 23.363 | 23.21141 | 18.41591 | 23.36 | 1.91453 | 0.80636 | 1.572 | 0 | 1.006531 | 64.29866 | 6.815392017 | 29.46321 | 4.57692 | 26.20071 | 14.71485 | 1.28519 | 1.16625 | 0.3664 | 13.64910126 | 43.9 | 7 | 27.3 | 2.07 | 0.2 | 6.05 | 2.2 | 0.00648 | 5.225422 | 0 | 0.62 | 0 | 92.8 | 1.3 | 0.65 | 4.3 | 8.111071587 | 0.03843211 | 22.2 | 13.5 | 11.47 | 6.2 | 0.7 | 2348.446045 | 82.04962921 | 1524.5 | 2243.04834 | 1816.854736 | 14919.19727 | 1035.31665 | 68.82796 | 6.86168 | 21.26582 | 0.03805 | 0.08491 | 1.74489 | 40.17395 | 30.39942 | 2.58996 | 3.34248 | 1.1934 | 6.2 | 1.321537 | 1286.914 | 0 | 1318.723
2018-09-07 01:00 | 206.1035309 | 182.8056 | 23.363 | 23.21141 | 18.41591 | 23.36 | 1.91453 | 0.80636 | 1.572 | 0 | 1.006531 | 64.29866 | 6.839488029 | 29.46321 | 4.57692 | 26.20071 | 14.71485 | 1.28519 | 1.16625 | 0.3664 | 11.18000984 | 43.9 | 7 | 27.3 | 2.07 | 0.2 | 6.05 | 2.2 | 0.00648 | 5.278463 | 0 | 0.62 | 0 | 92.8 | 1.3 | 0.65 | 4.3 | 8.071256638 | 0.03790336 | 22.2 | 13.5 | 11.47 | 6.2 | 0.7 | 2348.56958 | 82.07354736 | 1526.5 | 2165.60498 | 1793.075684 | 14898.15527 | 1032.487915 | 68.82796 | 6.86168 | 21.26582 | 0.03805 | 0.08491 | 1.74489 | 40.17395 | 30.39942 | 2.58996 | 3.34248 | 1.1934 | 6.2 | 1.321537 | 1286.9831 | 0 | 1321.106
2018-09-07 01:10 | 204.9503326 | 182.2021 | 23.363 | 23.21141 | 18.41591 | 23.36 | 1.91453 | 0.80636 | 1.572 | 0 | 1.006531 | 64.29866 | 6.863584042 | 29.46321 | 4.57692 | 26.20071 | 14.71485 | 1.28519 | 1.16625 | 0.3664 | 10.63057518 | 43.9 | 7 | 27.3 | 2.07 | 0.2 | 6.05 | 2.2 | 0.00648 | 5.254108 | 0 | 0.62 | 0 | 92.8 | 1.3 | 0.65 | 4.3 | 8.337879181 | 0.03936417 | 22.2 | 13.5 | 11.47 | 6.2 | 0.7 | 2348.692871 | 81.93767548 | 1528.5 | 2274.196045 | 1800.032349 | 14935.69043 | 1034.60083 | 68.82796 | 6.86168 | 21.26582 | 0.03805 | 0.08491 | 1.74489 | 40.17395 | 30.39942 | 2.58996 | 3.34248 | 1.1934 | 6.2 | 1.321537 | 1287.051595 | 0 | 1316.724
2018-09-07 01:20 | 205.0189514 | 182.0047 | 23.363 | 23.21141 | 18.41591 | 23.36 | 1.91453 | 0.80636 | 1.572 | 0 | 1.006531 | 64.29866 | 6.887680531 | 29.46321 | 4.57692 | 26.20071 | 14.71485 | 1.28519 | 1.16625 | 0.3664 | 10.86553288 | 43.9 | 7 | 27.3 | 2.07 | 0.2 | 6.05 | 2.2 | 0.00648 | 5.261048 | 0 | 0.62 | 0 | 92.8 | 1.3 | 0.65 | 4.3 | 8.382481575 | 0.03955743 | 22.2 | 13.5 | 11.47 | 6.2 | 0.7 | 2348.816406 | 82.1677475 | 1530.5 | 2206.126465 | 1814.949341 | 14988.63574 | 1048.068604 | 68.82796 | 6.86168 | 21.26582 | 0.03805 | 0.08491 | 1.74489 | 40.17395 | 30.39942 | 2.58996 | 3.34248 | 1.1934 | 6.2 | 1.321537 | 1287.12 | 0 | 1316.96
2018-09-07 01:30 | 204.9253845 | 180.9118 | 23.368 | 24.46716 | 19.22097 | 23.64 | 2.1402 | 0.8362 | 1.54128 | 0 | 0.9550762 | 66.65279 | 6.911776543 | 29.46321 | 4.57692 | 26.20071 | 14.71485 | 1.28519 | 1.16625 | 0.3664 | 11.8379879 | 43.9 | 7 | 27.3 | 2.07 | 0.2 | 6.05 | 2.2 | 0.00648 | 5.263825 | 0 | 0.62 | 0 | 92.8 | 1.3 | 0.65 | 4.3 | 9.211927414 | 0.04348589 | 22.2 | 13.5 | 11.47 | 6.2 | 0.7 | 2405.796387 | 82.09591675 | 1532.5 | 2343.61792 | 1793.064575 | 14927.47656 | 1041.101685 | 68.89643 | 6.82071 | 21.26355 | 0.03709 | 0.07974 | 1.75963 | 40.24938 | 31.9257 | 2.66322 | 3.54757 | 1.22856 | 5.6 | 1.26072 | 1318.776 | 0 | 1419.237
2018-09-07 01:40 | 205.6802063 | 181.1915 | 23.368 | 24.46716 | 19.22097 | 23.64 | 2.1402 | 0.8362 | 1.54128 | 0 | 0.9550762 | 66.65279 | 6.935872555 | 29.46321 | 4.57692 | 26.20071 | 14.71485 | 1.28519 | 1.16625 | 0.3664 | 12.26437855 | 43.9 | 7 | 27.3 | 2.07 | 0.2 | 6.05 | 2.2 | 0.00648 | 5.288411 | 0 | 0.62 | 0 | 92.8 | 1.3 | 0.65 | 4.3 | 9.017961502 | 0.0424143 | 22.2 | 13.5 | 11.47 | 6.2 | 0.7 | 2405.809814 | 81.3945694 | 1534.5 | 2331.424805 | 1837.324463 | 14926.78809 | 1034.171875 | 68.89643 | 6.82071 | 21.26355 | 0.03709 | 0.07974 | 1.75963 | 40.24938 | 31.9257 | 2.66322 | 3.54757 | 1.22856 | 5.6 | 1.26072 | 1318.78323 | 0 | 1421.272
2018-09-07 01:50 | 211.9858704 | 187.1483 | 23.368 | 24.46716 | 19.22097 | 23.64 | 2.1402 | 0.8362 | 1.54128 | 0 | 0.9550762 | 66.65279 | 6.959968567 | 29.46321 | 4.57692 | 26.20071 | 14.71485 | 1.28519 | 1.16625 | 0.3664 | 12.42175293 | 43.9 | 7 | 27.3 | 2.07 | 0.2 | 6.05 | 2.2 | 0.00648 | 5.455897 | 0 | 0.62 | 0 | 92.8 | 1.3 | 0.65 | 4.3 | 8.663093567 | 0.03956729 | 22.2 | 13.5 | 11.47 | 6.2 | 0.7 | 2405.823486 | 80.27268219 | 1536.5 | 2732.470703 | 1812.245483 | 14982.60352 | 1027.242065 | 68.89643 | 6.82071 | 21.26355 | 0.03709 | 0.07974 | 1.75963 | 40.24938 | 31.9257 | 2.66322 | 3.54757 | 1.22856 | 5.6 | 1.26072 | 1318.791 | 0 | 1423.88
2018-09-07 02:00 | 205.1220093 | 180.4959 | 23.368 | 24.46716 | 19.22097 | 23.64 | 2.1402 | 0.8362 | 1.54128 | 0 | 0.9550762 | 66.65279 | 6.984064579 | 29.46321 | 4.57692 | 26.20071 | 14.71485 | 1.28519 | 1.16625 | 0.3664 | 12.3576088 | 43.9 | 7 | 27.3 | 2.07 | 0.2 | 6.05 | 2.2 | 0.00648 | 5.284425 | 0 | 0.62 | 0 | 92.8 | 1.3 | 0.65 | 4.3 | 8.631211281 | 0.0406929 | 22.2 | 13.5 | 11.47 | 6.2 | 0.7 | 2405.837158 | 80.00339508 | 1538.5 | 2930.519043 | 1809.896484 | 14602.98633 | 1020.312195 | 68.89643 | 6.82071 | 21.26355 | 0.03709 | 0.07974 | 1.75963 | 40.24938 | 31.9257 | 2.66322 | 3.54757 | 1.22856 | 5.6 | 1.26072 | 1318.798 | 0 | 1417.39
2018-09-07 02:10 | 204.7015991 | 180.0029 | 23.368 | 24.46716 | 19.22097 | 23.64 | 2.1402 | 0.8362 | 1.54128 | 0 | 0.9550762 | 66.65279 | 7.008160591 | 29.46321 | 4.57692 | 26.20071 | 14.71485 | 1.28519 | 1.16625 | 0.3664 | 12.41172886 | 43.9 | 7 | 27.3 | 2.07 | 0.2 | 6.05 | 2.2 | 0.00648 | 5.278767 | 0 | 0.62 | 0 | 92.8 | 1.3 | 0.65 | 4.3 | 8.656930923 | 0.04089056 | 22.2 | 13.5 | 11.47 | 6.2 | 0.7 | 2405.850586 | 80.19635773 | 1540.5 | 2774.778564 | 1802.810791 | 14483.44043 | 1020.394592 | 68.89643 | 6.82071 | 21.26355 | 0.03709 | 0.07974 | 1.75963 | 40.24938 | 31.9257 | 2.66322 | 3.54757 | 1.22856 | 5.6 | 1.26072 | 1318.806 | 0 | 1418.552
2018-09-07 02:20 | 203.4474487 | 179.2316 | 23.368 | 24.46716 | 19.22097 | 23.64 | 2.1402 | 0.8362 | 1.54128 | 0 | 0.9550762 | 66.65279 | 7.03225708 | 29.46321 | 4.57692 | 26.20071 | 14.71485 | 1.28519 | 1.16625 | 0.3664 | 11.93207073 | 43.9 | 7 | 27.3 | 2.07 | 0.2 | 6.05 | 2.2 | 0.00648 | 5.251566 | 0 | 0.62 | 0 | 92.8 | 1.3 | 0.65 | 4.3 | 10.9428091 | 0.05198985 | 22.2 | 13.5 | 11.47 | 6.2 | 0.7 | 2405.864258 | 79.95888519 | 1542.5 | 2803.02124 | 1840.731323 | 14869.03027 | 1027.127197 | 68.89643 | 6.82071 | 21.26355 | 0.03709 | 0.07974 | 1.75963 | 40.24938 | 31.9257 | 2.66322 | 3.54757 | 1.22856 | 5.6 | 1.26072 | 1318.813 | 0 | 1395.253
2018-09-07 02:30 | 207.4476929 | 183.8915 | 23.404 | 23.48627 | 18.62323 | 23.14 | 2.01139 | 0.79583 | 1.52276 | 0 | 0.996497 | 64.85318 | 7.056353092 | 29.46321 | 4.57692 | 26.20071 | 14.71485 | 1.28519 | 1.16625 | 0.3664 | 11.13973713 | 43.9 | 7 | 27.3 | 2.07 | 0.2 | 6.05 | 2.2 | 0.00648 | 5.360065 | 0 | 0.62 | 0 | 92.8 | 1.3 | 0.65 | 4.3 | 10.26780224 | 0.04786764 | 22.2 | 13.5 | 11.47 | 6.2 | 0.7 | 2348.288818 | 79.97595978 | 1544.5 | 2910.150635 | 1832.423584 | 14910.97754 | 1036.010742 | 68.90952 | 6.83012 | 21.2564 | 0.03769 | 0.06156 | 1.74206 | 40.04151 | 29.17364 | 2.63173 | 3.27902 | 1.14528 | 5.6 | 1.372524 | 1286.827 | 0 | 1319.665
2018-09-07 02:40 | 205.649826 | 182.5999 | 23.404 | 23.48627 | 18.62323 | 23.14 | 2.01139 | 0.79583 | 1.52276 | 0 | 0.996497 | 64.85318 | 7.080449104 | 29.46321 | 4.57692 | 26.20071 | 14.71485 | 1.28519 | 1.16625 | 0.3664 | 10.65063286 | 43.9 | 7 | 27.3 | 2.07 | 0.2 | 6.05 | 2.2 | 0.00648 | 5.318809 | 0 | 0.62 | 0 | 92.8 | 1.3 | 0.65 | 4.3 | 10.28753471 | 0.04835952 | 22.2 | 13.5 | 11.47 | 6.2 | 0.7 | 2348.29248 | 79.99246216 | 1546.5 | 2947.554443 | 1830.154053 | 14951.55078 | 1049.692383 | 68.90952 | 6.83012 | 21.2564 | 0.03769 | 0.06156 | 1.74206 | 40.04151 | 29.17364 | 2.63173 | 3.27902 | 1.14528 | 5.6 | 1.372524 | 1286.829 | 0 | 1318.116
2018-09-07 02:50 | 205.6869049 | 182.3341 | 23.404 | 23.48627 | 18.62323 | 23.14 | 2.01139 | 0.79583 | 1.52276 | 0 | 0.996497 | 64.85318 | 7.104545116 | 29.46321 | 4.57692 | 26.20071 | 14.71485 | 1.28519 | 1.16625 | 0.3664 | 10.92324734 | 43.9 | 7 | 27.3 | 2.07 | 0.2 | 6.05 | 2.2 | 0.00648 | 5.324965 | 0 | 0.62 | 0 | 92.8 | 1.3 | 0.65 | 4.3 | 12.18034935 | 0.05724078 | 22.2 | 13.5 | 11.47 | 6.2 | 0.7 | 2348.296143 | 80.23908997 | 1548.5 | 2837.746582 | 1844.428467 | 14998.6377 | 1056.864014 | 68.90952 | 6.83012 | 21.2564 | 0.03769 | 0.06156 | 1.74206 | 40.04151 | 29.17364 | 2.63173 | 3.27902 | 1.14528 | 5.6 | 1.372524 | 1286.831 | 0 | 1300.904
2018-09-07 03:00 | 204.0761108 | 180.756 | 23.404 | 23.48627 | 18.62323 | 23.14 | 2.01139 | 0.79583 | 1.52276 | 0 | 0.996497 | 64.85318 | 7.128641129 | 29.46321 | 4.57692 | 26.20071 | 14.71485 | 1.28519 | 1.16625 | 0.3664 | 10.90308762 | 43.9 | 7 | 27.3 | 2.07 | 0.2 | 6.05 | 2.2 | 0.00648 | 5.28842 | 0 | 0.62 | 0 | 92.8 | 1.3 | 0.65 | 4.3 | 12.57404327 | 0.05953485 | 22.2 | 13.5 | 11.47 | 6.2 | 0.7 | 2348.300049 | 80.05654907 | 1550.5 | 2914.146484 | 1837.478394 | 15082.77148 | 1057.952759 | 68.90952 | 6.83012 | 21.2564 | 0.03769 | 0.06156 | 1.74206 | 40.04151 | 29.17364 | 2.63173 | 3.27902 | 1.14528 | 5.6 | 1.372524 | 1286.833 | 0 | 1295.429
2018-09-07 03:10 | 206.1235504 | 183.0677 | 23.404 | 23.48627 | 18.62323 | 23.14 | 2.01139 | 0.79583 | 1.52276 | 0 | 0.996497 | 64.85318 | 7.152737617 | 29.46321 | 4.57692 | 26.20071 | 14.71485 | 1.28519 | 1.16625 | 0.3664 | 10.5564661 | 43.9 | 7 | 27.3 | 2.07 | 0.2 | 6.05 | 2.2 | 0.00648 | 5.346686 | 0 | 0.62 | 0 | 92.8 | 1.3 | 0.65 | 4.3 | 12.68887615 | 0.05949502 | 22.2 | 13.5 | 11.47 | 6.2 | 0.7 | 2348.303711 | 80.20474243 | 1552.5 | 2898.8396 | 1854.000732 | 15041.48828 | 1059.041626 | 68.90952 | 6.83012 | 21.2564 | 0.03769 | 0.06156 | 1.74206 | 40.04151 | 29.17364 | 2.63173 | 3.27902 | 1.14528 | 5.6 | 1.372524 | 1286.835395 | 0 | 1295.73
2018-09-07 03:20 | 207.2001495 | 182.8337 | 23.404 | 23.48627 | 18.62323 | 23.14 | 2.01139 | 0.79583 | 1.52276 | 0 | 0.996497 | 64.85318 | 7.17683363 | 29.46321 | 4.57692 | 26.20071 | 14.71485 | 1.28519 | 1.16625 | 0.3664 | 11.80973434 | 43.9 | 7 | 27.3 | 2.07 | 0.2 | 6.05 | 2.2 | 0.00648 | 5.379847 | 0 | 0.62 | 0 | 92.8 | 1.3 | 0.65 | 4.3 | 13.5028038 | 0.06298626 | 22.2 | 13.5 | 11.47 | 6.2 | 0.7 | 2348.307373 | 80.19268799 | 1554.5 | 3046.544434 | 1852.837646 | 15486.44531 | 1075.135986 | 68.90952 | 6.83012 | 21.2564 | 0.03769 | 0.06156 | 1.74206 | 40.04151 | 29.17364 | 2.63173 | 3.27902 | 1.14528 | 5.6 | 1.372524 | 1286.837 | 0 | 1288.181
2018-09-07 03:30 | 203.8889313 | 180.7338 | 23.58 | 23.68234 | 18.7229 | 23.22 | 2.07782 | 0.82363 | 1.52919 | 0 | 0.9956786 | 65.3775 | 7.200929642 | 29.46321 | 4.57692 | 26.20071 | 14.71485 | 1.28519 | 1.16625 | 0.3664 | 10.65518951 | 43.9 | 7 | 27.3 | 2.07 | 0.2 | 6.05 | 2.2 | 0.00648 | 5.299026 | 0 | 0.62 | 0 | 92.8 | 1.3 | 0.65 | 4.3 | 13.32439518 | 0.06312191 | 22.2 | 13.5 | 11.47 | 6.2 | 0.7 | 2356.174561 | 80.21372986 | 1556.5 | 3059.490234 | 1838.633423 | 15174.32422 | 1064.051392 | 68.72742 | 6.90129 | 21.32525 | 0.03786 | 0.0776 | 1.61072 | 39.80256 | 29.86326 | 2.61606 | 3.32046 | 1.22189 | 5 | 1.332827 | 1291.208 | 0 | 1292.779
2018-09-07 08:50 | 157.7587128 | 143.0076 | 23.413 | 22.82111 | 18.5973 | 22.78 | 2.12906 | 0.83967 | 1.47236 | 0 | 1.025936 | 63.60178 | 11.83322716 | 36.46225 | 5.91293 | 23.71565 | 13.46878 | 1.26195 | 1.26075 | 0.35338 | 0.069219068 | 43.9 | 7 | 27.3 | 2.07 | 0.2 | 6.05 | 2.2 | 0.00648 | 2.848684 | 0 | 0.62 | 0 | 92.8 | 1.3 | 0.65 | 4.3 | 0.163346216 | 0.000963172 | 22.2 | 13.5 | 11.47 | 6.2 | 0.7 | 2355.98999 | 81.47748566 | 1620.5 | 1784.924316 | 1573.128906 | 11965.21387 | 787.4846191 | 68.73706 | 7.06057 | 21.55242 | 0.04034 | 0.07762 | 1.61072 | 39.80256 | 29.86326 | 2.61606 | 3.32046 | 1.22189 | 5 | 1.332827 | 1291.10555 | 0 | 1342.27
2018-09-07 09:00 | 160.2003021 | 145.2099 | 23.413 | 22.82111 | 18.5973 | 22.78 | 2.12906 | 0.83967 | 1.47236 | 0 | 1.025936 | 63.60178 | 12.07239342 | 36.46225 | 5.91293 | 23.71565 | 13.46878 | 1.26195 | 1.26075 | 0.35338 | 0.058580995 | 43.9 | 7 | 27.3 | 2.07 | 0.2 | 6.05 | 2.2 | 0.00648 | 2.859404 | 0 | 0.62 | 0 | 92.8 | 1.3 | 0.65 | 4.3 | 7.277684212 | 0.04224514 | 22.2 | 13.5 | 11.47 | 6.2 | 0.7 | 2355.984375 | 85.71918488 | 1622.5 | 939.878479 | 1572.597168 | 12301.71973 | 854.890625 | 68.73706 | 7.06057 | 21.55242 | 0.04034 | 0.07762 | 1.61072 | 39.80256 | 29.86326 | 2.61606 | 3.32046 | 1.22189 | 5 | 1.332827 | 1291.102 | 0 | 1262.177
2018-09-07 09:10 | 159.8249664 | 144.646 | 23.413 | 22.82111 | 18.5973 | 22.78 | 2.12906 | 0.83967 | 1.47236 | 0 | 1.025936 | 63.60178 | 12.31155968 | 36.46225 | 5.91293 | 23.71565 | 13.46878 | 1.26195 | 1.26075 | 0.35338 | 0.047942922 | 43.9 | 7 | 27.3 | 2.07 | 0.2 | 6.05 | 2.2 | 0.00648 | 2.819415 | 0 | 0.62 | 0 | 92.8 | 1.3 | 0.65 | 4.3 | 7.337848186 | 0.04262807 | 22.2 | 13.5 | 11.47 | 6.2 | 0.7 | 2355.978516 | 86.03879547 | 1624.5 | 762.203125 | 1578.676025 | 12256.00391 | 859.1991577 | 68.73706 | 7.06057 | 21.55242 | 0.04034 | 0.07762 | 1.61072 | 39.80256 | 29.86326 | 2.61606 | 3.32046 | 1.22189 | 5 | 1.332827 | 1291.099 | 0 | 1263.129
2018-09-07 09:20 | 157.0548706 | 141.729 | 23.413 | 22.82111 | 18.5973 | 22.78 | 2.12906 | 0.83967 | 1.47236 | 0 | 1.025936 | 63.60178 | 12.55072594 | 36.46225 | 5.91293 | 23.71565 | 13.46878 | 1.26195 | 1.26075 | 0.35338 | 0.037304848 | 43.9 | 7 | 27.3 | 2.07 | 0.2 | 6.05 | 2.2 | 0.00648 | 2.737836 | 0 | 0.62 | 0 | 92.8 | 1.3 | 0.65 | 4.3 | 7.398012161 | 0.04361892 | 22.2 | 13.5 | 11.47 | 6.2 | 0.7 | 2355.9729 | 86.35839844 | 1626.5 | 967.9472656 | 1568.891724 | 12262.05957 | 847.552063 | 68.73706 | 7.06057 | 21.55242 | 0.04034 | 0.07762 | 1.61072 | 39.80256 | 29.86326 | 2.61606 | 3.32046 | 1.22189 | 5 | 1.332827 | 1291.096 | 0 | 1257.809
2018-09-07 09:40 | 154.6727905 | 138.9958 | 23.102 | 23.99143 | 19.3507 | 23.3 | 1.91519 | 0.84114 | 1.52441 | 0 | 0.962927 | 65.52819 | 13.02905846 | 36.46225 | 5.91293 | 23.71565 | 13.46878 | 1.26195 | 1.26075 | 0.35338 | 0.016028704 | 43.9 | 7 | 27.3 | 2.07 | 0.2 | 6.05 | 2.2 | 0.00648 | 2.631877 | 0 | 0.62 | 0 | 92.8 | 1.3 | 0.65 | 4.3 | 7.365590096 | 0.04392074 | 22.2 | 13.5 | 11.47 | 6.2 | 0.7 | 2800.717529 | 85.84634399 | 1630.5 | 589.7960205 | 1447.270386 | 10688.4502 | 693.1119385 | 68.59911 | 7.03105 | 21.33909 | 0.04299 | 0.06026 | 1.61072 | 39.80256 | 29.86326 | 2.61606 | 3.32046 | 1.22189 | 5 | 1.332827 | 1538.176405 | 0 | 1383.941
2018-09-07 09:50 | 158.2716522 | 142.3379 | 23.102 | 23.99143 | 19.3507 | 23.3 | 1.91519 | 0.84114 | 1.52441 | 0 | 0.962927 | 65.52819 | 13.26822472 | 36.46225 | 5.91293 | 23.71565 | 13.46878 | 1.26195 | 1.26075 | 0.35338 | 0.005390631 | 43.9 | 7 | 27.3 | 2.07 | 0.2 | 6.05 | 2.2 | 0.00648 | 2.660148 | 0 | 0.62 | 0 | 92.8 | 1.3 | 0.65 | 4.3 | 7.37080431 | 0.04296846 | 22.2 | 13.5 | 11.47 | 6.2 | 0.7 | 2800.755615 | 86.00415039 | 1632.5 | 756.598999 | 1574.186401 | 12378.94238 | 856.543335 | 68.59911 | 7.03105 | 21.33909 | 0.04299 | 0.06026 | 1.61072 | 39.80256 | 29.86326 | 2.61606 | 3.32046 | 1.22189 | 5 | 1.332827 | 1538.198 | 0 | 1384.186
2018-09-07 10:00 | 153.375351 | 128.3521 | 23.102 | 23.99143 | 19.3507 | 23.3 | 1.91519 | 0.84114 | 1.52441 | 0 | 0.962927 | 65.52819 | 13.50739098 | 36.46225 | 5.91293 | 23.71565 | 13.46878 | 1.26195 | 1.26075 | 0.35338 | 8.969909668 | 43.9 | 7 | 27.3 | 2.07 | 0.2 | 6.05 | 2.2 | 0.00648 | 2.545907 | 0 | 0.62 | 0 | 92.8 | 1.3 | 0.65 | 4.3 | 7.376744747 | 0.04420316 | 22.2 | 13.5 | 11.47 | 6.2 | 0.7 | 2800.793457 | 85.73197174 | 1634.5 | 628.189209 | 1469.76709 | 11118.46582 | 723.1449585 | 68.59911 | 7.03105 | 21.33909 | 0.04299 | 0.06026 | 1.61072 | 39.80256 | 29.86326 | 2.61606 | 3.32046 | 1.22189 | 5 | 1.332827 | 1538.219 | 0 | 1382.11
2018-09-07 10:10 | 158.9385834 | 133.1735 | 23.102 | 23.99143 | 19.3507 | 23.3 | 1.91519 | 0.84114 | 1.52441 | 0 | 0.962927 | 65.52819 | 13.74655724 | 36.46225 | 5.91293 | 23.71565 | 13.46878 | 1.26195 | 1.26075 | 0.35338 | 9.413406372 | 43.9 | 7 | 27.3 | 2.07 | 0.2 | 6.05 | 2.2 | 0.00648 | 2.605147 | 0 | 0.62 | 0 | 92.8 | 1.3 | 0.65 | 4.3 | 7.382684708 | 0.04275229 | 22.2 | 13.5 | 11.47 | 6.2 | 0.7 | 2800.831299 | 86.1576767 | 1636.5 | 851.5791016 | 1573.681519 | 12326.81445 | 865.9945068 | 68.59911 | 7.03105 | 21.33909 | 0.04299 | 0.06026 | 1.61072 | 39.80256 | 29.86326 | 2.61606 | 3.32046 | 1.22189 | 5 | 1.332827 | 1538.24 | 0 | 1383.227
2018-09-07 10:20 | 159.5634766 | 133.7646 | 23.102 | 23.99143 | 19.3507 | 23.3 | 1.91519 | 0.84114 | 1.52441 | 0 | 0.962927 | 65.52819 | 13.9857235 | 36.46225 | 5.91293 | 23.71565 | 13.46878 | 1.26195 | 1.26075 | 0.35338 | 9.231038094 | 43.9 | 7 | 27.3 | 2.07 | 0.2 | 6.05 | 2.2 | 0.00648 | 2.582154 | 0 | 0.62 | 0 | 92.8 | 1.3 | 0.65 | 4.3 | 7.388625145 | 0.04257366 | 22.2 | 13.5 | 11.47 | 6.2 | 0.7 | 2800.869385 | 85.8756485 | 1638.5 | 833.5588379 | 1569.08728 | 12342.79883 | 868.7201538 | 68.59911 | 7.03105 | 21.33909 | 0.04299 | 0.06026 | 1.61072 | 39.80256 | 29.86326 | 2.61606 | 3.32046 | 1.22189 | 5 | 1.332827 | 1538.261 | 0 | 1383.999
2018-09-07 10:30 | 160.1883698 | 134.0739 | 23.505 | 23.68484 | 19.48888 | 23.3 | 1.96212 | 0.84303 | 1.68936 | 0 | 0.992407 | 65.31595 | 14.2248888 | 36.46225 | 5.91293 | 23.71565 | 13.46878 | 1.26195 | 1.26075 | 0.35338 | 9.330677032 | 43.9 | 7 | 27.3 | 2.07 | 0.2 | 6.05 | 2.2 | 0.00648 | 2.558901 | 0 | 0.62 | 0 | 92.8 | 1.3 | 0.65 | 4.3 | 7.394565582 | 0.04239681 | 22.2 | 13.5 | 11.47 | 6.2 | 0.7 | 2800.907227 | 85.99207306 | 1640.5 | 789.4306641 | 1571.796021 | 12361.2041 | 871.4458618 | 68.59911 | 7.03105 | 21.33909 | 0.04299 | 0.06026 | 1.61072 | 39.80256 | 29.86326 | 2.61606 | 3.32046 | 1.22189 | 5 | 1.332827 | 1538.282 | 0 | 1347.432
2018-09-07 10:40 | 160.6153107 | 134.3569 | 23.505 | 23.68484 | 19.48888 | 23.3 | 1.96212 | 0.84303 | 1.68936 | 0 | 0.992407 | 65.31595 | 14.46405506 | 36.46225 | 5.91293 | 23.71565 | 13.46878 | 1.26195 | 1.26075 | 0.35338 | 9.262059212 | 43.9 | 7 | 27.3 | 2.07 | 0.2 | 6.05 | 2.2 | 0.00648 | 2.532267 | 0 | 0.62 | 0 | 92.8 | 1.3 | 0.65 | 4.3 | 7.515684605 | 0.0429273 | 22.2 | 13.5 | 11.47 | 6.2 | 0.7 | 2060.362061 | 86.09855652 | 1642.5 | 834.9360352 | 1577.975708 | 12318.14063 | 874.1715698 | 68.59911 | 7.03105 | 21.33909 | 0.04299 | 0.06026 | 1.61072 | 39.80256 | 29.86326 | 2.61606 | 3.32046 | 1.22189 | 5 | 1.332827 | 1126.868 | 0 | 1349.513
2018-09-07 10:50 | 160.541275 | 138.8113 | 23.505 | 23.68484 | 19.48888 | 23.3 | 1.96212 | 0.84303 | 1.68936 | 0 | 0.992407 | 65.31595 | 14.70322132 | 36.46225 | 5.91293 | 23.71565 | 13.46878 | 1.26195 | 1.26075 | 0.35338 | 4.52905035 | 43.9 | 7 | 27.3 | 2.07 | 0.2 | 6.05 | 2.2 | 0.00648 | 2.497661 | 0 | 0.62 | 0 | 92.8 | 1.3 | 0.65 | 4.3 | 9.007063866 | 0.05139713 | 22.2 | 13.5 | 11.47 | 6.2 | 0.7 | 2060.344238 | 86.18463135 | 1644.5 | 828.1231689 | 1586.655151 | 12579.68164 | 878.5795288 | 68.59911 | 7.03105 | 21.33909 | 0.04299 | 0.06026 | 1.61072 | 39.80256 | 29.86326 | 2.61606 | 3.32046 | 1.22189 | 5 | 1.332827 | 1126.85791 | 0 | 1330.687
2018-09-07 11:00 | 160.4672394 | 140.9067 | 23.505 | 23.68484 | 19.48888 | 23.3 | 1.96212 | 0.84303 | 1.68936 | 0 | 0.992407 | 65.31595 | 12.57380867 | 36.46225 | 5.91293 | 23.71565 | 13.46878 | 1.26195 | 1.26075 | 0.35338 | 4.523644924 | 43.9 | 7 | 27.3 | 2.07 | 0.2 | 6.05 | 2.2 | 0.00648 | 2.463085 | 0 | 0.62 | 0 | 92.8 | 1.3 | 0.65 | 4.3 | 9.016551971 | 0.05210643 | 22.2 | 13.5 | 11.47 | 6.2 | 0.7 | 2060.326416 | 85.97616577 | 1646.5 | 758.8682861 | 1586.24585 | 12606.5332 | 884.8353271 | 68.59911 | 7.03105 | 21.33909 | 0.04299 | 0.06026 | 1.61072 | 39.80256 | 29.86326 | 2.61606 | 3.32046 | 1.22189 | 5 | 1.332827 | 1126.848 | 0 | 1331.416
2018-09-07 11:10 | 160.393219 | 144.7416 | 23.505 | 23.68484 | 19.48888 | 23.3 | 1.96212 | 0.84303 | 1.68936 | 0 | 0.992407 | 65.31595 | 8.704863548 | 36.46225 | 5.91293 | 23.71565 | 13.46878 | 1.26195 | 1.26075 | 0.35338 | 4.518239498 | 43.9 | 7 | 27.3 | 2.07 | 0.2 | 6.05 | 2.2 | 0.00648 | 2.428541 | 0 | 0.62 | 0 | 92.8 | 1.3 | 0.65 | 4.3 | 9.026040077 | 0.05337754 | 22.2 | 13.5 | 11.47 | 6.2 | 0.7 | 2060.308594 | 85.86907959 | 1648.5 | 758.9857178 | 1583.421753 | 12533.3623 | 891.0911255 | 68.59911 | 7.03105 | 21.33909 | 0.04299 | 0.06026 | 1.61072 | 39.80256 | 29.86326 | 2.61606 | 3.32046 | 1.22189 | 5 | 1.332827 | 1126.838 | 0 | 1331.215
2018-09-07 11:20 | 160.3191833 | 143.8942 | 23.505 | 23.68484 | 19.48888 | 23.3 | 1.96212 | 0.84303 | 1.68936 | 0 | 0.992407 | 65.31595 | 9.518152237 | 36.46225 | 5.91293 | 23.71565 | 13.46878 | 1.26195 | 1.26075 | 0.35338 | 4.512834072 | 43.9 | 7 | 27.3 | 2.07 | 0.2 | 6.05 | 2.2 | 0.00648 | 2.394027 | 0 | 0.62 | 0 | 92.8 | 1.3 | 0.65 | 4.3 | 8.996564865 | 0.05297166 | 22.2 | 13.5 | 11.47 | 6.2 | 0.7 | 2060.290771 | 85.7538147 | 1650.5 | 762.1416626 | 1591.209106 | 12625.16113 | 897.3469849 | 68.59911 | 7.03105 | 21.33909 | 0.04299 | 0.06026 | 1.61072 | 39.80256 | 29.86326 | 2.61606 | 3.32046 | 1.22189 | 5 | 1.332827 | 1126.828 | 0 | 1331.45
2018-09-07 11:30 | 161.9371796 | 142.7708 | 23.548 | 23.49648 | 18.97177 | 23.06 | 1.84675 | 0.84277 | 1.55396 | 0 | 1.002193 | 64.99905 | 12.27610397 | 36.46225 | 5.91293 | 23.71565 | 13.46878 | 1.26195 | 1.26075 | 0.35338 | 4.505780697 | 43.9 | 7 | 27.3 | 2.07 | 0.2 | 6.05 | 2.2 | 0.00648 | 2.384458 | 0 | 0.62 | 0 | 92.8 | 1.3 | 0.65 | 4.3 | 8.947394371 | 0.05135885 | 22.2 | 13.5 | 11.47 | 6.2 | 0.7 | 2060.272949 | 85.97950745 | 1652.5 | 824.3242188 | 1617.452515 | 12831.9043 | 925.9076538 | 68.59911 | 7.03105 | 21.33909 | 0.04299 | 0.06026 | 1.9759 | 39.02644 | 30.61643 | 2.46141 | 3.19681 | 1.20523 | 5.4 | 1.274689 | 1126.818305 | 0 | 1319.049
2018-09-07 11:40 | 160.6906433 | 138.8267 | 23.548 | 23.49648 | 18.97177 | 23.06 | 1.84675 | 0.84277 | 1.55396 | 0 | 1.002193 | 64.99905 | 15.03405571 | 36.46225 | 5.91293 | 23.71565 | 13.46878 | 1.26195 | 1.26075 | 0.35338 | 4.497303486 | 43.9 | 7 | 27.3 | 2.07 | 0.2 | 6.05 | 2.2 | 0.00648 | 2.332633 | 0 | 0.62 | 0 | 92.8 | 1.3 | 0.65 | 4.3 | 8.890267372 | 0.05059202 | 22.2 | 13.5 | 11.47 | 6.2 | 0.7 | 2139.650635 | 86.04890442 | 1654.5 | 773.9030151 | 1597.070068 | 12682.05762 | 890.4195557 | 68.59911 | 7.03105 | 21.33909 | 0.04299 | 0.06026 | 1.9759 | 39.02644 | 30.61643 | 2.46141 | 3.19681 | 1.20523 | 5.4 | 1.274689 | 1170.917 | 0 | 1318.979
2018-09-07 11:50 | 160.7489777 | 139.353 | 23.548 | 23.49648 | 18.97177 | 23.06 | 1.84675 | 0.84277 | 1.55396 | 0 | 1.002193 | 64.99905 | 14.60718346 | 36.46225 | 5.91293 | 23.71565 | 13.46878 | 1.26195 | 1.26075 | 0.35338 | 4.488826752 | 43.9 | 7 | 27.3 | 2.07 | 0.2 | 6.05 | 2.2 | 0.00648 | 2.299998 | 0 | 0.62 | 0 | 92.8 | 1.3 | 0.65 | 4.3 | 8.823734283 | 0.05031893 | 22.2 | 13.5 | 11.47 | 6.2 | 0.7 | 2139.661377 | 86.11590576 | 1656.5 | 788.2577515 | 1601.476807 | 12677.89844 | 894.720459 | 68.59911 | 7.03105 | 21.33909 | 0.04299 | 0.06026 | 1.9759 | 39.02644 | 30.61643 | 2.46141 | 3.19681 | 1.20523 | 5.4 | 1.274689 | 1170.923 | 0 | 1319.637
2018-09-07 12:00 | 160.807312 | 144.465 | 23.548 | 23.49648 | 18.97177 | 23.06 | 1.84675 | 0.84277 | 1.55396 | 0 | 1.002193 | 64.99905 | 9.594587326 | 36.46225 | 5.91293 | 23.71565 | 13.46878 | 1.26195 | 1.26075 | 0.35338 | 4.480349541 | 43.9 | 7 | 27.3 | 2.07 | 0.2 | 6.05 | 2.2 | 0.00648 | 2.267338 | 0 | 0.62 | 0 | 92.8 | 1.3 | 0.65 | 4.3 | 8.686005592 | 0.05097364 | 22.2 | 13.5 | 11.47 | 6.2 | 0.7 | 2139.672363 | 86.10232544 | 1658.5 | 753.442749 | 1595.947998 | 12776.37305 | 899.0213013 | 68.59911 | 7.03105 | 21.33909 | 0.04299 | 0.06026 | 1.9759 | 39.02644 | 30.61643 | 2.46141 | 3.19681 | 1.20523 | 5.4 | 1.274689 | 1170.929 | 0 | 1322.012
2018-09-07 12:10 | 160.8656464 | 146.5228 | 23.548 | 23.49648 | 18.97177 | 23.06 | 1.84675 | 0.84277 | 1.55396 | 0 | 1.002193 | 64.99905 | 7.858267307 | 36.46225 | 5.91293 | 23.71565 | 13.46878 | 1.26195 | 1.26075 | 0.35338 | 4.249914646 | 43.9 | 7 | 27.3 | 2.07 | 0.2 | 6.05 | 2.2 | 0.00648 | 2.234654 | 0 | 0.62 | 0 | 92.8 | 1.3 | 0.65 | 4.3 | 8.580098152 | 0.05085289 | 22.2 | 13.5 | 11.47 | 6.2 | 0.7 | 2139.683105 | 85.72866821 | 1660.5 | 800.8728027 | 1607.214844 | 12813.68652 | 903.3222046 | 68.59911 | 7.03105 | 21.33909 | 0.04299 | 0.06026 | 1.9759 | 39.02644 | 30.61643 | 2.46141 | 3.19681 | 1.20523 | 5.4 | 1.274689 | 1170.935 | 0 | 1322.698
2018-09-07 12:20 | 160.9239807 | 146.5664 | 23.548 | 23.49648 | 18.97177 | 23.06 | 1.84675 | 0.84277 | 1.55396 | 0 | 1.002193 | 64.99905 | 7.861364841 | 36.46225 | 5.91293 | 23.71565 | 13.46878 | 1.26195 | 1.26075 | 0.35338 | 4.294303417 | 43.9 | 7 | 27.3 | 2.07 | 0.2 | 6.05 | 2.2 | 0.00648 | 2.201945 | 0 | 0.62 | 0 | 92.8 | 1.3 | 0.65 | 4.3 | 8.568061829 | 0.05076307 | 22.2 | 13.5 | 11.47 | 6.2 | 0.7 | 2139.693848 | 85.69509125 | 1662.5 | 791.2694702 | 1595.391479 | 12804.77441 | 907.6230469 | 68.59911 | 7.03105 | 21.33909 | 0.04299 | 0.06026 | 1.9759 | 39.02644 | 30.61643 | 2.46141 | 3.19681 | 1.20523 | 5.4 | 1.274689 | 1170.941 | 0 | 1323.171
2018-09-07 12:30 | 160.9822998 | 146.6099 | 22.909 | 23.28845 | 19.2979 | 22.89 | 2.00258 | 0.87229 | 1.27989 | 0 | 0.983707 | 64.04297 | 7.864461899 | 36.46225 | 5.91293 | 23.71565 | 13.46878 | 1.26195 | 1.26075 | 0.35338 | 4.338691711 | 43.9 | 7 | 27.3 | 2.07 | 0.2 | 6.05 | 2.2 | 0.00648 | 2.169212 | 0 | 0.62 | 0 | 92.8 | 1.3 | 0.65 | 4.3 | 8.556024551 | 0.05067331 | 22.2 | 13.5 | 11.47 | 6.2 | 0.7 | 2139.704834 | 85.78109741 | 1664.5 | 815.0707397 | 1602.651733 | 12819.92285 | 911.9239502 | 68.59911 | 7.03105 | 21.33909 | 0.04299 | 0.06026 | 1.78816 | 39.36076 | 31.22415 | 2.37666 | 3.18248 | 1.1691 | 5 | 1.260587 | 1170.94713 | 0 | 1315.926
2018-09-07 12:40 | 160.9594727 | 146.5735 | 22.909 | 23.28845 | 19.2979 | 22.89 | 2.00258 | 0.87229 | 1.27989 | 0 | 0.983707 | 64.04297 | 7.867559433 | 36.46225 | 5.91293 | 23.71565 | 13.46878 | 1.26195 | 1.26075 | 0.35338 | 4.383080482 | 43.9 | 7 | 27.3 | 2.07 | 0.2 | 6.05 | 2.2 | 0.00648 | 2.135379 | 0 | 0.62 | 0 | 92.8 | 1.3 | 0.65 | 4.3 | 8.543987274 | 0.05060793 | 22.2 | 13.5 | 11.47 | 6.2 | 0.7 | 2333.599609 | 85.78884125 | 1666.5 | 801.1519775 | 1602.860718 | 12796.2959 | 908.260498 | 68.59911 | 7.03105 | 21.33909 | 0.04299 | 0.06026 | 1.78816 | 39.36076 | 31.22415 | 2.37666 | 3.18248 | 1.1691 | 5 | 1.260587 | 1278.666 | 0 | 1312.057
2018-09-07 12:50 | 159.8907013 | 145.5192 | 22.909 | 23.28845 | 19.2979 | 22.89 | 2.00258 | 0.87229 | 1.27989 | 0 | 0.983707 | 64.04297 | 7.870656967 | 36.46225 | 5.91293 | 23.71565 | 13.46878 | 1.26195 | 1.26075 | 0.35338 | 4.412953854 | 43.9 | 7 | 27.3 | 2.07 | 0.2 | 6.05 | 2.2 | 0.00648 | 2.087896 | 0 | 0.62 | 0 | 92.8 | 1.3 | 0.65 | 4.3 | 8.601349831 | 0.05127134 | 22.2 | 13.5 | 11.47 | 6.2 | 0.7 | 2333.617188 | 86.17797089 | 1668.5 | 799.8145752 | 1600.549561 | 12809.28418 | 899.2589111 | 68.59911 | 7.03105 | 21.33909 | 0.04299 | 0.06026 | 1.78816 | 39.36076 | 31.22415 | 2.37666 | 3.18248 | 1.1691 | 5 | 1.260587 | 1278.676 | 0 | 1310.443
2018-09-07 13:00 | 160.6146545 | 146.2407 | 22.909 | 23.28845 | 19.2979 | 22.89 | 2.00258 | 0.87229 | 1.27989 | 0 | 0.983707 | 64.04297 | 7.873754025 | 36.46225 | 5.91293 | 23.71565 | 13.46878 | 1.26195 | 1.26075 | 0.35338 | 4.436261177 | 43.9 | 7 | 27.3 | 2.07 | 0.2 | 6.05 | 2.2 | 0.00648 | 2.063896 | 0 | 0.62 | 0 | 92.8 | 1.3 | 0.65 | 4.3 | 8.802617073 | 0.05224464 | 22.2 | 13.5 | 11.47 | 6.2 | 0.7 | 2333.634521 | 86.1676712 | 1670.5 | 792.9346924 | 1602.140625 | 12762.8418 | 902.276001 | 68.59911 | 7.03105 | 21.33909 | 0.04299 | 0.06026 | 1.78816 | 39.36076 | 31.22415 | 2.37666 | 3.18248 | 1.1691 | 5 | 1.260587 | 1278.685845 | 0 | 1308.584
2018-09-07 13:10 | 178.4367828 | 163.8446 | 22.909 | 23.28845 | 19.2979 | 22.89 | 2.00258 | 0.87229 | 1.27989 | 0 | 0.983707 | 64.04297 | 7.876851559 | 36.46225 | 5.91293 | 23.71565 | 13.46878 | 1.26195 | 1.26075 | 0.35338 | 4.459568501 | 43.9 | 7 | 27.3 | 2.07 | 0.2 | 6.05 | 2.2 | 0.00648 | 2.255743 | 0 | 0.62 | 0 | 92.8 | 1.3 | 0.65 | 4.3 | 10.57025814 | 0.05673368 | 22.2 | 13.5 | 11.47 | 6.2 | 0.7 | 2333.6521 | 86.17864227 | 1672.5 | 904.6599121 | 1678.856201 | 13959.75293 | 942.1141357 | 68.59911 | 7.03105 | 21.33909 | 0.04299 | 0.06026 | 1.78816 | 39.36076 | 31.22415 | 2.37666 | 3.18248 | 1.1691 | 5 | 1.260587 | 1278.696 | 0 | 1301.619
2018-09-07 13:20 | 179.3726196 | 164.7796 | 22.909 | 23.28845 | 19.2979 | 22.89 | 2.00258 | 0.87229 | 1.27989 | 0 | 0.983707 | 64.04297 | 7.879949093 | 36.46225 | 5.91293 | 23.71565 | 13.46878 | 1.26195 | 1.26075 | 0.35338 | 4.482875824 | 43.9 | 7 | 27.3 | 2.07 | 0.2 | 6.05 | 2.2 | 0.00648 | 2.230212 | 0 | 0.62 | 0 | 92.8 | 1.3 | 0.65 | 4.3 | 10.54636955 | 0.05632163 | 22.2 | 13.5 | 11.47 | 6.2 | 0.7 | 2333.669678 | 86.21900177 | 1674.5 | 937.7831421 | 1687.712891 | 14141.48438 | 991.3292236 | 68.59911 | 7.03105 | 21.33909 | 0.04299 | 0.06026 | 1.78816 | 39.36076 | 31.22415 | 2.37666 | 3.18248 | 1.1691 | 5 | 1.260587 | 1278.705 | 0 | 1302.357
2018-09-07 13:30 | 180.3084412 | 165.7297 | 23.436 | 23.44934 | 19.40168 | 22.93 | 1.92244 | 0.86355 | 1.51826 | 0 | 0.999431 | 64.81178 | 7.88304615 | 36.46225 | 5.91293 | 23.71565 | 13.46878 | 1.26195 | 1.26075 | 0.35338 | 4.491365433 | 43.9 | 7 | 27.3 | 2.07 | 0.2 | 6.05 | 2.2 | 0.00648 | 2.204291 | 0 | 0.62 | 0 | 92.8 | 1.3 | 0.65 | 4.3 | 10.6305151 | 0.05648776 | 22.2 | 13.5 | 11.47 | 6.2 | 0.7 | 2333.687012 | 86.2593689 | 1676.5 | 970.9063721 | 1683.362549 | 14048.55078 | 990.2310181 | 68.59911 | 7.03105 | 21.33909 | 0.04299 | 0.06026 | 1.74883 | 39.48914 | 31.15425 | 2.25137 | 3.2516 | 1.21225 | 4.3 | 1.267536 | 1278.715 | 0 | 1305.984
2018-09-07 13:40 | 181.0596161 | 166.5148 | 23.436 | 23.44934 | 19.40168 | 22.93 | 1.92244 | 0.86355 | 1.51826 | 0 | 0.999431 | 64.81178 | 7.886143684 | 36.46225 | 5.91293 | 23.71565 | 13.46878 | 1.26195 | 1.26075 | 0.35338 | 4.482917309 | 43.9 | 7 | 27.3 | 2.07 | 0.2 | 6.05 | 2.2 | 0.00648 | 2.175762 | 0 | 0.62 | 0 | 92.8 | 1.3 | 0.65 | 4.3 | 10.60816288 | 0.05614396 | 22.2 | 13.5 | 11.47 | 6.2 | 0.7 | 2322.664063 | 86.29972839 | 1678.5 | 1004.029602 | 1691.84729 | 14193.33691 | 989.1173706 | 68.59911 | 7.03105 | 21.33909 | 0.04299 | 0.06026 | 1.74883 | 39.48914 | 31.15425 | 2.25137 | 3.2516 | 1.21225 | 4.3 | 1.267536 | 1272.591 | 0 | 1306.548
2018-09-07 13:50 | 180.2594604 | 165.7671 | 23.436 | 23.44934 | 19.40168 | 22.93 | 1.92244 | 0.86355 | 1.51826 | 0 | 0.999431 | 64.81178 | 7.889241219 | 36.46225 | 5.91293 | 23.71565 | 13.46878 | 1.26195 | 1.26075 | 0.35338 | 4.474469185 | 43.9 | 7 | 27.3 | 2.07 | 0.2 | 6.05 | 2.2 | 0.00648 | 2.1286 | 0 | 0.62 | 0 | 92.8 | 1.3 | 0.65 | 4.3 | 9.949926376 | 0.05288331 | 22.2 | 13.5 | 11.47 | 6.2 | 0.7 | 2322.679443 | 86.34008789 | 1680.5 | 1037.152832 | 1678.922241 | 14065.78613 | 987.9091797 | 68.59911 | 7.03105 | 21.33909 | 0.04299 | 0.06026 | 1.74883 | 39.48914 | 31.15425 | 2.25137 | 3.2516 | 1.21225 | 4.3 | 1.267536 | 1272.6 | 0 | 1312.954
2018-09-07 14:00 | 181.110733 | 166.6514 | 23.436 | 23.44934 | 19.40168 | 22.93 | 1.92244 | 0.86355 | 1.51826 | 0 | 0.999431 | 64.81178 | 7.892338276 | 36.46225 | 5.91293 | 23.71565 | 13.46878 | 1.26195 | 1.26075 | 0.35338 | 4.466021061 | 43.9 | 7 | 27.3 | 2.07 | 0.2 | 6.05 | 2.2 | 0.00648 | 2.100929 | 0 | 0.62 | 0 | 92.8 | 1.3 | 0.65 | 4.3 | 9.928517342 | 0.05253098 | 22.2 | 13.5 | 11.47 | 6.2 | 0.7 | 2322.694824 | 86.18379211 | 1682.5 | 1034.757446 | 1700.630249 | 14184.16602 | 986.7009888 | 68.59911 | 7.03105 | 21.33909 | 0.04299 | 0.06026 | 1.74883 | 39.48914 | 31.15425 | 2.25137 | 3.2516 | 1.21225 | 4.3 | 1.267536 | 1272.608 | 0 | 1313.73
2018-09-07 14:10 | 180.8492279 | 166.436 | 23.436 | 23.44934 | 19.40168 | 22.93 | 1.92244 | 0.86355 | 1.51826 | 0 | 0.999431 | 64.81178 | 7.89543581 | 36.46225 | 5.91293 | 23.71565 | 13.46878 | 1.26195 | 1.26075 | 0.35338 | 4.457573414 | 43.9 | 7 | 27.3 | 2.07 | 0.2 | 6.05 | 2.2 | 0.00648 | 2.060226 | 0 | 0.62 | 0 | 92.8 | 1.3 | 0.65 | 4.3 | 9.937619209 | 0.05265113 | 22.2 | 13.5 | 11.47 | 6.2 | 0.7 | 2322.710205 | 86.11788177 | 1684.5 | 1068.388794 | 1687.995972 | 14145.14746 | 985.4927979 | 68.59911 | 7.03105 | 21.33909 | 0.04299 | 0.06026 | 1.74883 | 39.48914 | 31.15425 | 2.25137 | 3.2516 | 1.21225 | 4.3 | 1.267536 | 1272.617 | 0 | 1313.164
2018-09-07 14:20 | 180.5877228 | 166.1461 | 23.436 | 23.44934 | 19.40168 | 22.93 | 1.92244 | 0.86355 | 1.51826 | 0 | 0.999431 | 64.81178 | 7.972893238 | 36.46225 | 5.91293 | 23.71565 | 13.46878 | 1.26195 | 1.26075 | 0.35338 | 4.44912529 | 43.9 | 7 | 27.3 | 2.07 | 0.2 | 6.05 | 2.2 | 0.00648 | 2.019633 | 0 | 0.62 | 0 | 92.8 | 1.3 | 0.65 | 4.3 | 9.946721077 | 0.05275079 | 22.2 | 13.5 | 11.47 | 6.2 | 0.7 | 2322.725586 | 86.157547 | 1686.5 | 1000.63562 | 1692.365723 | 14130.24805 | 986.9944458 | 68.59911 | 7.03105 | 21.33909 | 0.04299 | 0.06026 | 1.74883 | 39.48914 | 31.15425 | 2.25137 | 3.2516 | 1.21225 | 4.3 | 1.267536 | 1272.625 | 0 | 1313.549
2018-09-07 14:30 | 180.3262177 | 165.6927 | 24.016 | 23.46318 | 18.57936 | 22.77 | 1.79768 | 0.87525 | 1.50775 | 0 | 1.023561 | 65.34318 | 8.213726044 | 36.46225 | 5.91293 | 23.71565 | 13.46878 | 1.26195 | 1.26075 | 0.35338 | 4.440677166 | 43.9 | 7 | 27.3 | 2.07 | 0.2 | 6.05 | 2.2 | 0.00648 | 1.979148 | 0 | 0.62 | 0 | 92.8 | 1.3 | 0.65 | 4.3 | 9.920434952 | 0.05261715 | 22.2 | 13.5 | 11.47 | 6.2 | 0.7 | 2322.740967 | 86.26793671 | 1688.5 | 1078.144775 | 1689.052002 | 14190.78418 | 997.0772705 | 68.65192 | 7.11428 | 21.35045 | 0.05251 | 0.17231 | 1.74883 | 39.48914 | 31.15425 | 2.25137 | 3.2516 | 1.21225 | 4.3 | 1.267536 | 1272.634 | 0 | 1306.142
2018-09-07 14:40 | 181.5267792 | 163.2679 | 24.016 | 23.46318 | 18.57936 | 22.77 | 1.79768 | 0.87525 | 1.50775 | 0 | 1.023561 | 65.34318 | 11.87215042 | 36.46225 | 5.91293 | 23.71565 | 13.46878 | 1.26195 | 1.26075 | 0.35338 | 4.432229042 | 43.9 | 7 | 27.3 | 2.07 | 0.2 | 6.05 | 2.2 | 0.00648 | 1.954515 | 0 | 0.62 | 0 | 92.8 | 1.3 | 0.65 | 4.3 | 9.898224831 | 0.05118035 | 22.2 | 13.5 | 11.47 | 6.2 | 0.7 | 2271.474365 | 86.2625351 | 1690.5 | 999.5125732 | 1701.685303 | 14174.25391 | 995.9133911 | 68.65192 | 7.11428 | 21.35045 | 0.05251 | 0.17231 | 1.74883 | 39.48914 | 31.15425 | 2.25137 | 3.2516 | 1.21225 | 4.3 | 1.267536 | 1244.152425 | 0 | 1308.287
2018-09-07 14:50 | 190.3844757 | 168.5484 | 24.016 | 23.46318 | 18.57936 | 22.77 | 1.79768 | 0.87525 | 1.50775 | 0 | 1.023561 | 65.34318 | 15.19278717 | 36.46225 | 5.91293 | 23.71565 | 13.46878 | 1.26195 | 1.26075 | 0.35338 | 4.633069515 | 43.9 | 7 | 27.3 | 2.07 | 0.2 | 6.05 | 2.2 | 0.00648 | 2.010231 | 0 | 0.62 | 0 | 92.8 | 1.3 | 0.65 | 4.3 | 14.87422848 | 0.07235347 | 22.2 | 13.5 | 11.47 | 6.2 | 0.7 | 2271.497314 | 86.27072906 | 1692.5 | 1072.360596 | 1716.725098 | 14565.85156 | 1019.640686 | 68.65192 | 7.11428 | 21.35045 | 0.05251 | 0.17231 | 1.74883 | 39.48914 | 31.15425 | 2.25137 | 3.2516 | 1.21225 | 4.3 | 1.267536 | 1244.165 | 0 | 1261.576
2018-09-07 15:00 | 170.4773865 | 151.5123 | 24.016 | 23.46318 | 18.57936 | 22.77 | 1.79768 | 0.87525 | 1.50775 | 0 | 1.023561 | 65.34318 | 11.97417927 | 36.46225 | 5.91293 | 23.71565 | 13.46878 | 1.26195 | 1.26075 | 0.35338 | 5.226394176 | 43.9 | 7 | 27.3 | 2.07 | 0.2 | 6.05 | 2.2 | 0.00648 | 1.764528 | 0 | 0.62 | 0 | 92.8 | 1.3 | 0.65 | 4.3 | 10.49867153 | 0.05754224 | 22.2 | 13.5 | 11.47 | 6.2 | 0.7 | 2271.520264 | 85.77944183 | 1694.5 | 1186.960693 | 1707.977661 | 14200.37598 | 1052.970703 | 68.65192 | 7.11428 | 21.35045 | 0.05251 | 0.17231 | 1.74883 | 39.48914 | 31.15425 | 2.25137 | 3.2516 | 1.21225 | 4.3 | 1.267536 | 1244.178 | 0 | 1290.008
2018-09-07 15:10 | 169.9581299 | 153.2532 | 24.016 | 23.46318 | 18.57936 | 22.77 | 1.79768 | 0.87525 | 1.50775 | 0 | 1.023561 | 65.34318 | 8.755571365 | 36.46225 | 5.91293 | 23.71565 | 13.46878 | 1.26195 | 1.26075 | 0.35338 | 6.225586891 | 43.9 | 7 | 27.3 | 2.07 | 0.2 | 6.05 | 2.2 | 0.00648 | 1.723753 | 0 | 0.62 | 0 | 92.8 | 1.3 | 0.65 | 4.3 | 10.35407448 | 0.05793666 | 22.2 | 13.5 | 11.47 | 6.2 | 0.7 | 2271.543213 | 85.64437103 | 1696.5 | 1058.904541 | 1655.705078 | 13682.67871 | 972.1642456 | 68.65192 | 7.11428 | 21.35045 | 0.05251 | 0.17231 | 1.74883 | 39.48914 | 31.15425 | 2.25137 | 3.2516 | 1.21225 | 4.3 | 1.267536 | 1244.191 | 0 | 1292.77
2018-09-07 15:20 | 169.4388885 | 153.299 | 24.016 | 23.46318 | 18.57936 | 22.77 | 1.79768 | 0.87525 | 1.50775 | 0 | 1.023561 | 65.34318 | 8.237059593 | 36.46225 | 5.91293 | 23.71565 | 13.46878 | 1.26195 | 1.26075 | 0.35338 | 6.219677448 | 43.9 | 7 | 27.3 | 2.07 | 0.2 | 6.05 | 2.2 | 0.00648 | 1.683194 | 0 | 0.62 | 0 | 92.8 | 1.3 | 0.65 | 4.3 | 10.35656548 | 0.05828907 | 22.2 | 13.5 | 11.47 | 6.2 | 0.7 | 2271.566162 | 85.51169586 | 1698.5 | 952.4144287 | 1643.604614 | 13759.44141 | 959.8582153 | 68.65192 | 7.11428 | 21.35045 | 0.05251 | 0.17231 | 1.74883 | 39.48914 | 31.15425 | 2.25137 | 3.2516 | 1.21225 | 4.3 | 1.267536 | 1244.203 | 0 | 1293.645
2018-09-07 15:30 | 103.444313 | 88.02793 | 23.666 | 22.26254 | 18.66101 | 22.71 | 1.94452 | 0.86736 | 1.39613 | 0 | 1.063041 | 62.74682 | 8.196549416 | 36.46225 | 5.91293 | 23.71565 | 13.46878 | 1.26195 | 1.26075 | 0.35338 | 6.213767529 | 43.9 | 7 | 27.3 | 2.07 | 0.2 | 6.05 | 2.2 | 0.00648 | 1.006062 | 0 | 0.62 | 0 | 92.8 | 1.3 | 0.65 | 4.3 | 10.39212418 | 0.09308531 | 22.2 | 13.5 | 11.47 | 6.2 | 0.7 | 2271.589111 | 83.96678925 | 1700.5 | 922.4064331 | 1507.891357 | 10412.99316 | 836.1307983 | 68.72279 | 7.13906 | 21.38371 | 0.04147 | 0.0685 | 1.9058 | 39.43081 | 32.15032 | 2.13146 | 3.34495 | 1.37846 | 4.3 | 1.226452 | 1244.216 | 0 | 1092.492
2018-09-07 15:40 | 168.4146271 | 152.4479 | 23.666 | 22.26254 | 18.66101 | 22.71 | 1.94452 | 0.86736 | 1.39613 | 0 | 1.063041 | 62.74682 | 8.156038284 | 36.46225 | 5.91293 | 23.71565 | 13.46878 | 1.26195 | 1.26075 | 0.35338 | 6.207858086 | 43.9 | 7 | 27.3 | 2.07 | 0.2 | 6.05 | 2.2 | 0.00648 | 1.602861 | 0 | 0.62 | 0 | 92.8 | 1.3 | 0.65 | 4.3 | 10.58587456 | 0.05995262 | 22.2 | 13.5 | 11.47 | 6.2 | 0.7 | 2434.713867 | 86.66278839 | 1702.5 | 904.520874 | 1654.691895 | 13668.98633 | 929.2749023 | 68.72279 | 7.13906 | 21.38371 | 0.04147 | 0.0685 | 1.9058 | 39.43081 | 32.15032 | 2.13146 | 3.34495 | 1.37846 | 4.3 | 1.226452 | 1334.841 | 0 | 1178.821
2018-09-07 15:50 | 171.3587494 | 157.1932 | 23.666 | 22.26254 | 18.66101 | 22.71 | 1.94452 | 0.86736 | 1.39613 | 0 | 1.063041 | 62.74682 | 8.115528107 | 36.46225 | 5.91293 | 23.71565 | 13.46878 | 1.26195 | 1.26075 | 0.35338 | 4.443846226 | 43.9 | 7 | 27.3 | 2.07 | 0.2 | 6.05 | 2.2 | 0.00648 | 1.60621 | 0 | 0.62 | 0 | 92.8 | 1.3 | 0.65 | 4.3 | 12.67283535 | 0.07061087 | 22.2 | 13.5 | 11.47 | 6.2 | 0.7 | 2434.731201 | 86.54884338 | 1704.5 | 934.24823 | 1658.519897 | 13688.30762 | 960.8872681 | 68.72279 | 7.13906 | 21.38371 | 0.04147 | 0.0685 | 1.9058 | 39.43081 | 32.15032 | 2.13146 | 3.34495 | 1.37846 | 4.3 | 1.226452 | 1334.851 | 0 | 1158.269
2018-09-07 16:00 | 169.091507 | 155.0743 | 23.666 | 22.26254 | 18.66101 | 22.71 | 1.94452 | 0.86736 | 1.39613 | 0 | 1.063041 | 62.74682 | 8.075017929 | 36.46225 | 5.91293 | 23.71565 | 13.46878 | 1.26195 | 1.26075 | 0.35338 | 4.367592812 | 43.9 | 7 | 27.3 | 2.07 | 0.2 | 6.05 | 2.2 | 0.00648 | 1.574646 | 0 | 0.62 | 0 | 92.8 | 1.3 | 0.65 | 4.3 | 12.75515747 | 0.0719953 | 22.2 | 13.5 | 11.47 | 6.2 | 0.7 | 2434.748291 | 86.43489838 | 1706.5 | 963.9755859 | 1660.481934 | 13567.05273 | 963.7423096 | 68.72279 | 7.13906 | 21.38371 | 0.04147 | 0.0685 | 1.9058 | 39.43081 | 32.15032 | 2.13146 | 3.34495 | 1.37846 | 4.3 | 1.226452 | 1334.86 | 0 | 1154.738
2018-09-07 16:10 | 169.6894836 | 155.7938 | 23.666 | 22.26254 | 18.66101 | 22.71 | 1.94452 | 0.86736 | 1.39613 | 0 | 1.063041 | 62.74682 | 8.034507751 | 36.46225 | 5.91293 | 23.71565 | 13.46878 | 1.26195 | 1.26075 | 0.35338 | 4.291339874 | 43.9 | 7 | 27.3 | 2.07 | 0.2 | 6.05 | 2.2 | 0.00648 | 1.569865 | 0 | 0.62 | 0 | 92.8 | 1.3 | 0.65 | 4.3 | 12.83747959 | 0.07223268 | 22.2 | 13.5 | 11.47 | 6.2 | 0.7 | 2434.765381 | 86.07661438 | 1708.5 | 961.192627 | 1653.172241 | 13655.08496 | 966.59729 | 68.72279 | 7.13906 | 21.38371 | 0.04147 | 0.0685 | 1.9058 | 39.43081 | 32.15032 | 2.13146 | 3.34495 | 1.37846 | 4.3 | 1.226452 | 1334.87 | 0 | 1154.612
2018-09-07 16:20 | 170.2874451 | 160.422 | 23.666 | 22.26254 | 18.66101 | 22.71 | 1.94452 | 0.86736 | 1.39613 | 0 | 1.063041 | 62.74682 | 7.993997097 | 36.46225 | 5.91293 | 23.71565 | 13.46878 | 1.26195 | 1.26075 | 0.35338 | 0.306416124 | 43.9 | 7 | 27.3 | 2.07 | 0.2 | 6.05 | 2.2 | 0.00648 | 1.565012 | 0 | 0.62 | 0 | 92.8 | 1.3 | 0.65 | 4.3 | 13.12557125 | 0.07362276 | 22.2 | 13.5 | 11.47 | 6.2 | 0.7 | 2434.782471 | 85.82583618 | 1710.5 | 909.8156738 | 1675.105347 | 13749.00195 | 969.4523315 | 68.72279 | 7.13906 | 21.38371 | 0.04147 | 0.0685 | 1.9058 | 39.43081 | 32.15032 | 2.13146 | 3.34495 | 1.37846 | 4.3 | 1.226452 | 1334.879 | 0 | 1152.36
2018-09-07 16:30 | 170.792923 | 161.0915 | 23.733 | 24.43857 | 18.32667 | 23.31 | 1.74105 | 0.83114 | 1.41577 | 0 | 0.971129 | 66.93054 | 7.953486919 | 36.46225 | 5.91293 | 23.71565 | 13.46878 | 1.26195 | 1.26075 | 0.35338 | 0.188719556 | 43.9 | 7 | 27.3 | 2.07 | 0.2 | 6.05 | 2.2 | 0.00648 | 1.559242 | 0 | 0.62 | 0 | 92.8 | 1.3 | 0.65 | 4.3 | 13.20400333 | 0.07387003 | 22.2 | 13.5 | 11.47 | 6.2 | 0.7 | 2434.799805 | 85.73747253 | 1712.5 | 893.6630249 | 1661.256348 | 13796.65723 | 972.7955933 | 68.52636 | 7.15136 | 21.32769 | 0.04926 | 0.11433 | 1.89602 | 39.62878 | 31.60397 | 2.084 | 3.47755 | 1.30925 | 4.3 | 1.253918 | 1334.889 | 0 | 1353.67
2018-09-07 16:40 | 171.2367249 | 161.6999 | 23.733 | 24.43857 | 18.32667 | 23.31 | 1.74105 | 0.83114 | 1.41577 | 0 | 0.971129 | 66.93054 | 7.912976265 | 36.46225 | 5.91293 | 23.71565 | 13.46878 | 1.26195 | 1.26075 | 0.35338 | 0.071023002 | 43.9 | 7 | 27.3 | 2.07 | 0.2 | 6.05 | 2.2 | 0.00648 | 1.55285 | 0 | 0.62 | 0 | 92.8 | 1.3 | 0.65 | 4.3 | 13.31027222 | 0.07429693 | 22.2 | 13.5 | 11.47 | 6.2 | 0.7 | 2436.765381 | 85.77526093 | 1714.5 | 933.4432983 | 1666.40564 | 13717.81836 | 977.072876 | 68.52636 | 7.15136 | 21.32769 | 0.04926 | 0.11433 | 1.89602 | 39.62878 | 31.60397 | 2.084 | 3.47755 | 1.30925 | 4.3 | 1.253918 | 1335.981 | 0 | 1352.298
2018-09-07 16:50 | 191.2915802 | 177.0959 | 23.733 | 24.43857 | 18.32667 | 23.31 | 1.74105 | 0.83114 | 1.41577 | 0 | 0.971129 | 66.93054 | 7.872466087 | 36.46225 | 5.91293 | 23.71565 | 13.46878 | 1.26195 | 1.26075 | 0.35338 | 4.600130081 | 43.9 | 7 | 27.3 | 2.07 | 0.2 | 6.05 | 2.2 | 0.00648 | 1.723051 | 0 | 0.62 | 0 | 92.8 | 1.3 | 0.65 | 4.3 | 17.32442474 | 0.0869857 | 22.2 | 13.5 | 11.47 | 6.2 | 0.7 | 2436.769287 | 85.95214081 | 1716.5 | 1115.436768 | 1753.291138 | 15279.85254 | 1055.098755 | 68.52636 | 7.15136 | 21.32769 | 0.04926 | 0.11433 | 1.89602 | 39.62878 | 31.60397 | 2.084 | 3.47755 | 1.30925 | 4.3 | 1.253918 | 1335.983 | 0 | 1328.278
2018-09-07 17:00 | 190.6842651 | 176.6363 | 23.733 | 24.43857 | 18.32667 | 23.31 | 1.74105 | 0.83114 | 1.41577 | 0 | 0.971129 | 66.93054 | 7.831955433 | 36.46225 | 5.91293 | 23.71565 | 13.46878 | 1.26195 | 1.26075 | 0.35338 | 4.510035038 | 43.9 | 7 | 27.3 | 2.07 | 0.2 | 6.05 | 2.2 | 0.00648 | 1.705951 | 0 | 0.62 | 0 | 92.8 | 1.3 | 0.65 | 4.3 | 17.25193787 | 0.08690442 | 22.2 | 13.5 | 11.47 | 6.2 | 0.7 | 2436.772949 | 86.12902832 | 1718.5 | 1148.51123 | 1761.882202 | 15079.4668 | 1051.190186 | 68.52636 | 7.15136 | 21.32769 | 0.04926 | 0.11433 | 1.89602 | 39.62878 | 31.60397 | 2.084 | 3.47755 | 1.30925 | 4.3 | 1.253918 | 1335.985 | 0 | 1327.771
2018-09-07 17:10 | 191.0263062 | 177.0331 | 23.733 | 24.43857 | 18.32667 | 23.31 | 1.74105 | 0.83114 | 1.41577 | 0 | 0.971129 | 66.93054 | 7.791445255 | 36.46225 | 5.91293 | 23.71565 | 13.46878 | 1.26195 | 1.26075 | 0.35338 | 4.504436016 | 43.9 | 7 | 27.3 | 2.07 | 0.2 | 6.05 | 2.2 | 0.00648 | 1.697361 | 0 | 0.62 | 0 | 92.8 | 1.3 | 0.65 | 4.3 | 16.25889778 | 0.0817779 | 22.2 | 13.5 | 11.47 | 6.2 | 0.7 | 2436.776855 | 86.30376434 | 1720.5 | 1101.603394 | 1749.520142 | 15057.54297 | 1047.281738 | 68.52636 | 7.15136 | 21.32769 | 0.04926 | 0.11433 | 1.89602 | 39.62878 | 31.60397 | 2.084 | 3.47755 | 1.30925 | 4.3 | 1.253918 | 1335.987 | 0 | 1339.091
2018-09-07 17:20 | 191.1340179 | 177.1976 | 23.733 | 24.43857 | 18.32667 | 23.31 | 1.74105 | 0.83114 | 1.41577 | 0 | 0.971129 | 66.93054 | 7.750935078 | 36.46225 | 5.91293 | 23.71565 | 13.46878 | 1.26195 | 1.26075 | 0.35338 | 4.498836994 | 43.9 | 7 | 27.3 | 2.07 | 0.2 | 6.05 | 2.2 | 0.00648 | 1.686662 | 0 | 0.62 | 0 | 92.8 | 1.3 | 0.65 | 4.3 | 16.26858711 | 0.08179898 | 22.2 | 13.5 | 11.47 | 6.2 | 0.7 | 2436.780518 | 86.26371765 | 1722.5 | 1078.737305 | 1738.328979 | 15026.24805 | 1043.373169 | 68.52636 | 7.15136 | 21.32769 | 0.04926 | 0.11433 | 1.89602 | 39.62878 | 31.60397 | 2.084 | 3.47755 | 1.30925 | 4.3 | 1.253918 | 1335.989 | 0 | 1339.445
2018-09-07 17:30 | 189.6880341 | 175.822 | 23.01 | 24.76255 | 18.23761 | 23.35 | 1.96594 | 1.03529 | 1.234 | 0 | 0.929226 | 66.86629 | 7.710424423 | 36.46225 | 5.91293 | 23.71565 | 13.46878 | 1.26195 | 1.26075 | 0.35338 | 4.493237495 | 43.9 | 7 | 27.3 | 2.07 | 0.2 | 6.05 | 2.2 | 0.00648 | 1.662333 | 0 | 0.62 | 0 | 92.8 | 1.3 | 0.65 | 4.3 | 16.27342796 | 0.08243949 | 22.2 | 13.5 | 11.47 | 6.2 | 0.7 | 2436.784424 | 86.22367859 | 1724.5 | 1091.988037 | 1743.734497 | 15099.94727 | 1041.283447 | 68.52636 | 7.15136 | 21.32769 | 0.04926 | 0.11433 | 1.80239 | 39.79 | 31.5232 | 2.11916 | 3.62422 | 1.32525 | 4.2 | 1.262245 | 1335.991 | 0 | 1375.64
2018-09-07 17:40 | 188.123703 | 174.3619 | 23.01 | 24.76255 | 18.23761 | 23.35 | 1.96594 | 1.03529 | 1.234 | 0 | 0.929226 | 66.86629 | 7.669914246 | 36.46225 | 5.91293 | 23.71565 | 13.46878 | 1.26195 | 1.26075 | 0.35338 | 4.454742432 | 43.9 | 7 | 27.3 | 2.07 | 0.2 | 6.05 | 2.2 | 0.00648 | 1.637151 | 0 | 0.62 | 0 | 92.8 | 1.3 | 0.65 | 4.3 | 16.24860001 | 0.08298841 | 22.2 | 13.5 | 11.47 | 6.2 | 0.7 | 2406.152344 | 85.84346008 | 1726.5 | 1104.112671 | 1750.368286 | 15069.76855 | 1040.117432 | 68.52636 | 7.15136 | 21.32769 | 0.04926 | 0.11433 | 1.80239 | 39.79 | 31.5232 | 2.11916 | 3.62422 | 1.32525 | 4.2 | 1.262245 | 1318.974 | 0 | 1374.136
2018-09-07 17:50 | 189.9331818 | 176.2801 | 23.01 | 24.76255 | 18.23761 | 23.35 | 1.96594 | 1.03529 | 1.234 | 0 | 0.929226 | 66.86629 | 7.629403591 | 36.46225 | 5.91293 | 23.71565 | 13.46878 | 1.26195 | 1.26075 | 0.35338 | 4.382357121 | 43.9 | 7 | 27.3 | 2.07 | 0.2 | 6.05 | 2.2 | 0.00648 | 1.641315 | 0 | 0.62 | 0 | 92.8 | 1.3 | 0.65 | 4.3 | 15.85135174 | 0.08023458 | 22.2 | 13.5 | 11.47 | 6.2 | 0.7 | 2406.165527 | 85.80091095 | 1728.5 | 1200.043213 | 1753.972534 | 15167.60156 | 1080.537231 | 68.52636 | 7.15136 | 21.32769 | 0.04926 | 0.11433 | 1.80239 | 39.79 | 31.5232 | 2.11916 | 3.62422 | 1.32525 | 4.2 | 1.262245 | 1318.981 | 0 | 1379.199
2018-09-07 18:00 | 202.2937012 | 188.659 | 23.01 | 24.76255 | 18.23761 | 23.35 | 1.96594 | 1.03529 | 1.234 | 0 | 0.929226 | 66.86629 | 7.588893414 | 36.46225 | 5.91293 | 23.71565 | 13.46878 | 1.26195 | 1.26075 | 0.35338 | 4.309972286 | 43.9 | 7 | 27.3 | 2.07 | 0.2 | 6.05 | 2.2 | 0.00648 | 1.735792 | 0 | 0.62 | 0 | 92.8 | 1.3 | 0.65 | 4.3 | 17.63779831 | 0.0840365 | 22.2 | 13.5 | 11.47 | 6.2 | 0.7 | 2406.178955 | 85.97338104 | 1730.5 | 1182.346802 | 1804.964111 | 16099.03223 | 1109.577637 | 68.46071 | 7.12403 | 21.27644 | 0.05865 | 0.16288 | 1.80239 | 39.79 | 31.5232 | 2.11916 | 3.62422 | 1.32525 | 4.2 | 1.262245 | 1318.988 | 0 | 1375.119
2018-09-07 18:10 | 171.9884033 | 162.8712 | 23.01 | 24.76255 | 18.23761 | 23.35 | 1.96594 | 1.03529 | 1.234 | 0 | 0.929226 | 66.86629 | 7.548383236 | 36.46225 | 5.91293 | 23.71565 | 13.46878 | 1.26195 | 1.26075 | 0.35338 | 0.103542238 | 43.9 | 7 | 27.3 | 2.07 | 0.2 | 6.05 | 2.2 | 0.00648 | 1.465267 | 0 | 0.62 | 0 | 92.8 | 1.3 | 0.65 | 4.3 | 12.84436226 | 0.07154167 | 22.2 | 13.5 | 11.47 | 6.2 | 0.7 | 2406.192139 | 85.78329468 | 1732.5 | 1126.131592 | 1684.081665 | 13960.76563 | 1017.239868 | 68.46071 | 7.12403 | 21.27644 | 0.05865 | 0.16288 | 1.80239 | 39.79 | 31.5232 | 2.11916 | 3.62422 | 1.32525 | 4.2 | 1.262245 | 1318.996 | 0 | 1395.325
2018-09-07 18:20 | 170.040802 | 161.0082 | 23.01 | 24.76255 | 18.23761 | 23.35 | 1.96594 | 1.03529 | 1.234 | 0 | 0.929226 | 66.86629 | 7.507872581 | 36.46225 | 5.91293 | 23.71565 | 13.46878 | 1.26195 | 1.26075 | 0.35338 | 0.086427934 | 43.9 | 7 | 27.3 | 2.07 | 0.2 | 6.05 | 2.2 | 0.00648 | 1.438304 | 0 | 0.62 | 0 | 92.8 | 1.3 | 0.65 | 4.3 | 12.98172951 | 0.07311645 | 22.2 | 13.5 | 11.47 | 6.2 | 0.7 | 2406.205322 | 85.95718384 | 1734.5 | 1101.619019 | 1665.810059 | 13739.33691 | 963.0061035 | 68.46071 | 7.12403 | 21.27644 | 0.05865 | 0.16288 | 1.80239 | 39.79 | 31.5232 | 2.11916 | 3.62422 | 1.32525 | 4.2 | 1.262245 | 1319.003 | 0 | 1391.892
2018-09-07 18:30 | 170.3175964 | 161.3507 | 22.95 | 24.57988 | 18.12646 | 23.61 | 1.89481 | 0.82313 | 1.46439 | 0 | 0.933691 | 66.47535 | 7.467362404 | 36.46225 | 5.91293 | 23.71565 | 13.46878 | 1.26195 | 1.26075 | 0.35338 | 0.069313623 | 43.9 | 7 | 27.3 | 2.07 | 0.2 | 6.05 | 2.2 | 0.00648 | 1.430258 | 0 | 0.62 | 0 | 92.8 | 1.3 | 0.65 | 4.3 | 15.00905609 | 0.08442253 | 22.2 | 13.5 | 11.47 | 6.2 | 0.7 | 2406.218506 | 86.13106537 | 1736.5 | 1077.106445 | 1675.787598 | 13934.49414 | 961.9088135 | 68.46071 | 7.12403 | 21.27644 | 0.05865 | 0.16288 | 1.70085 | 39.79494 | 32.09576 | 1.9366 | 3.71642 | 1.28439 | 4.6 | 1.239882 | 1319.01 | 0 | 1354.056
2018-09-07 18:40 | 170.5943909 | 161.6932 | 22.95 | 24.57988 | 18.12646 | 23.61 | 1.89481 | 0.82313 | 1.46439 | 0 | 0.933691 | 66.47535 | 7.426851749 | 36.46225 | 5.91293 | 23.71565 | 13.46878 | 1.26195 | 1.26075 | 0.35338 | 0.052199319 | 43.9 | 7 | 27.3 | 2.07 | 0.2 | 6.05 | 2.2 | 0.00648 | 1.422179 | 0 | 0.62 | 0 | 92.8 | 1.3 | 0.65 | 4.3 | 15.41858768 | 0.08661094 | 22.2 | 13.5 | 11.47 | 6.2 | 0.7 | 2422.914307 | 86.19218445 | 1738.5 | 1061.282593 | 1670.383423 | 13929.23242 | 960.8115234 | 68.46071 | 7.12403 | 21.27644 | 0.05865 | 0.16288 | 1.70085 | 39.79494 | 32.09576 | 1.9366 | 3.71642 | 1.28439 | 4.6 | 1.239882 | 1328.286 | 0 | 1349.814
2018-09-07 18:50 | 170.7885895 | 161.9538 | 22.95 | 24.57988 | 18.12646 | 23.61 | 1.89481 | 0.82313 | 1.46439 | 0 | 0.933691 | 66.47535 | 7.386341572 | 36.46225 | 5.91293 | 23.71565 | 13.46878 | 1.26195 | 1.26075 | 0.35338 | 0.035085011 | 43.9 | 7 | 27.3 | 2.07 | 0.2 | 6.05 | 2.2 | 0.00648 | 1.413382 | 0 | 0.62 | 0 | 92.8 | 1.3 | 0.65 | 4.3 | 15.5228157 | 0.08712121 | 22.2 | 13.5 | 11.47 | 6.2 | 0.7 | 2422.918701 | 86.16127014 | 1740.5 | 917.7198486 | 1682.682739 | 13987.31445 | 959.7141724 | 68.46071 | 7.12403 | 21.27644 | 0.05865 | 0.16288 | 1.70085 | 39.79494 | 32.09576 | 1.9366 | 3.71642 | 1.28439 | 4.6 | 1.239882 | 1328.288 | 0 | 1350.463
2018-09-07 19:00 | 170.1778564 | 161.4161 | 22.95 | 24.57988 | 18.12646 | 23.61 | 1.89481 | 0.82313 | 1.46439 | 0 | 0.933691 | 66.47535 | 7.345831394 | 36.46225 | 5.91293 | 23.71565 | 13.46878 | 1.26195 | 1.26075 | 0.35338 | 0.017970705 | 43.9 | 7 | 27.3 | 2.07 | 0.2 | 6.05 | 2.2 | 0.00648 | 1.397949 | 0 | 0.62 | 0 | 92.8 | 1.3 | 0.65 | 4.3 | 15.89883709 | 0.08955896 | 22.2 | 13.5 | 11.47 | 6.2 | 0.7 | 2422.92334 | 86.00637817 | 1742.5 | 1050.500366 | 1682.072876 | 13945.99414 | 970.8946533 | 68.46071 | 7.12403 | 21.27644 | 0.05865 | 0.16288 | 1.70085 | 39.79494 | 32.09576 | 1.9366 | 3.71642 | 1.28439 | 4.6 | 1.239882 | 1328.291 | 0 | 1343.751
2018-09-07 19:10 | 172.7607422 | 164.0459 | 22.95 | 24.57988 | 18.12646 | 23.61 | 1.89481 | 0.82313 | 1.46439 | 0 | 0.933691 | 66.47535 | 7.30532074 | 36.46225 | 5.91293 | 23.71565 | 13.46878 | 1.26195 | 1.26075 | 0.35338 | 0.0008564 | 43.9 | 7 | 27.3 | 2.07 | 0.2 | 6.05 | 2.2 | 0.00648 | 1.408631 | 0 | 0.62 | 0 | 92.8 | 1.3 | 0.65 | 4.3 | 18.03289986 | 0.100146 | 22.2 | 13.5 | 11.47 | 6.2 | 0.7 | 2422.927979 | 85.72478485 | 1744.5 | 1040.428101 | 1690.236084 | 14118.89844 | 1005.91156 | 68.46071 | 7.12403 | 21.27644 | 0.05865 | 0.16288 | 1.70085 | 39.79494 | 32.09576 | 1.9366 | 3.71642 | 1.28439 | 4.6 | 1.239882 | 1328.293 | 0 | 1322.99
2018-09-07 19:20 | 202.0573883 | 187.3279 | 22.95 | 24.57988 | 18.12646 | 23.61 | 1.89481 | 0.82313 | 1.46439 | 0 | 0.933691 | 66.47535 | 7.264810562 | 36.46225 | 5.91293 | 23.71565 | 13.46878 | 1.26195 | 1.26075 | 0.35338 | 5.829470158 | 43.9 | 7 | 27.3 | 2.07 | 0.2 | 6.05 | 2.2 | 0.00648 | 1.635182 | 0 | 0.62 | 0 | 92.8 | 1.3 | 0.65 | 4.3 | 22.9881649 | 0.1098219 | 22.2 | 13.5 | 11.47 | 6.2 | 0.7 | 2422.932373 | 86.25821686 | 1746.5 | 1201.181763 | 1837.606201 | 16530.39648 | 1150.719116 | 68.46071 | 7.12403 | 21.27644 | 0.05865 | 0.16288 | 1.70085 | 39.79494 | 32.09576 | 1.9366 | 3.71642 | 1.28439 | 4.6 | 1.239882 | 1328.296 | 0 | 1307.997
2018-09-07 19:30 | 200.8967896 | 186.1133 | 22.845 | 23.65707 | 19.08582 | 23.34 | 1.99339 | 0.8529 | 1.2887 | 0 | 0.965673 | 64.67378 | 7.224299908 | 36.46225 | 5.91293 | 23.71565 | 13.46878 | 1.26195 | 1.26075 | 0.35338 | 5.945700645 | 43.9 | 7 | 27.3 | 2.07 | 0.2 | 6.05 | 2.2 | 0.00648 | 1.613538 | 0 | 0.62 | 0 | 92.8 | 1.3 | 0.65 | 4.3 | 23.11304474 | 0.1110558 | 22.2 | 13.5 | 11.47 | 6.2 | 0.7 | 2409.871094 | 86.11772919 | 1748.5 | 1372.203369 | 1838.597656 | 16437.45703 | 1151.294434 | 68.46071 | 7.12403 | 21.27644 | 0.05865 | 0.16288 | 1.97106 | 39.75152 | 33.09754 | 1.93712 | 3.71422 | 1.26602 | 4.6 | 1.201041 | 1321.039 | 0 | 1231.468
2018-09-07 19:40 | 199.7835083 | 184.9454 | 22.845 | 23.65707 | 19.08582 | 23.34 | 1.99339 | 0.8529 | 1.2887 | 0 | 0.965673 | 64.67378 | 7.18378973 | 36.46225 | 5.91293 | 23.71565 | 13.46878 | 1.26195 | 1.26075 | 0.35338 | 6.061930656 | 43.9 | 7 | 27.3 | 2.07 | 0.2 | 6.05 | 2.2 | 0.00648 | 1.592413 | 0 | 0.62 | 0 | 92.8 | 1.3 | 0.65 | 4.3 | 22.83236313 | 0.1103187 | 22.2 | 13.5 | 11.47 | 6.2 | 0.7 | 2409.875 | 85.97724152 | 1750.5 | 1369.510254 | 1821.58252 | 16330.9043 | 1149.105103 | 68.46071 | 7.12403 | 21.27644 | 0.05865 | 0.16288 | 1.97106 | 39.75152 | 33.09754 | 1.93712 | 3.71422 | 1.26602 | 4.6 | 1.201041 | 1321.042 | 0 | 1232.806
2018-09-07 19:50 | 200.5940399 | 187.1337 | 22.845 | 23.65707 | 19.08582 | 23.34 | 1.99339 | 0.8529 | 1.2887 | 0 | 0.965673 | 64.67378 | 7.143279552 | 36.46225 | 5.91293 | 23.71565 | 13.46878 | 1.26195 | 1.26075 | 0.35338 | 4.730426788 | 43.9 | 7 | 27.3 | 2.07 | 0.2 | 6.05 | 2.2 | 0.00648 | 1.58664 | 0 | 0.62 | 0 | 92.8 | 1.3 | 0.65 | 4.3 | 20.15173721 | 0.09700586 | 22.2 | 13.5 | 11.47 | 6.2 | 0.7 | 2409.878906 | 85.83675385 | 1752.5 | 1330.738037 | 1814.161987 | 16195.62305 | 1133.095093 | 68.46071 | 7.12403 | 21.27644 | 0.05865 | 0.16288 | 1.97106 | 39.75152 | 33.09754 | 1.93712 | 3.71422 | 1.26602 | 4.6 | 1.201041 | 1321.044 | 0 | 1249.233
2018-09-07 20:00 | 198.9831848 | 185.6033 | 22.845 | 23.65707 | 19.08582 | 23.34 | 1.99339 | 0.8529 | 1.2887 | 0 | 0.965673 | 64.67378 | 7.102768898 | 36.46225 | 5.91293 | 23.71565 | 13.46878 | 1.26195 | 1.26075 | 0.35338 | 4.715375423 | 43.9 | 7 | 27.3 | 2.07 | 0.2 | 6.05 | 2.2 | 0.00648 | 1.561763 | 0 | 0.62 | 0 | 92.8 | 1.3 | 0.65 | 4.3 | 20.48000526 | 0.09937604 | 22.2 | 13.5 | 11.47 | 6.2 | 0.7 | 2409.882813 | 85.83683014 | 1754.5 | 1305.336914 | 1815.163208 | 16092.84473 | 1117.085083 | 68.46071 | 7.12403 | 21.27644 | 0.05865 | 0.16288 | 1.97106 | 39.75152 | 33.09754 | 1.93712 | 3.71422 | 1.26602 | 4.6 | 1.201041 | 1321.046 | 0 | 1244.424
2018-09-07 20:10 | 200.0285034 | 186.0615 | 22.845 | 23.65707 | 19.08582 | 23.34 | 1.99339 | 0.8529 | 1.2887 | 0 | 0.965673 | 64.67378 | 7.06225872 | 36.46225 | 5.91293 | 23.71565 | 13.46878 | 1.26195 | 1.26075 | 0.35338 | 5.34700346 | 43.9 | 7 | 27.3 | 2.07 | 0.2 | 6.05 | 2.2 | 0.00648 | 1.557768 | 0 | 0.62 | 0 | 92.8 | 1.3 | 0.65 | 4.3 | 20.74264526 | 0.1001621 | 22.2 | 13.5 | 11.47 | 6.2 | 0.7 | 2409.886719 | 86.05897522 | 1756.5 | 1291.54834 | 1821.453979 | 16207.20703 | 1131.246094 | 68.46071 | 7.12403 | 21.27644 | 0.05865 | 0.16288 | 1.97106 | 39.75152 | 33.09754 | 1.93712 | 3.71422 | 1.26602 | 4.6 | 1.201041 | 1321.048 | 0 | 1243.85
2018-09-07 20:20 | 200.991745 | 187.5962 | 22.845 | 23.65707 | 19.08582 | 23.34 | 1.99339 | 0.8529 | 1.2887 | 0 | 0.965673 | 64.67378 | 7.021748066 | 36.46225 | 5.91293 | 23.71565 | 13.46878 | 1.26195 | 1.26075 | 0.35338 | 4.820750237 | 43.9 | 7 | 27.3 | 2.07 | 0.2 | 6.05 | 2.2 | 0.00648 | 1.553012 | 0 | 0.62 | 0 | 92.8 | 1.3 | 0.65 | 4.3 | 21.64648438 | 0.1040629 | 22.2 | 13.5 | 11.47 | 6.2 | 0.7 | 2409.890625 | 86.22602844 | 1758.5 | 1378.347656 | 1828.622559 | 16319.55078 | 1131.748901 | 68.46071 | 7.12403 | 21.27644 | 0.05865 | 0.16288 | 1.97106 | 39.75152 | 33.09754 | 1.93712 | 3.71422 | 1.26602 | 4.6 | 1.201041 | 1321.05 | 0 | 1243.85
2018-09-07 20:30 | 200.6555328 | 186.4432 | 23.004 | 23.71506 | 18.83685 | 23.39 | 1.94341 | 0.84608 | 1.41503 | 0 | 0.970017 | 64.92527 | 6.981237888 | 36.46225 | 5.91293 | 23.71565 | 13.46878 | 1.26195 | 1.26075 | 0.35338 | 5.692932606 | 43.9 | 7 | 27.3 | 2.07 | 0.2 | 6.05 | 2.2 | 0.00648 | 1.538177 | 0 | 0.62 | 0 | 92.8 | 1.3 | 0.65 | 4.3 | 22.20441818 | 0.1069388 | 22.2 | 13.5 | 11.47 | 6.2 | 0.7 | 2407.079834 | 86.25309753 | 1760.5 | 1387.474243 | 1825.061768 | 16408.73047 | 1149.570435 | 68.46071 | 7.12403 | 21.27644 | 0.05865 | 0.16288 | 1.85994 | 39.96513 | 32.96414 | 1.88727 | 3.69529 | 1.35756 | 4.7 | 1.212382 | 1319.489 | 0 | 1242.501
2018-09-07 20:40 | 199.2089081 | 184.9213 | 23.004 | 23.71506 | 18.83685 | 23.39 | 1.94341 | 0.84608 | 1.41503 | 0 | 0.970017 | 64.92527 | 6.940727234 | 36.46225 | 5.91293 | 23.71565 | 13.46878 | 1.26195 | 1.26075 | 0.35338 | 5.831921101 | 43.9 | 7 | 27.3 | 2.07 | 0.2 | 6.05 | 2.2 | 0.00648 | 1.514939 | 0 | 0.62 | 0 | 92.8 | 1.3 | 0.65 | 4.3 | 22.27393723 | 0.1080474 | 22.2 | 13.5 | 11.47 | 6.2 | 0.7 | 2407.076416 | 86.28562927 | 1762.5 | 1275.564453 | 1838.0802 | 16267.55469 | 1152.74231 | 68.46071 | 7.12403 | 21.27644 | 0.05865 | 0.16288 | 1.85994 | 39.96513 | 32.96414 | 1.88727 | 3.69529 | 1.35756 | 4.7 | 1.212382 | 1319.487 | 0 | 1240.968
2018-09-07 20:50 | 204.7859802 | 190.3709 | 23.004 | 23.71506 | 18.83685 | 23.39 | 1.94341 | 0.84608 | 1.41503 | 0 | 0.970017 | 64.92527 | 6.900217056 | 36.46225 | 5.91293 | 23.71565 | 13.46878 | 1.26195 | 1.26075 | 0.35338 | 5.970016479 | 43.9 | 7 | 27.3 | 2.07 | 0.2 | 6.05 | 2.2 | 0.00648 | 1.544862 | 0 | 0.62 | 0 | 92.8 | 1.3 | 0.65 | 4.3 | 22.24180222 | 0.1050697 | 22.2 | 13.5 | 11.47 | 6.2 | 0.7 | 2407.072998 | 86.16439819 | 1764.5 | 1435.995361 | 1852.522217 | 16756.46094 | 1160.208862 | 68.46071 | 7.12403 | 21.27644 | 0.05865 | 0.16288 | 1.85994 | 39.96513 | 32.96414 | 1.88727 | 3.69529 | 1.35756 | 4.7 | 1.212382 | 1319.485 | 0 | 1243.85
2018-09-07 21:00 | 206.7971497 | 189.8486 | 23.004 | 23.71506 | 18.83685 | 23.39 | 1.94341 | 0.84608 | 1.41503 | 0 | 0.970017 | 64.92527 | 6.859706879 | 36.46225 | 5.91293 | 23.71565 | 13.46878 | 1.26195 | 1.26075 | 0.35338 | 8.541386604 | 43.9 | 7 | 27.3 | 2.07 | 0.2 | 6.05 | 2.2 | 0.00648 | 1.547422 | 0 | 0.62 | 0 | 92.8 | 1.3 | 0.65 | 4.3 | 25.23105049 | 0.1180915 | 22.2 | 13.5 | 11.47 | 6.2 | 0.7 | 2407.06958 | 85.81395721 | 1766.5 | 1487.774536 | 1860.60498 | 16964.00195 | 1180.155518 | 68.46071 | 7.12403 | 21.27644 | 0.05865 | 0.16288 | 1.85994 | 39.96513 | 32.96414 | 1.88727 | 3.69529 | 1.35756 | 4.7 | 1.212382 | 1319.4831 | 0 | 1222.01
2018-09-07 21:10 | 204.2777252 | 187.2172 | 23.004 | 23.71506 | 18.83685 | 23.39 | 1.94341 | 0.84608 | 1.41503 | 0 | 0.970017 | 64.92527 | 6.819196224 | 36.46225 | 5.91293 | 23.71565 | 13.46878 | 1.26195 | 1.26075 | 0.35338 | 8.725262642 | 43.9 | 7 | 27.3 | 2.07 | 0.2 | 6.05 | 2.2 | 0.00648 | 1.516112 | 0 | 0.62 | 0 | 92.8 | 1.3 | 0.65 | 4.3 | 25.30507088 | 0.1198742 | 22.2 | 13.5 | 11.47 | 6.2 | 0.7 | 2407.066162 | 85.65576172 | 1768.5 | 1455.977783 | 1855.452026 | 16936.53125 | 1177.855347 | 68.46071 | 7.12403 | 21.27644 | 0.05865 | 0.16288 | 1.85994 | 39.96513 | 32.96414 | 1.88727 | 3.69529 | 1.35756 | 4.7 | 1.212382 | 1319.481 | 0 | 1218.622
2018-09-07 21:20 | 205.5488434 | 188.7315 | 23.004 | 23.71506 | 18.83685 | 23.39 | 1.94341 | 0.84608 | 1.41503 | 0 | 0.970017 | 64.92527 | 6.778686047 | 36.46225 | 5.91293 | 23.71565 | 13.46878 | 1.26195 | 1.26075 | 0.35338 | 8.52559948 | 43.9 | 7 | 27.3 | 2.07 | 0.2 | 6.05 | 2.2 | 0.00648 | 1.51301 | 0 | 0.62 | 0 | 92.8 | 1.3 | 0.65 | 4.3 | 24.27720642 | 0.1143385 | 22.2 | 13.5 | 11.47 | 6.2 | 0.7 | 2407.062744 | 82.92888641 | 1770.5 | 2414.6604 | 1891.714966 | 16739.53711 | 1162.146362 | 68.46071 | 7.12403 | 21.27644 | 0.05865 | 0.16288 | 1.85994 | 39.96513 | 32.96414 | 1.88727 | 3.69529 | 1.35756 | 4.7 | 1.212382 | 1319.479 | 0 | 1220.862
2018-09-07 21:30 | 204.3527374 | 187.5002 | 23.307 | 23.36579 | 18.14848 | 23.34 | 1.9926 | 0.83679 | 1.35207 | 0 | 0.997484 | 64.5408 | 6.738175392 | 36.46225 | 5.91293 | 23.71565 | 13.46878 | 1.26195 | 1.26075 | 0.35338 | 8.622642517 | 43.9 | 7 | 27.3 | 2.07 | 0.2 | 6.05 | 2.2 | 0.00648 | 1.491743 | 0 | 0.62 | 0 | 92.8 | 1.3 | 0.65 | 4.3 | 24.14738846 | 0.1143933 | 22.2 | 13.5 | 11.47 | 6.2 | 0.7 | 2407.059326 | 81.96968079 | 1772.5 | 2660.727295 | 1934.621704 | 17162.82227 | 1195.522949 | 68.46071 | 7.12403 | 21.27644 | 0.05865 | 0.16288 | 1.72198 | 39.61575 | 31.07433 | 1.80635 | 3.56882 | 1.39034 | 4.6 | 1.274871 | 1319.477 | 0 | 1178.047
2018-09-07 21:40 | 205.2722473 | 187.6769 | 23.307 | 23.36579 | 18.14848 | 23.34 | 1.9926 | 0.83679 | 1.35207 | 0 | 0.997484 | 64.5408 | 6.697665215 | 36.46225 | 5.91293 | 23.71565 | 13.46878 | 1.26195 | 1.26075 | 0.35338 | 9.411780357 | 43.9 | 7 | 27.3 | 2.07 | 0.2 | 6.05 | 2.2 | 0.00648 | 1.485936 | 0 | 0.62 | 0 | 92.8 | 1.3 | 0.65 | 4.3 | 21.16345596 | 0.09984179 | 22.2 | 13.5 | 11.47 | 6.2 | 0.7 | 2386.678955 | 81.85109711 | 1774.5 | 2629.887939 | 1886.082031 | 16533.4043 | 1133.91687 | 68.46071 | 7.12403 | 21.27644 | 0.05865 | 0.16288 | 1.72198 | 39.61575 | 31.07433 | 1.80635 | 3.56882 | 1.39034 | 4.6 | 1.274871 | 1308.154975 | 0 | 1205.081
2018-09-07 21:50 | 210.0094147 | 191.8116 | 23.307 | 23.36579 | 18.14848 | 23.34 | 1.9926 | 0.83679 | 1.35207 | 0 | 0.997484 | 64.5408 | 6.657155037 | 36.46225 | 5.91293 | 23.71565 | 13.46878 | 1.26195 | 1.26075 | 0.35338 | 10.02164173 | 43.9 | 7 | 27.3 | 2.07 | 0.2 | 6.05 | 2.2 | 0.00648 | 1.519028 | 0 | 0.62 | 0 | 92.8 | 1.3 | 0.65 | 4.3 | 21.05414772 | 0.09717303 | 22.2 | 13.5 | 11.47 | 6.2 | 0.7 | 2386.933594 | 82.24456024 | 1776.5 | 2632.397461 | 1916.411133 | 16642.58789 | 1176.479248 | 68.46071 | 7.12403 | 21.27644 | 0.05865 | 0.16288 | 1.72198 | 39.61575 | 31.07433 | 1.80635 | 3.56882 | 1.39034 | 4.6 | 1.274871 | 1308.296 | 0 | 1210.715
2018-09-07 22:00 | 150.4927368 | 134.7562 | 23.307 | 23.36579 | 18.14848 | 23.34 | 1.9926 | 0.83679 | 1.35207 | 0 | 0.997484 | 64.5408 | 6.616644382 | 36.46225 | 5.91293 | 23.71565 | 13.46878 | 1.26195 | 1.26075 | 0.35338 | 8.017590523 | 43.9 | 7 | 27.3 | 2.07 | 0.2 | 6.05 | 2.2 | 0.00648 | 1.10228 | 0 | 0.62 | 0 | 92.8 | 1.3 | 0.65 | 4.3 | 19.10988808 | 0.1216343 | 22.2 | 13.5 | 11.47 | 6.2 | 0.7 | 2386.933594 | 83.22693634 | 1778.5 | 1006.604431 | 1398.794067 | 9723.511719 | 549.9904175 | 68.46071 | 7.12403 | 21.27644 | 0.05865 | 0.16288 | 1.72198 | 39.61575 | 31.07433 | 1.80635 | 3.56882 | 1.39034 | 4.6 | 1.274871 | 1308.296 | 0 | 1165.615
2018-09-07 22:10 | 193.7653961 | 177.9896 | 23.307 | 23.36579 | 18.14848 | 23.34 | 1.9926 | 0.83679 | 1.35207 | 0 | 0.997484 | 64.5408 | 6.576134205 | 36.46225 | 5.91293 | 23.71565 | 13.46878 | 1.26195 | 1.26075 | 0.35338 | 7.762714863 | 43.9 | 7 | 27.3 | 2.07 | 0.2 | 6.05 | 2.2 | 0.00648 | 1.436927 | 0 | 0.62 | 0 | 92.8 | 1.3 | 0.65 | 4.3 | 19.20861626 | 0.09587935 | 22.2 | 13.5 | 11.47 | 6.2 | 0.7 | 2386.933594 | 82.7731781 | 1780.5 | 2260.993408 | 1835.473267 | 15622.71484 | 1098.671387 | 68.46071 | 7.12403 | 21.27644 | 0.05865 | 0.16288 | 1.72198 | 39.61575 | 31.07433 | 1.80635 | 3.56882 | 1.39034 | 4.6 | 1.274871 | 1308.296 | 0 | 1213.084
2018-09-07 22:20 | 193.3924713 | 177.5448 | 23.307 | 23.36579 | 18.14848 | 23.34 | 1.9926 | 0.83679 | 1.35207 | 0 | 0.997484 | 64.5408 | 6.53562355 | 36.46225 | 5.91293 | 23.71565 | 13.46878 | 1.26195 | 1.26075 | 0.35338 | 7.860230446 | 43.9 | 7 | 27.3 | 2.07 | 0.2 | 6.05 | 2.2 | 0.00648 | 1.451825 | 0 | 0.62 | 0 | 92.8 | 1.3 | 0.65 | 4.3 | 19.08270645 | 0.09544785 | 22.2 | 13.5 | 11.47 | 6.2 | 0.7 | 2386.933594 | 81.71805573 | 1782.5 | 2420.383301 | 1834.875977 | 15626.52441 | 1085.036499 | 68.46071 | 7.12403 | 21.27644 | 0.05865 | 0.16288 | 1.72198 | 39.61575 | 31.07433 | 1.80635 | 3.56882 | 1.39034 | 4.6 | 1.274871 | 1308.296 | 0 | 1212.508
2018-09-07 22:30 | 193.0855865 | 177.081 | 23.264 | 23.4154 | 17.90244 | 23.56 | 1.86271 | 0.81009 | 1.47986 | 0 | 0.993534 | 64.59626 | 6.495113373 | 36.46225 | 5.91293 | 23.71565 | 13.46878 | 1.26195 | 1.26075 | 0.35338 | 8.042365074 | 43.9 | 7 | 27.3 | 2.07 | 0.2 | 6.05 | 2.2 | 0.00648 | 1.467157 | 0 | 0.62 | 0 | 92.8 | 1.3 | 0.65 | 4.3 | 19.28033447 | 0.0966042 | 22.2 | 13.5 | 11.47 | 6.2 | 0.7 | 2801.147705 | 81.73781586 | 1784.5 | 2443.00708 | 1838.250244 | 15537.3916 | 1083.28418 | 68.92815 | 6.92059 | 21.40096 | 0.04062 | 0.0648 | 1.70807 | 39.78261 | 30.27815 | 1.82096 | 3.46186 | 1.25999 | 6.1 | 1.313905 | 1538.415 | 0 | 1218.75
2018-09-07 22:40 | 193.8144379 | 177.9922 | 23.264 | 23.4154 | 17.90244 | 23.56 | 1.86271 | 0.81009 | 1.47986 | 0 | 0.993534 | 64.59626 | 6.454603195 | 36.46225 | 5.91293 | 23.71565 | 13.46878 | 1.26195 | 1.26075 | 0.35338 | 7.877250671 | 43.9 | 7 | 27.3 | 2.07 | 0.2 | 6.05 | 2.2 | 0.00648 | 1.490396 | 0 | 0.62 | 0 | 92.8 | 1.3 | 0.65 | 4.3 | 19.34809494 | 0.09661051 | 22.2 | 13.5 | 11.47 | 6.2 | 0.7 | 2801.176025 | 81.75765228 | 1786.5 | 2483.994873 | 1832.584351 | 15588.20898 | 1081.53186 | 68.92815 | 6.92059 | 21.40096 | 0.04062 | 0.0648 | 1.70807 | 39.78261 | 30.27815 | 1.82096 | 3.46186 | 1.25999 | 6.1 | 1.313905 | 1538.431125 | 0 | 1218.672
2018-09-07 22:50 | 194.5432892 | 178.7206 | 23.264 | 23.4154 | 17.90244 | 23.56 | 1.86271 | 0.81009 | 1.47986 | 0 | 0.993534 | 64.59626 | 6.414092541 | 36.46225 | 5.91293 | 23.71565 | 13.46878 | 1.26195 | 1.26075 | 0.35338 | 7.894827366 | 43.9 | 7 | 27.3 | 2.07 | 0.2 | 6.05 | 2.2 | 0.00648 | 1.51377 | 0 | 0.62 | 0 | 92.8 | 1.3 | 0.65 | 4.3 | 17.58152962 | 0.08748885 | 22.2 | 13.5 | 11.47 | 6.2 | 0.7 | 2801.204346 | 81.71643829 | 1788.5 | 2409.482422 | 1831.125854 | 15448.93555 | 1082.69873 | 68.92815 | 6.92059 | 21.40096 | 0.04062 | 0.0648 | 1.70807 | 39.78261 | 30.27815 | 1.82096 | 3.46186 | 1.25999 | 6.1 | 1.313905 | 1538.447 | 0 | 1236.513
2018-09-07 23:00 | 195.2721252 | 179.4017 | 23.264 | 23.4154 | 17.90244 | 23.56 | 1.86271 | 0.81009 | 1.47986 | 0 | 0.993534 | 64.59626 | 6.373582363 | 36.46225 | 5.91293 | 23.71565 | 13.46878 | 1.26195 | 1.26075 | 0.35338 | 7.959598064 | 43.9 | 7 | 27.3 | 2.07 | 0.2 | 6.05 | 2.2 | 0.00648 | 1.537276 | 0 | 0.62 | 0 | 92.8 | 1.3 | 0.65 | 4.3 | 17.48350525 | 0.08670408 | 22.2 | 13.5 | 11.47 | 6.2 | 0.7 | 2801.232666 | 81.78663635 | 1790.5 | 2437.928955 | 1834.906738 | 15458.92773 | 1073.348267 | 68.92815 | 6.92059 | 21.40096 | 0.04062 | 0.0648 | 1.70807 | 39.78261 | 30.27815 | 1.82096 | 3.46186 | 1.25999 | 6.1 | 1.313905 | 1538.463 | 0 | 1237.876
2018-09-07 23:10 | 196.2506866 | 181.1085 | 23.264 | 23.4154 | 17.90244 | 23.56 | 1.86271 | 0.81009 | 1.47986 | 0 | 0.993534 | 64.59626 | 6.333071709 | 36.46225 | 5.91293 | 23.71565 | 13.46878 | 1.26195 | 1.26075 | 0.35338 | 7.246201515 | 43.9 | 7 | 27.3 | 2.07 | 0.2 | 6.05 | 2.2 | 0.00648 | 1.562904 | 0 | 0.62 | 0 | 92.8 | 1.3 | 0.65 | 4.3 | 17.59713745 | 0.08686352 | 22.2 | 13.5 | 11.47 | 6.2 | 0.7 | 2801.26123 | 82.12187195 | 1792.5 | 2477.003418 | 1830.182007 | 15430.65039 | 1070.4646 | 68.92815 | 6.92059 | 21.40096 | 0.04062 | 0.0648 | 1.70807 | 39.78261 | 30.27815 | 1.82096 | 3.46186 | 1.25999 | 6.1 | 1.313905 | 1538.478 | 0 | 1237.438
2018-09-07 23:20 | 195.1543427 | 180.0256 | 23.264 | 23.4154 | 17.90244 | 23.56 | 1.86271 | 0.81009 | 1.47986 | 0 | 0.993534 | 64.59626 | 6.349874496 | 36.46225 | 5.91293 | 23.71565 | 13.46878 | 1.26195 | 1.26075 | 0.35338 | 7.206917763 | 43.9 | 7 | 27.3 | 2.07 | 0.2 | 6.05 | 2.2 | 0.00648 | 1.571997 | 0 | 0.62 | 0 | 92.8 | 1.3 | 0.65 | 4.3 | 17.5459404 | 0.0870748 | 22.2 | 13.5 | 11.47 | 6.2 | 0.7 | 2801.289551 | 82.0440979 | 1794.5 | 2364.901855 | 1821.906494 | 15456.73145 | 1080.843872 | 68.92815 | 6.92059 | 21.40096 | 0.04062 | 0.0648 | 1.70807 | 39.78261 | 30.27815 | 1.82096 | 3.46186 | 1.25999 | 6.1 | 1.313905 | 1538.494195 | 0 | 1237.95
2018-09-07 23:30 | 195.7454224 | 179.1419 | 23.278 | 23.80766 | 17.56257 | 23.62 | 1.89723 | 0.78906 | 1.45119 | 0 | 0.977753 | 65.3442 | 6.37376833 | 36.46225 | 5.91293 | 23.71565 | 13.46878 | 1.26195 | 1.26075 | 0.35338 | 8.635081291 | 43.9 | 7 | 27.3 | 2.07 | 0.2 | 6.05 | 2.2 | 0.00648 | 1.594636 | 0 | 0.62 | 0 | 92.8 | 1.3 | 0.65 | 4.3 | 18.48964119 | 0.0914789 | 22.2 | 13.5 | 11.47 | 6.2 | 0.7 | 2801.317871 | 82.10591125 | 1796.5 | 2430.47998 | 1832.607178 | 15546.42285 | 1072.952759 | 68.36214 | 6.92927 | 21.19803 | 0.0507 | 0.36908 | 1.58772 | 39.84293 | 32.52215 | 1.97476 | 3.80768 | 1.35742 | 4.7 | 1.225101 | 1538.51 | 0 | 1251.695
2018-09-07 23:40 | 195.1924438 | 178.6208 | 23.278 | 23.80766 | 17.56257 | 23.62 | 1.89723 | 0.78906 | 1.45119 | 0 | 0.977753 | 65.3442 | 6.397662163 | 36.46225 | 5.91293 | 23.71565 | 13.46878 | 1.26195 | 1.26075 | 0.35338 | 8.566010475 | 43.9 | 7 | 27.3 | 2.07 | 0.2 | 6.05 | 2.2 | 0.00648 | 1.607959 | 0 | 0.62 | 0 | 92.8 | 1.3 | 0.65 | 4.3 | 17.52125359 | 0.08691525 | 22.2 | 13.5 | 11.47 | 6.2 | 0.7 | 2377.814697 | 82.10915375 | 1798.5 | 2461.842041 | 1828.016479 | 15504.56055 | 1088.524902 | 68.36214 | 6.92927 | 21.19803 | 0.0507 | 0.36908 | 1.58772 | 39.84293 | 32.52215 | 1.97476 | 3.80768 | 1.35742 | 4.7 | 1.225101 | 1303.23 | 0 | 1262.204
2018-09-07 23:50 | 194.8921204 | 179.4021 | 23.278 | 23.80766 | 17.56257 | 23.62 | 1.89723 | 0.78906 | 1.45119 | 0 | 0.977753 | 65.3442 | 6.421556473 | 36.46225 | 5.91293 | 23.71565 | 13.46878 | 1.26195 | 1.26075 | 0.35338 | 7.445133686 | 43.9 | 7 | 27.3 | 2.07 | 0.2 | 6.05 | 2.2 | 0.00648 | 1.623285 | 0 | 0.62 | 0 | 92.8 | 1.3 | 0.65 | 4.3 | 17.63506508 | 0.08759994 | 22.2 | 13.5 | 11.47 | 6.2 | 0.7 | 2377.785889 | 82.17823029 | 1800.5 | 2377.709717 | 1835.733765 | 15573.65527 | 1082.417847 | 68.36214 | 6.92927 | 21.19803 | 0.0507 | 0.36908 | 1.58772 | 39.84293 | 32.52215 | 1.97476 | 3.80768 | 1.35742 | 4.7 | 1.225101 | 1303.214 | 0 | 1261.548
2018-09-08 | 194.9535522 | 179.2618 | 23.278 | 23.80766 | 17.56257 | 23.62 | 1.89723 | 0.78906 | 1.45119 | 0 | 0.977753 | 65.3442 | 6.445450306 | 36.46225 | 5.91293 | 23.71565 | 13.46878 | 1.26195 | 1.26075 | 0.35338 | 7.604666233 | 43.9 | 7 | 27.3 | 2.07 | 0.2 | 6.05 | 2.2 | 0.00648 | 1.641603 | 0 | 0.62 | 0 | 92.8 | 1.3 | 0.65 | 4.3 | 17.61748505 | 0.08747553 | 22.2 | 13.5 | 11.47 | 6.2 | 0.7 | 2377.75708 | 82.06417847 | 1802.5 | 2387.773926 | 1839.648438 | 15500.58203 | 1071.671265 | 68.36214 | 6.92927 | 21.19803 | 0.0507 | 0.36908 | 1.58772 | 39.84293 | 32.52215 | 1.97476 | 3.80768 | 1.35742 | 4.7 | 1.225101 | 1303.198 | 0 | 1261.545
2018-09-08 00:10 | 195.8870697 | 178.9157 | 23.278 | 23.80766 | 17.56257 | 23.62 | 1.89723 | 0.78906 | 1.45119 | 0 | 0.977753 | 65.3442 | 6.469344139 | 36.46225 | 5.91293 | 23.71565 | 13.46878 | 1.26195 | 1.26075 | 0.35338 | 8.834702492 | 43.9 | 7 | 27.3 | 2.07 | 0.2 | 6.05 | 2.2 | 0.00648 | 1.667355 | 0 | 0.62 | 0 | 92.8 | 1.3 | 0.65 | 4.3 | 17.8307991 | 0.08811581 | 22.2 | 13.5 | 11.47 | 6.2 | 0.7 | 2377.728516 | 84.90279388 | 1804.5 | 1539.394531 | 1789.891846 | 15506.28418 | 1085.800781 | 68.36214 | 6.92927 | 21.19803 | 0.0507 | 0.36908 | 1.58772 | 39.84293 | 32.52215 | 1.97476 | 3.80768 | 1.35742 | 4.7 | 1.225101 | 1303.183 | 0 | 1268.86
2018-09-08 00:20 | 196.8205872 | 179.5648 | 23.278 | 23.80766 | 17.56257 | 23.62 | 1.89723 | 0.78906 | 1.45119 | 0 | 0.977753 | 65.3442 | 6.493237972 | 36.46225 | 5.91293 | 23.71565 | 13.46878 | 1.26195 | 1.26075 | 0.35338 | 9.069249153 | 43.9 | 7 | 27.3 | 2.07 | 0.2 | 6.05 | 2.2 | 0.00648 | 1.693277 | 0 | 0.62 | 0 | 92.8 | 1.3 | 0.65 | 4.3 | 17.75484848 | 0.08732731 | 22.2 | 13.5 | 11.47 | 6.2 | 0.7 | 2377.699707 | 85.63651276 | 1806.5 | 1273.491455 | 1790.119751 | 15625.68262 | 1095.484619 | 68.36214 | 6.92927 | 21.19803 | 0.0507 | 0.36908 | 1.58772 | 39.84293 | 32.52215 | 1.97476 | 3.80768 | 1.35742 | 4.7 | 1.225101 | 1303.167 | 0 | 1273.237
2018-09-08 00:30 | 197.2876129 | 180.3358 | 23.091 | 24.24032 | 18.6855 | 23.59 | 2.03911 | 0.83382 | 1.50427 | 0 | 0.952586 | 65.9797 | 6.517132282 | 36.46225 | 5.91293 | 23.71565 | 13.46878 | 1.26195 | 1.26075 | 0.35338 | 8.719347 | 43.9 | 7 | 27.3 | 2.07 | 0.2 | 6.05 | 2.2 | 0.00648 | 1.715314 | 0 | 0.62 | 0 | 92.8 | 1.3 | 0.65 | 4.3 | 17.91679955 | 0.08791159 | 22.2 | 13.5 | 11.47 | 6.2 | 0.7 | 2377.670898 | 85.73351288 | 1808.5 | 1329.949951 | 1797.214478 | 15801.42578 | 1093.491821 | 68.87154 | 6.85438 | 21.33232 | 0.05061 | 0.07681 | 1.61948 | 40.18089 | 32.65495 | 2.03248 | 3.8939 | 1.36042 | 5.8 | 1.230469 | 1303.15 | 0 | 1321.697
2018-09-08 00:40 | 195.3675842 | 178.1628 | 23.091 | 24.24032 | 18.6855 | 23.59 | 2.03911 | 0.83382 | 1.50427 | 0 | 0.952586 | 65.9797 | 6.541026115 | 36.46225 | 5.91293 | 23.71565 | 13.46878 | 1.26195 | 1.26075 | 0.35338 | 8.947302818 | 43.9 | 7 | 27.3 | 2.07 | 0.2 | 6.05 | 2.2 | 0.00648 | 1.716464 | 0 | 0.62 | 0 | 92.8 | 1.3 | 0.65 | 4.3 | 17.79518509 | 0.08813485 | 22.2 | 13.5 | 11.47 | 6.2 | 0.7 | 2377.64209 | 85.72081757 | 1810.5 | 1267.425781 | 1805.498169 | 15693.95117 | 1090.461792 | 68.87154 | 6.85438 | 21.33232 | 0.05061 | 0.07681 | 1.61948 | 40.18089 | 32.65495 | 2.03248 | 3.8939 | 1.36042 | 5.8 | 1.230469 | 1303.134 | 0 | 1321.351
2018-09-08 00:50 | 195.858963 | 178.2306 | 23.091 | 24.24032 | 18.6855 | 23.59 | 2.03911 | 0.83382 | 1.50427 | 0 | 0.952586 | 65.9797 | 6.564919949 | 36.46225 | 5.91293 | 23.71565 | 13.46878 | 1.26195 | 1.26075 | 0.35338 | 9.324748993 | 43.9 | 7 | 27.3 | 2.07 | 0.2 | 6.05 | 2.2 | 0.00648 | 1.738669 | 0 | 0.62 | 0 | 92.8 | 1.3 | 0.65 | 4.3 | 17.86374092 | 0.08824918 | 22.2 | 13.5 | 11.47 | 6.2 | 0.7 | 2388.662109 | 85.75546265 | 1812.5 | 1256.888794 | 1781.310913 | 15538.38965 | 1089.252075 | 68.87154 | 6.85438 | 21.33232 | 0.05061 | 0.07681 | 1.61948 | 40.18089 | 32.65495 | 2.03248 | 3.8939 | 1.36042 | 5.8 | 1.230469 | 1309.257 | 0 | 1321.37
2018-09-08 01:00 | 196.2501221 | 178.5072 | 23.091 | 24.24032 | 18.6855 | 23.59 | 2.03911 | 0.83382 | 1.50427 | 0 | 0.952586 | 65.9797 | 6.588813782 | 36.46225 | 5.91293 | 23.71565 | 13.46878 | 1.26195 | 1.26075 | 0.35338 | 9.394055367 | 43.9 | 7 | 27.3 | 2.07 | 0.2 | 6.05 | 2.2 | 0.00648 | 1.760066 | 0 | 0.62 | 0 | 92.8 | 1.3 | 0.65 | 4.3 | 17.89549828 | 0.08822516 | 22.2 | 13.5 | 11.47 | 6.2 | 0.7 | 2388.678223 | 85.76789856 | 1814.5 | 1321.437866 | 1784.327026 | 15675.80273 | 1090.180908 | 68.87154 | 6.85438 | 21.33232 | 0.05061 | 0.07681 | 1.61948 | 40.18089 | 32.65495 | 2.03248 | 3.8939 | 1.36042 | 5.8 | 1.230469 | 1309.266 | 0 | 1320.886
2018-09-08 01:10 | 195.5478516 | 177.9254 | 23.091 | 24.24032 | 18.6855 | 23.59 | 2.03911 | 0.83382 | 1.50427 | 0 | 0.952586 | 65.9797 | 6.612708092 | 36.46225 | 5.91293 | 23.71565 | 13.46878 | 1.26195 | 1.26075 | 0.35338 | 9.238149643 | 43.9 | 7 | 27.3 | 2.07 | 0.2 | 6.05 | 2.2 | 0.00648 | 1.771628 | 0 | 0.62 | 0 | 92.8 | 1.3 | 0.65 | 4.3 | 17.86760902 | 0.08838326 | 22.2 | 13.5 | 11.47 | 6.2 | 0.7 | 2388.69458 | 85.7453537 | 1816.5 | 1200.069092 | 1781.215698 | 15618.85254 | 1091.109741 | 68.87154 | 6.85438 | 21.33232 | 0.05061 | 0.07681 | 1.61948 | 40.18089 | 32.65495 | 2.03248 | 3.8939 | 1.36042 | 5.8 | 1.230469 | 1309.275 | 0 | 1321.647
2018-09-08 01:20 | 195.7986603 | 178.1231 | 23.091 | 24.24032 | 18.6855 | 23.59 | 2.03911 | 0.83382 | 1.50427 | 0 | 0.952586 | 65.9797 | 6.636601925 | 36.46225 | 5.91293 | 23.71565 | 13.46878 | 1.26195 | 1.26075 | 0.35338 | 9.247207642 | 43.9 | 7 | 27.3 | 2.07 | 0.2 | 6.05 | 2.2 | 0.00648 | 1.791783 | 0 | 0.62 | 0 | 92.8 | 1.3 | 0.65 | 4.3 | 18.75130463 | 0.09262865 | 22.2 | 13.5 | 11.47 | 6.2 | 0.7 | 2388.710693 | 85.70654297 | 1818.5 | 1258.193359 | 1783.78125 | 15668.02539 | 1087.216797 | 68.87154 | 6.85438 | 21.33232 | 0.05061 | 0.07681 | 1.61948 | 40.18089 | 32.65495 | 2.03248 | 3.8939 | 1.36042 | 5.8 | 1.230469 | 1309.284 | 0 | 1312.493
2018-09-08 01:30 | 196.049469 | 178.47 | 22.996 | 24.45575 | 18.5359 | 23.77 | 2.04216 | 0.81641 | 1.52396 | 0 | 0.940311 | 66.28986 | 6.660495758 | 36.46225 | 5.91293 | 23.71565 | 13.46878 | 1.26195 | 1.26075 | 0.35338 | 9.106964111 | 43.9 | 7 | 27.3 | 2.07 | 0.2 | 6.05 | 2.2 | 0.00648 | 1.811984 | 0 | 0.62 | 0 | 92.8 | 1.3 | 0.65 | 4.3 | 18.73728371 | 0.09243395 | 22.2 | 13.5 | 11.47 | 6.2 | 0.7 | 2388.727051 | 85.78333282 | 1820.5 | 1216.96521 | 1793.171875 | 15663.00488 | 1094.401978 | 68.43507 | 6.8044 | 21.45129 | 0.04605 | 0.08084 | 1.6809 | 39.86157 | 30.02003 | 2.04845 | 3.68297 | 1.32167 | 6.2 | 1.327832 | 1309.293 | 0 | 1324.382
2018-09-08 01:40 | 195.4104462 | 177.8279 | 22.996 | 24.45575 | 18.5359 | 23.77 | 2.04216 | 0.81641 | 1.52396 | 0 | 0.940311 | 66.28986 | 6.684389591 | 36.46225 | 5.91293 | 23.71565 | 13.46878 | 1.26195 | 1.26075 | 0.35338 | 9.074185371 | 43.9 | 7 | 27.3 | 2.07 | 0.2 | 6.05 | 2.2 | 0.00648 | 1.823926 | 0 | 0.62 | 0 | 92.8 | 1.3 | 0.65 | 4.3 | 18.51483154 | 0.09161457 | 22.2 | 13.5 | 11.47 | 6.2 | 0.7 | 2388.743164 | 85.7549057 | 1822.5 | 1221.731567 | 1793.665405 | 15654.35938 | 1089.175293 | 68.43507 | 6.8044 | 21.45129 | 0.04605 | 0.08084 | 1.6809 | 39.86157 | 30.02003 | 2.04845 | 3.68297 | 1.32167 | 6.2 | 1.327832 | 1309.302 | 0 | 1325.842
2018-09-08 01:50 | 195.3336792 | 177.5002 | 22.996 | 24.45575 | 18.5359 | 23.77 | 2.04216 | 0.81641 | 1.52396 | 0 | 0.940311 | 66.28986 | 6.708283901 | 36.46225 | 5.91293 | 23.71565 | 13.46878 | 1.26195 | 1.26075 | 0.35338 | 9.284100533 | 43.9 | 7 | 27.3 | 2.07 | 0.2 | 6.05 | 2.2 | 0.00648 | 1.84105 | 0 | 0.62 | 0 | 92.8 | 1.3 | 0.65 | 4.3 | 18.56158066 | 0.09186993 | 22.2 | 13.5 | 11.47 | 6.2 | 0.7 | 2385.526855 | 85.90886688 | 1824.5 | 1344.888428 | 1793.748779 | 15713.64258 | 1084.756348 | 68.43507 | 6.8044 | 21.45129 | 0.04605 | 0.08084 | 1.6809 | 39.86157 | 30.02003 | 2.04845 | 3.68297 | 1.32167 | 6.2 | 1.327832 | 1307.515 | 0 | 1324.084
2018-09-08 02:00 | 196.0480499 | 178.1887 | 22.996 | 24.45575 | 18.5359 | 23.77 | 2.04216 | 0.81641 | 1.52396 | 0 | 0.940311 | 66.28986 | 6.732177734 | 36.46225 | 5.91293 | 23.71565 | 13.46878 | 1.26195 | 1.26075 | 0.35338 | 9.261478424 | 43.9 | 7 | 27.3 | 2.07 | 0.2 | 6.05 | 2.2 | 0.00648 | 1.865689 | 0 | 0.62 | 0 | 92.8 | 1.3 | 0.65 | 4.3 | 18.5623951 | 0.09153947 | 22.2 | 13.5 | 11.47 | 6.2 | 0.7 | 2385.526855 | 86.21643066 | 1826.5 | 1229.652466 | 1799.687256 | 15698.0752 | 1098.636475 | 68.43507 | 6.8044 | 21.45129 | 0.04605 | 0.08084 | 1.6809 | 39.86157 | 30.02003 | 2.04845 | 3.68297 | 1.32167 | 6.2 | 1.327832 | 1307.515 | 0 | 1325.974
2018-09-08 02:10 | 188.8555756 | 171.3713 | 22.996 | 24.45575 | 18.5359 | 23.77 | 2.04216 | 0.81641 | 1.52396 | 0 | 0.940311 | 66.28986 | 6.756071568 | 36.46225 | 5.91293 | 23.71565 | 13.46878 | 1.26195 | 1.26075 | 0.35338 | 8.913759232 | 43.9 | 7 | 27.3 | 2.07 | 0.2 | 6.05 | 2.2 | 0.00648 | 1.81449 | 0 | 0.62 | 0 | 92.8 | 1.3 | 0.65 | 4.3 | 18.70737648 | 0.09563529 | 22.2 | 13.5 | 11.47 | 6.2 | 0.7 | 2385.526855 | 86.94628906 | 1828.5 | 979.1351318 | 1669.105713 | 14304.25879 | 896.65802 | 68.43507 | 6.8044 | 21.45129 | 0.04605 | 0.08084 | 1.6809 | 39.86157 | 30.02003 | 2.04845 | 3.68297 | 1.32167 | 6.2 | 1.327832 | 1307.515 | 0 | 1319.221
2018-09-08 02:20 | 193.1109314 | 174.6222 | 22.996 | 24.45575 | 18.5359 | 23.77 | 2.04216 | 0.81641 | 1.52396 | 0 | 0.940311 | 66.28986 | 6.779965401 | 36.46225 | 5.91293 | 23.71565 | 13.46878 | 1.26195 | 1.26075 | 0.35338 | 9.835715294 | 43.9 | 7 | 27.3 | 2.07 | 0.2 | 6.05 | 2.2 | 0.00648 | 1.873013 | 0 | 0.62 | 0 | 92.8 | 1.3 | 0.65 | 4.3 | 18.82520485 | 0.0941774 | 22.2 | 13.5 | 11.47 | 6.2 | 0.7 | 2385.526855 | 86.64030457 | 1830.5 | 1089.250732 | 1795.050903 | 15573.13379 | 1090.315918 | 68.43507 | 6.8044 | 21.45129 | 0.04605 | 0.08084 | 1.6809 | 39.86157 | 30.02003 | 2.04845 | 3.68297 | 1.32167 | 6.2 | 1.327832 | 1307.515 | 0 | 1321.453
2018-09-08 02:30 | 192.8180237 | 174.4175 | 23.287 | 23.97339 | 18.88648 | 23.42 | 2.09219 | 0.83087 | 1.54434 | 0 | 0.971369 | 65.66171 | 6.803859711 | 36.46225 | 5.91293 | 23.71565 | 13.46878 | 1.26195 | 1.26075 | 0.35338 | 9.708849907 | 43.9 | 7 | 27.3 | 2.07 | 0.2 | 6.05 | 2.2 | 0.00648 | 1.887783 | 0 | 0.62 | 0 | 92.8 | 1.3 | 0.65 | 4.3 | 18.81153679 | 0.09423584 | 22.2 | 13.5 | 11.47 | 6.2 | 0.7 | 2385.526855 | 86.3343277 | 1832.5 | 1177.241699 | 1787.958496 | 15639.75 | 1078.273804 | 68.88865 | 6.92075 | 21.43456 | 0.04494 | 0.07761 | 1.71029 | 40.26831 | 31.17362 | 2.12361 | 3.80453 | 1.26077 | 6.2 | 1.291743 | 1307.515 | 0 | 1280.579
2018-09-08 02:40 | 193.8022919 | 176.5446 | 23.287 | 23.97339 | 18.88648 | 23.42 | 2.09219 | 0.83087 | 1.54434 | 0 | 0.971369 | 65.66171 | 6.827753544 | 36.46225 | 5.91293 | 23.71565 | 13.46878 | 1.26195 | 1.26075 | 0.35338 | 8.514863968 | 43.9 | 7 | 27.3 | 2.07 | 0.2 | 6.05 | 2.2 | 0.00648 | 1.91512 | 0 | 0.62 | 0 | 92.8 | 1.3 | 0.65 | 4.3 | 18.06989288 | 0.09006574 | 22.2 | 13.5 | 11.47 | 6.2 | 0.7 | 2354.341309 | 86.06106567 | 1834.5 | 1241.042969 | 1774.858521 | 15585.18164 | 1078.96814 | 68.88865 | 6.92075 | 21.43456 | 0.04494 | 0.07761 | 1.71029 | 40.26831 | 31.17362 | 2.12361 | 3.80453 | 1.26077 | 6.2 | 1.291743 | 1290.19 | 0 | 1288.745
2018-09-08 02:50 | 194.7865601 | 178.8337 | 23.287 | 23.97339 | 18.88648 | 23.42 | 2.09219 | 0.83087 | 1.54434 | 0 | 0.971369 | 65.66171 | 6.851647377 | 36.46225 | 5.91293 | 23.71565 | 13.46878 | 1.26195 | 1.26075 | 0.35338 | 7.158612251 | 43.9 | 7 | 27.3 | 2.07 | 0.2 | 6.05 | 2.2 | 0.00648 | 1.942637 | 0 | 0.62 | 0 | 92.8 | 1.3 | 0.65 | 4.3 | 17.45378113 | 0.08655989 | 22.2 | 13.5 | 11.47 | 6.2 | 0.7 | 2354.341309 | 86.03655243 | 1836.5 | 1243.648315 | 1785.23877 | 15632.18262 | 1082.912109 | 68.88865 | 6.92075 | 21.43456 | 0.04494 | 0.07761 | 1.71029 | 40.26831 | 31.17362 | 2.12361 | 3.80453 | 1.26077 | 6.2 | 1.291743 | 1290.19 | 0 | 1295.899
2018-09-08 03:00 | 196.2119598 | 179.9059 | 23.287 | 23.97339 | 18.88648 | 23.42 | 2.09219 | 0.83087 | 1.54434 | 0 | 0.971369 | 65.66171 | 6.87554121 | 36.46225 | 5.91293 | 23.71565 | 13.46878 | 1.26195 | 1.26075 | 0.35338 | 7.455780983 | 43.9 | 7 | 27.3 | 2.07 | 0.2 | 6.05 | 2.2 | 0.00648 | 1.974773 | 0 | 0.62 | 0 | 92.8 | 1.3 | 0.65 | 4.3 | 17.34552002 | 0.0854091 | 22.2 | 13.5 | 11.47 | 6.2 | 0.7 | 2354.341309 | 86.01203918 | 1838.5 | 1246.253784 | 1792.660522 | 15795.7002 | 1090.776001 | 68.88865 | 6.92075 | 21.43456 | 0.04494 | 0.07761 | 1.71029 | 40.26831 | 31.17362 | 2.12361 | 3.80453 | 1.26077 | 6.2 | 1.291743 | 1290.19 | 0 | 1298.486
2018-09-08 03:10 | 194.6784973 | 177.0787 | 23.287 | 23.97339 | 18.88648 | 23.42 | 2.09219 | 0.83087 | 1.54434 | 0 | 0.971369 | 65.66171 | 6.89943552 | 36.46225 | 5.91293 | 23.71565 | 13.46878 | 1.26195 | 1.26075 | 0.35338 | 8.723272324 | 43.9 | 7 | 27.3 | 2.07 | 0.2 | 6.05 | 2.2 | 0.00648 | 1.97712 | 0 | 0.62 | 0 | 92.8 | 1.3 | 0.65 | 4.3 | 16.83409882 | 0.08351162 | 22.2 | 13.5 | 11.47 | 6.2 | 0.7 | 2354.341309 | 85.98751831 | 1840.5 | 1248.859253 | 1787.7052 | 15690.33887 | 1092.516357 | 68.88865 | 6.92075 | 21.43456 | 0.04494 | 0.07761 | 1.71029 | 40.26831 | 31.17362 | 2.12361 | 3.80453 | 1.26077 | 6.2 | 1.291743 | 1290.19 | 0 | 1302.005
2018-09-08 03:20 | 194.2831879 | 176.5342 | 23.287 | 23.97339 | 18.88648 | 23.42 | 2.09219 | 0.83087 | 1.54434 | 0 | 0.971369 | 65.66171 | 6.923329353 | 36.46225 | 5.91293 | 23.71565 | 13.46878 | 1.26195 | 1.26075 | 0.35338 | 8.834764481 | 43.9 | 7 | 27.3 | 2.07 | 0.2 | 6.05 | 2.2 | 0.00648 | 1.99085 | 0 | 0.62 | 0 | 92.8 | 1.3 | 0.65 | 4.3 | 17.04338074 | 0.08470591 | 22.2 | 13.5 | 11.47 | 6.2 | 0.7 | 2354.341309 | 85.96300507 | 1842.5 | 1251.464722 | 1779.204834 | 15726.54199 | 1101.702881 | 68.88865 | 6.92075 | 21.43456 | 0.04494 | 0.07761 | 1.71029 | 40.26831 | 31.17362 | 2.12361 | 3.80453 | 1.26077 | 6.2 | 1.291743 | 1290.19 | 0 | 1299.58
2018-09-08 03:30 | 193.8878937 | 176.1665 | 22.857 | 24.76514 | 19.15636 | 23.71 | 2.10201 | 0.85258 | 1.60603 | 0 | 0.922951 | 66.72762 | 6.947223186 | 36.46225 | 5.91293 | 23.71565 | 13.46878 | 1.26195 | 1.26075 | 0.35338 | 8.769647598 | 43.9 | 7 | 27.3 | 2.07 | 0.2 | 6.05 | 2.2 | 0.00648 | 2.004508 | 0 | 0.62 | 0 | 92.8 | 1.3 | 0.65 | 4.3 | 16.95304871 | 0.08441277 | 22.2 | 13.5 | 11.47 | 6.2 | 0.7 | 2354.341309 | 85.93848419 | 1844.5 | 1254.07019 | 1784.609741 | 15700.56836 | 1077.931274 | 68.88941 | 6.89971 | 21.36664 | 0.03705 | 0.08401 | 1.64096 | 40.19377 | 30.69714 | 2.14845 | 3.80949 | 1.26531 | 7 | 1.309365 | 1290.19 | 0 | 1384.441
2018-09-08 03:40 | 193.4925995 | 175.6293 | 22.857 | 24.76514 | 19.15636 | 23.71 | 2.10201 | 0.85258 | 1.60603 | 0 | 0.922951 | 66.72762 | 6.97111702 | 36.46225 | 5.91293 | 23.71565 | 13.46878 | 1.26195 | 1.26075 | 0.35338 | 8.874102592 | 43.9 | 7 | 27.3 | 2.07 | 0.2 | 6.05 | 2.2 | 0.00648 | 2.018094 | 0 | 0.62 | 0 | 92.8 | 1.3 | 0.65 | 4.3 | 17.1845417 | 0.08572395 | 22.2 | 13.5 | 11.47 | 6.2 | 0.7 | 2383.383545 | 85.91397095 | 1846.5 | 1256.675537 | 1780.253662 | 15655.53027 | 1085.470215 | 68.88941 | 6.89971 | 21.36664 | 0.03705 | 0.08401 | 1.64096 | 40.19377 | 30.69714 | 2.14845 | 3.80949 | 1.26531 | 7 | 1.309365 | 1306.324 | 0 | 1381.524
2018-09-08 03:50 | 196.3699341 | 178.2041 | 22.857 | 24.76514 | 19.15636 | 23.71 | 2.10201 | 0.85258 | 1.60603 | 0 | 0.922951 | 66.72762 | 6.99501133 | 36.46225 | 5.91293 | 23.71565 | 13.46878 | 1.26195 | 1.26075 | 0.35338 | 9.104800224 | 43.9 | 7 | 27.3 | 2.07 | 0.2 | 6.05 | 2.2 | 0.00648 | 2.066039 | 0 | 0.62 | 0 | 92.8 | 1.3 | 0.65 | 4.3 | 17.25112343 | 0.0848284 | 22.2 | 13.5 | 11.47 | 6.2 | 0.7 | 2383.387939 | 85.8894577 | 1848.5 | 1259.281006 | 1781.535889 | 15608.33789 | 1103.527344 | 68.88941 | 6.89971 | 21.36664 | 0.03705 | 0.08401 | 1.64096 | 40.19377 | 30.69714 | 2.14845 | 3.80949 | 1.26531 | 7 | 1.309365 | 1306.327 | 0 | 1383.79
2018-09-08 04:00 | 195.2134247 | 177.18 | 22.857 | 24.76514 | 19.15636 | 23.71 | 2.10201 | 0.85258 | 1.60603 | 0 | 0.922951 | 66.72762 | 7.018905163 | 36.46225 | 5.91293 | 23.71565 | 13.46878 | 1.26195 | 1.26075 | 0.35338 | 8.942809105 | 43.9 | 7 | 27.3 | 2.07 | 0.2 | 6.05 | 2.2 | 0.00648 | 2.071701 | 0 | 0.62 | 0 | 92.8 | 1.3 | 0.65 | 4.3 | 17.31539345 | 0.08562129 | 22.2 | 13.5 | 11.47 | 6.2 | 0.7 | 2383.392334 | 85.86493683 | 1850.5 | 1239.209229 | 1786.358521 | 15636.94141 | 1118.201904 | 68.88941 | 6.89971 | 21.36664 | 0.03705 | 0.08401 | 1.64096 | 40.19377 | 30.69714 | 2.14845 | 3.80949 | 1.26531 | 7 | 1.309365 | 1306.329 | 0 | 1382.144
2018-09-08 04:10 | 195.5154877 | 177.2925 | 22.857 | 24.76514 | 19.15636 | 23.71 | 2.10201 | 0.85258 | 1.60603 | 0 | 0.922951 | 66.72762 | 7.042798996 | 36.46225 | 5.91293 | 23.71565 | 13.46878 | 1.26195 | 1.26075 | 0.35338 | 9.087375641 | 43.9 | 7 | 27.3 | 2.07 | 0.2 | 6.05 | 2.2 | 0.00648 | 2.092764 | 0 | 0.62 | 0 | 92.8 | 1.3 | 0.65 | 4.3 | 17.1548481 | 0.08469092 | 22.2 | 13.5 | 11.47 | 6.2 | 0.7 | 2383.396729 | 86.12378693 | 1852.5 | 1222.054199 | 1782.93042 | 15578.16211 | 1108.017334 | 68.88941 | 6.89971 | 21.36664 | 0.03705 | 0.08401 | 1.64096 | 40.19377 | 30.69714 | 2.14845 | 3.80949 | 1.26531 | 7 | 1.309365 | 1306.332 | 0 | 1384.255
2018-09-08 04:20 | 195.8175507 | 177.5763 | 22.857 | 24.76514 | 19.15636 | 23.71 | 2.10201 | 0.85258 | 1.60603 | 0 | 0.922951 | 66.72762 | 7.066693306 | 36.46225 | 5.91293 | 23.71565 | 13.46878 | 1.26195 | 1.26075 | 0.35338 | 9.060665131 | 43.9 | 7 | 27.3 | 2.07 | 0.2 | 6.05 | 2.2 | 0.00648 | 2.113882 | 0 | 0.62 | 0 | 92.8 | 1.3 | 0.65 | 4.3 | 16.96447754 | 0.08361654 | 22.2 | 13.5 | 11.47 | 6.2 | 0.7 | 2383.401123 | 86.25469208 | 1854.5 | 1159.196777 | 1788.017578 | 15647.80371 | 1097.832886 | 68.88941 | 6.89971 | 21.36664 | 0.03705 | 0.08401 | 1.64096 | 40.19377 | 30.69714 | 2.14845 | 3.80949 | 1.26531 | 7 | 1.309365 | 1306.334 | 0 | 1387.187
2018-09-08 04:30 | 194.4663849 | 176.2208 | 23.141 | 23.56083 | 18.6277 | 23.71 | 2.03375 | 0.81967 | 1.55721 | 0 | 0.982181 | 64.75999 | 7.090587139 | 36.46225 | 5.91293 | 23.71565 | 13.46878 | 1.26195 | 1.26075 | 0.35338 | 9.037919044 | 43.9 | 7 | 27.3 | 2.07 | 0.2 | 6.05 | 2.2 | 0.00648 | 2.117057 | 0 | 0.62 | 0 | 92.8 | 1.3 | 0.65 | 4.3 | 17.26034164 | 0.08563505 | 22.2 | 13.5 | 11.47 | 6.2 | 0.7 | 2401.572754 | 85.85081482 | 1856.5 | 1188.487061 | 1781.748535 | 15589.9707 | 1069.950195 | 68.8712 | 6.97411 | 21.50056 | 0.03819 | 0.12462 | 1.76104 | 40.32521 | 30.57012 | 2.18757 | 3.64739 | 1.26682 | 7.1 | 1.319105 | 1316.429 | 0 | 1257.765
2018-09-08 04:40 | 194.3113708 | 175.8702 | 23.141 | 23.56083 | 18.6277 | 23.71 | 2.03375 | 0.81967 | 1.55721 | 0 | 0.982181 | 64.75999 | 7.114480972 | 36.46225 | 5.91293 | 23.71565 | 13.46878 | 1.26195 | 1.26075 | 0.35338 | 9.193569183 | 43.9 | 7 | 27.3 | 2.07 | 0.2 | 6.05 | 2.2 | 0.00648 | 2.133116 | 0 | 0.62 | 0 | 92.8 | 1.3 | 0.65 | 4.3 | 17.53985405 | 0.08707847 | 22.2 | 13.5 | 11.47 | 6.2 | 0.7 | 2401.569336 | 85.82485199 | 1858.5 | 1194.495117 | 1778.293823 | 15532.68359 | 1085.410767 | 68.8712 | 6.97411 | 21.50056 | 0.03819 | 0.12462 | 1.76104 | 40.32521 | 30.57012 | 2.18757 | 3.64739 | 1.26682 | 7.1 | 1.319105 | 1316.427 | 0 | 1254.749
2018-09-08 04:50 | 193.6678619 | 175.3293 | 23.141 | 23.56083 | 18.6277 | 23.71 | 2.03375 | 0.81967 | 1.55721 | 0 | 0.982181 | 64.75999 | 7.138374805 | 36.46225 | 5.91293 | 23.71565 | 13.46878 | 1.26195 | 1.26075 | 0.35338 | 9.056490898 | 43.9 | 7 | 27.3 | 2.07 | 0.2 | 6.05 | 2.2 | 0.00648 | 2.143741 | 0 | 0.62 | 0 | 92.8 | 1.3 | 0.65 | 4.3 | 17.17450523 | 0.08552775 | 22.2 | 13.5 | 11.47 | 6.2 | 0.7 | 2401.565918 | 85.84894562 | 1860.5 | 1140.453491 | 1773.976563 | 15502.85547 | 1084.218384 | 68.8712 | 6.97411 | 21.50056 | 0.03819 | 0.12462 | 1.76104 | 40.32521 | 30.57012 | 2.18757 | 3.64739 | 1.26682 | 7.1 | 1.319105 | 1316.42551 | 0 | 1258.281
2018-09-08 05:00 | 195.2935028 | 176.7528 | 23.141 | 23.56083 | 18.6277 | 23.71 | 2.03375 | 0.81967 | 1.55721 | 0 | 0.982181 | 64.75999 | 7.160294533 | 36.46225 | 5.91293 | 23.71565 | 13.46878 | 1.26195 | 1.26075 | 0.35338 | 9.200829506 | 43.9 | 7 | 27.3 | 2.07 | 0.2 | 6.05 | 2.2 | 0.00648 | 2.179572 | 0 | 0.62 | 0 | 92.8 | 1.3 | 0.65 | 4.3 | 17.21468163 | 0.08503017 | 22.2 | 13.5 | 11.47 | 6.2 | 0.7 | 2401.562744 | 85.86870575 | 1862.5 | 1268.844727 | 1783.072144 | 15497.07031 | 1085.834106 | 68.8712 | 6.97411 | 21.50056 | 0.03819 | 0.12462 | 1.76104 | 40.32521 | 30.57012 | 2.18757 | 3.64739 | 1.26682 | 7.1 | 1.319105 | 1316.424 | 0 | 1258.253
2018-09-08 05:10 | 194.8117676 | 176.9272 | 23.141 | 23.56083 | 18.6277 | 23.71 | 2.03375 | 0.81967 | 1.55721 | 0 | 0.982181 | 64.75999 | 6.590166092 | 36.46225 | 5.91293 | 23.71565 | 13.46878 | 1.26195 | 1.26075 | 0.35338 | 9.102458 | 43.9 | 7 | 27.3 | 2.07 | 0.2 | 6.05 | 2.2 | 0.00648 | 2.191988 | 0 | 0.62 | 0 | 92.8 | 1.3 | 0.65 | 4.3 | 17.40695763 | 0.08642895 | 22.2 | 13.5 | 11.47 | 6.2 | 0.7 | 2401.559326 | 85.97370911 | 1864.5 | 1291.182373 | 1784.171631 | 15613.96094 | 1088.376221 | 68.8712 | 6.97411 | 21.50056 | 0.03819 | 0.12462 | 1.76104 | 40.32521 | 30.57012 | 2.18757 | 3.64739 | 1.26682 | 7.1 | 1.319105 | 1316.422 | 0 | 1255.7
2018-09-08 05:20 | 194.3300171 | 177.0475 | 23.141 | 23.56083 | 18.6277 | 23.71 | 2.03375 | 0.81967 | 1.55721 | 0 | 0.982181 | 64.75999 | 6.020037174 | 36.46225 | 5.91293 | 23.71565 | 13.46878 | 1.26195 | 1.26075 | 0.35338 | 9.058171272 | 43.9 | 7 | 27.3 | 2.07 | 0.2 | 6.05 | 2.2 | 0.00648 | 2.204317 | 0 | 0.62 | 0 | 92.8 | 1.3 | 0.65 | 4.3 | 17.46008301 | 0.08714788 | 22.2 | 13.5 | 11.47 | 6.2 | 0.7 | 2401.555908 | 86.23139954 | 1866.5 | 1223.504272 | 1778.682129 | 15553.27539 | 1091.304199 | 68.8712 | 6.97411 | 21.50056 | 0.03819 | 0.12462 | 1.76104 | 40.32521 | 30.57012 | 2.18757 | 3.64739 | 1.26682 | 7.1 | 1.319105 | 1316.42 | 0 | 1255.311
2018-09-08 05:30 | 193.8482666 | 176.6644 | 23.141 | 23.56083 | 18.6277 | 23.71 | 2.03375 | 0.81967 | 1.55721 | 0 | 0.982181 | 64.75999 | 5.891308308 | 36.46225 | 5.91293 | 23.71565 | 13.46878 | 1.26195 | 1.26075 | 0.35338 | 9.076042175 | 43.9 | 7 | 27.3 | 2.07 | 0.2 | 6.05 | 2.2 | 0.00648 | 2.216557 | 0 | 0.62 | 0 | 92.8 | 1.3 | 0.65 | 4.3 | 17.46913147 | 0.08745954 | 22.2 | 13.5 | 11.47 | 6.2 | 0.7 | 2401.55249 | 86.19729614 | 1868.5 | 1221.440186 | 1779.072388 | 15578.66699 | 1085.895874 | 68.8712 | 6.97411 | 21.50056 | 0.03819 | 0.12462 | 1.76104 | 40.32521 | 30.57012 | 2.18757 | 3.64739 | 1.26682 | 7.1 | 1.319105 | 1316.41805 | 0 | 1254.745
2018-09-08 05:40 | 193.3665314 | 176.1902 | 23.141 | 23.56083 | 18.6277 | 23.71 | 2.03375 | 0.81967 | 1.55721 | 0 | 0.982181 | 64.75999 | 6.029340267 | 36.46225 | 5.91293 | 23.71565 | 13.46878 | 1.26195 | 1.26075 | 0.35338 | 8.923230171 | 43.9 | 7 | 27.3 | 2.07 | 0.2 | 6.05 | 2.2 | 0.00648 | 2.223715 | 0 | 0.62 | 0 | 92.8 | 1.3 | 0.65 | 4.3 | 17.34809685 | 0.08700329 | 22.2 | 13.5 | 11.47 | 6.2 | 0.7 | 2401.549316 | 86.20124817 | 1870.5 | 1175.610718 | 1788.932495 | 15575.0459 | 1076.640381 | 68.8712 | 6.97411 | 21.50056 | 0.03819 | 0.12462 | 1.76104 | 40.32521 | 30.57012 | 2.18757 | 3.64739 | 1.26682 | 7.1 | 1.319105 | 1316.416 | 0 | 1255.779
2018-09-08 05:50 | 195.3909302 | 177.8943 | 23.141 | 23.56083 | 18.6277 | 23.71 | 2.03375 | 0.81967 | 1.55721 | 0 | 0.982181 | 64.75999 | 6.16737175 | 36.46225 | 5.91293 | 23.71565 | 13.46878 | 1.26195 | 1.26075 | 0.35338 | 9.082221985 | 43.9 | 7 | 27.3 | 2.07 | 0.2 | 6.05 | 2.2 | 0.00648 | 2.246996 | 0 | 0.62 | 0 | 92.8 | 1.3 | 0.65 | 4.3 | 17.47706795 | 0.08670974 | 22.2 | 13.5 | 11.47 | 6.2 | 0.7 | 2390.220215 | 86.16014862 | 1872.5 | 1273.977417 | 1790.178345 | 15724.04102 | 1088.575806 | 68.8712 | 6.97411 | 21.50056 | 0.03819 | 0.12462 | 1.76104 | 40.32521 | 30.57012 | 2.18757 | 3.64739 | 1.26682 | 7.1 | 1.319105 | 1310.122 | 0 | 1255.829
2018-09-08 06:00 | 196.4017639 | 178.6744 | 23.141 | 23.56083 | 18.6277 | 23.71 | 2.03375 | 0.81967 | 1.55721 | 0 | 0.982181 | 64.75999 | 6.305403709 | 36.46225 | 5.91293 | 23.71565 | 13.46878 | 1.26195 | 1.26075 | 0.35338 | 9.163368225 | 43.9 | 7 | 27.3 | 2.07 | 0.2 | 6.05 | 2.2 | 0.00648 | 2.25862 | 0 | 0.62 | 0 | 92.8 | 1.3 | 0.65 | 4.3 | 17.44199562 | 0.08604528 | 22.2 | 13.5 | 11.47 | 6.2 | 0.7 | 2390.216064 | 86.1100769 | 1874.5 | 1225.799561 | 1785.074219 | 15682.33203 | 1076.433472 | 68.84753 | 6.94507 | 21.43198 | 0.04424 | 0.13572 | 1.76104 | 40.32521 | 30.57012 | 2.18757 | 3.64739 | 1.26682 | 7.1 | 1.319105 | 1310.12 | 0 | 1260.012
2018-09-08 06:10 | 201.0977783 | 183.2804 | 23.141 | 23.56083 | 18.6277 | 23.71 | 2.03375 | 0.81967 | 1.55721 | 0 | 0.982181 | 64.75999 | 6.443435192 | 36.46225 | 5.91293 | 23.71565 | 13.46878 | 1.26195 | 1.26075 | 0.35338 | 9.061341286 | 43.9 | 7 | 27.3 | 2.07 | 0.2 | 6.05 | 2.2 | 0.00648 | 2.312624 | 0 | 0.62 | 0 | 92.8 | 1.3 | 0.65 | 4.3 | 17.35611153 | 0.0836273 | 22.2 | 13.5 | 11.47 | 6.2 | 0.7 | 2390.21167 | 86.45497894 | 1876.5 | 1105.474976 | 1785.461914 | 15706.88477 | 1088.078369 | 68.84753 | 6.94507 | 21.43198 | 0.04424 | 0.13572 | 1.76104 | 40.32521 | 30.57012 | 2.18757 | 3.64739 | 1.26682 | 7.1 | 1.319105 | 1310.118 | 0 | 1266.709
2018-09-08 06:20 | 194.936615 | 177.0051 | 23.141 | 23.56083 | 18.6277 | 23.71 | 2.03375 | 0.81967 | 1.55721 | 0 | 0.982181 | 64.75999 | 6.581467152 | 36.46225 | 5.91293 | 23.71565 | 13.46878 | 1.26195 | 1.26075 | 0.35338 | 9.10823822 | 43.9 | 7 | 27.3 | 2.07 | 0.2 | 6.05 | 2.2 | 0.00648 | 2.241771 | 0 | 0.62 | 0 | 92.8 | 1.3 | 0.65 | 4.3 | 17.2274189 | 0.0854882 | 22.2 | 13.5 | 11.47 | 6.2 | 0.7 | 2390.207275 | 85.83089447 | 1878.5 | 1230.419922 | 1773.286011 | 15552.93555 | 1083.25708 | 68.84753 | 6.94507 | 21.43198 | 0.04424 | 0.13572 | 1.76104 | 40.32521 | 30.57012 | 2.18757 | 3.64739 | 1.26682 | 7.1 | 1.319105 | 1310.115 | 0 | 1260.637
2018-09-08 06:30 | 194.9125214 | 176.8527 | 23.089 | 24.04528 | 19.15001 | 23.2 | 2.05522 | 0.86353 | 1.54927 | 0 | 0.96023 | 65.6164 | 6.719498634 | 36.46225 | 5.91293 | 23.71565 | 13.46878 | 1.26195 | 1.26075 | 0.35338 | 9.098867416 | 43.9 | 7 | 27.3 | 2.07 | 0.2 | 6.05 | 2.2 | 0.00648 | 2.241494 | 0 | 0.62 | 0 | 92.8 | 1.3 | 0.65 | 4.3 | 17.41352081 | 0.08636287 | 22.2 | 13.5 | 11.47 | 6.2 | 0.7 | 2390.202881 | 85.72201538 | 1880.5 | 1182.248535 | 1788.353638 | 15596.05957 | 1074.747192 | 68.84753 | 6.94507 | 21.43198 | 0.04424 | 0.13572 | 1.79304 | 40.25529 | 29.90666 | 2.22473 | 3.85301 | 1.26772 | 7.5 | 1.346031 | 1310.113 | 0 | 1316.606
2018-09-08 06:40 | 194.9503174 | 176.8608 | 23.089 | 24.04528 | 19.15001 | 23.2 | 2.05522 | 0.86353 | 1.54927 | 0 | 0.96023 | 65.6164 | 6.857530594 | 36.46225 | 5.91293 | 23.71565 | 13.46878 | 1.26195 | 1.26075 | 0.35338 | 8.990098 | 43.9 | 7 | 27.3 | 2.07 | 0.2 | 6.05 | 2.2 | 0.00648 | 2.241929 | 0 | 0.62 | 0 | 92.8 | 1.3 | 0.65 | 4.3 | 17.37931252 | 0.08611812 | 22.2 | 13.5 | 11.47 | 6.2 | 0.7 | 2396.018555 | 85.80289459 | 1882.5 | 1152.299438 | 1778.449219 | 15579.625 | 1086.842407 | 68.84753 | 6.94507 | 21.43198 | 0.04424 | 0.13572 | 1.79304 | 40.25529 | 29.90666 | 2.22473 | 3.85301 | 1.26772 | 7.5 | 1.346031 | 1313.344 | 0 | 1317.367
2018-09-08 06:50 | 195.9907074 | 177.7996 | 23.089 | 24.04528 | 19.15001 | 23.2 | 2.05522 | 0.86353 | 1.54927 | 0 | 0.96023 | 65.6164 | 6.995562077 | 36.46225 | 5.91293 | 23.71565 | 13.46878 | 1.26195 | 1.26075 | 0.35338 | 8.941617966 | 43.9 | 7 | 27.3 | 2.07 | 0.2 | 6.05 | 2.2 | 0.00648 | 2.253893 | 0 | 0.62 | 0 | 92.8 | 1.3 | 0.65 | 4.3 | 17.26869202 | 0.0850732 | 22.2 | 13.5 | 11.47 | 6.2 | 0.7 | 2396.022949 | 86.16402435 | 1884.5 | 1260.208984 | 1783.495483 | 15588.22852 | 1102.202026 | 68.84753 | 6.94507 | 21.43198 | 0.04424 | 0.13572 | 1.79304 | 40.25529 | 29.90666 | 2.22473 | 3.85301 | 1.26772 | 7.5 | 1.346031 | 1313.346 | 0 | 1318.428
2018-09-08 07:00 | 105.8446732 | 88.75401 | 23.089 | 24.04528 | 19.15001 | 23.2 | 2.05522 | 0.86353 | 1.54927 | 0 | 0.96023 | 65.6164 | 7.133594036 | 36.46225 | 5.91293 | 23.71565 | 13.46878 | 1.26195 | 1.26075 | 0.35338 | 8.739857674 | 43.9 | 7 | 27.3 | 2.07 | 0.2 | 6.05 | 2.2 | 0.00648 | 1.217214 | 0 | 0.62 | 0 | 92.8 | 1.3 | 0.65 | 4.3 | 16.79929543 | 0.1486949 | 22.2 | 13.5 | 11.47 | 6.2 | 0.7 | 2396.0271 | 77.71392822 | 1886.5 | 819.9088135 | 1099.172607 | 6120.087891 | 239.309082 | 68.84753 | 6.94507 | 21.43198 | 0.04424 | 0.13572 | 1.79304 | 40.25529 | 29.90666 | 2.22473 | 3.85301 | 1.26772 | 7.5 | 1.346031 | 1313.348 | 0 | 1181.049
2018-09-08 07:10 | 194.2037659 | 179.4189 | 23.089 | 24.04528 | 19.15001 | 23.2 | 2.05522 | 0.86353 | 1.54927 | 0 | 0.96023 | 65.6164 | 7.271625519 | 36.46225 | 5.91293 | 23.71565 | 13.46878 | 1.26195 | 1.26075 | 0.35338 | 5.279916286 | 43.9 | 7 | 27.3 | 2.07 | 0.2 | 6.05 | 2.2 | 0.00648 | 2.233343 | 0 | 0.62 | 0 | 92.8 | 1.3 | 0.65 | 4.3 | 17.02821541 | 0.08451759 | 22.2 | 13.5 | 11.47 | 6.2 | 0.7 | 2396.03125 | 86.85970306 | 1888.5 | 1151.006348 | 1769.494629 | 15538.37109 | 1091.515503 | 68.84753 | 6.94507 | 21.43198 | 0.04424 | 0.13572 | 1.79304 | 40.25529 | 29.90666 | 2.22473 | 3.85301 | 1.26772 | 7.5 | 1.346031 | 1313.351 | 0 | 1320.216
2018-09-08 07:20 | 195.8542328 | 180.8991 | 23.089 | 24.04528 | 19.15001 | 23.2 | 2.05522 | 0.86353 | 1.54927 | 0 | 0.96023 | 65.6164 | 7.409657478 | 36.46225 | 5.91293 | 23.71565 | 13.46878 | 1.26195 | 1.26075 | 0.35338 | 5.293140888 | 43.9 | 7 | 27.3 | 2.07 | 0.2 | 6.05 | 2.2 | 0.00648 | 2.252324 | 0 | 0.62 | 0 | 92.8 | 1.3 | 0.65 | 4.3 | 17.83660507 | 0.08775098 | 22.2 | 13.5 | 11.47 | 6.2 | 0.7 | 2396.035645 | 86.63858795 | 1890.5 | 1208.44812 | 1774.578369 | 15584.56543 | 1076.083984 | 68.84753 | 6.94507 | 21.43198 | 0.04424 | 0.13572 | 1.79304 | 40.25529 | 29.90666 | 2.22473 | 3.85301 | 1.26772 | 7.5 | 1.346031 | 1313.353 | 0 | 1313.194
2018-09-08 07:30 | 197.1597137 | 182.0383 | 23.768 | 23.80302 | 18.50546 | 23.26 | 1.9698 | 0.83987 | 1.57388 | 0 | 0.998529 | 65.77041 | 7.547688961 | 36.46225 | 5.91293 | 23.71565 | 13.46878 | 1.26195 | 1.26075 | 0.35338 | 5.30636549 | 43.9 | 7 | 27.3 | 2.07 | 0.2 | 6.05 | 2.2 | 0.00648 | 2.267337 | 0 | 0.62 | 0 | 92.8 | 1.3 | 0.65 | 4.3 | 18.34322739 | 0.08960705 | 22.2 | 13.5 | 11.47 | 6.2 | 0.7 | 2396.039795 | 86.41746521 | 1892.5 | 1183.612183 | 1813.389648 | 16059.18555 | 1123.142456 | 68.62411 | 6.92741 | 21.19347 | 0.05125 | 0.15532 | 1.74342 | 40.48458 | 31.37623 | 2.23472 | 3.94714 | 1.22123 | 7.9 | 1.290295 | 1313.355 | 0 | 1280.938
2018-09-08 07:40 | 194.5385437 | 179.296 | 23.768 | 23.80302 | 18.50546 | 23.26 | 1.9698 | 0.83987 | 1.57388 | 0 | 0.998529 | 65.77041 | 7.685720921 | 36.46225 | 5.91293 | 23.71565 | 13.46878 | 1.26195 | 1.26075 | 0.35338 | 5.319590092 | 43.9 | 7 | 27.3 | 2.07 | 0.2 | 6.05 | 2.2 | 0.00648 | 2.237193 | 0 | 0.62 | 0 | 92.8 | 1.3 | 0.65 | 4.3 | 18.1994381 | 0.08999631 | 22.2 | 13.5 | 11.47 | 6.2 | 0.7 | 2362.709717 | 86.16291809 | 1894.5 | 1281.361328 | 1780.408447 | 15542.4248 | 1108.62085 | 68.62411 | 6.92741 | 21.19347 | 0.05125 | 0.15532 | 1.74342 | 40.48458 | 31.37623 | 2.23472 | 3.94714 | 1.22123 | 7.9 | 1.290295 | 1294.839 | 0 | 1278.732
2018-09-08 07:50 | 194.5426483 | 179.169 | 23.768 | 23.80302 | 18.50546 | 23.26 | 1.9698 | 0.83987 | 1.57388 | 0 | 0.998529 | 65.77041 | 7.823752403 | 36.46225 | 5.91293 | 23.71565 | 13.46878 | 1.26195 | 1.26075 | 0.35338 | 5.312633038 | 43.9 | 7 | 27.3 | 2.07 | 0.2 | 6.05 | 2.2 | 0.00648 | 2.23724 | 0 | 0.62 | 0 | 92.8 | 1.3 | 0.65 | 4.3 | 18.55859947 | 0.09170791 | 22.2 | 13.5 | 11.47 | 6.2 | 0.7 | 2362.709717 | 85.74684143 | 1896.5 | 1236.94812 | 1786.334595 | 15610.60156 | 1079.495483 | 68.62411 | 6.92741 | 21.19347 | 0.05125 | 0.15532 | 1.74342 | 40.48458 | 31.37623 | 2.23472 | 3.94714 | 1.22123 | 7.9 | 1.290295 | 1294.839 | 0 | 1275.526
2018-09-08 08:00 | 195.2776794 | 179.774 | 23.768 | 23.80302 | 18.50546 | 23.26 | 1.9698 | 0.83987 | 1.57388 | 0 | 0.998529 | 65.77041 | 7.961784363 | 36.46225 | 5.91293 | 23.71565 | 13.46878 | 1.26195 | 1.26075 | 0.35338 | 5.296156883 | 43.9 | 7 | 27.3 | 2.07 | 0.2 | 6.05 | 2.2 | 0.00648 | 2.245693 | 0 | 0.62 | 0 | 92.8 | 1.3 | 0.65 | 4.3 | 18.50090981 | 0.09103011 | 22.2 | 13.5 | 11.47 | 6.2 | 0.7 | 2362.709717 | 85.82036591 | 1898.5 | 1205.909424 | 1775.496704 | 15595.36133 | 1081.609375 | 68.62411 | 6.92741 | 21.19347 | 0.05125 | 0.15532 | 1.74342 | 40.48458 | 31.37623 | 2.23472 | 3.94714 | 1.22123 | 7.9 | 1.290295 | 1294.839 | 0 | 1277.305
2018-09-08 08:10 | 197.6499634 | 181.9975 | 23.768 | 23.80302 | 18.50546 | 23.26 | 1.9698 | 0.83987 | 1.57388 | 0 | 0.998529 | 65.77041 | 8.099816322 | 36.46225 | 5.91293 | 23.71565 | 13.46878 | 1.26195 | 1.26075 | 0.35338 | 5.279680252 | 43.9 | 7 | 27.3 | 2.07 | 0.2 | 6.05 | 2.2 | 0.00648 | 2.272975 | 0 | 0.62 | 0 | 92.8 | 1.3 | 0.65 | 4.3 | 18.41370583 | 0.08949563 | 22.2 | 13.5 | 11.47 | 6.2 | 0.7 | 2362.709717 | 85.84933472 | 1900.5 | 1314.78064 | 1770.405396 | 15730.09375 | 1089.377197 | 68.62411 | 6.92741 | 21.19347 | 0.05125 | 0.15532 | 1.74342 | 40.48458 | 31.37623 | 2.23472 | 3.94714 | 1.22123 | 7.9 | 1.290295 | 1294.839 | 0 | 1279.837
2018-09-08 08:20 | 194.8623352 | 179.1204 | 23.768 | 23.80302 | 18.50546 | 23.26 | 1.9698 | 0.83987 | 1.57388 | 0 | 0.998529 | 65.77041 | 8.237847328 | 36.46225 | 5.91293 | 23.71565 | 13.46878 | 1.26195 | 1.26075 | 0.35338 | 5.263203621 | 43.9 | 7 | 27.3 | 2.07 | 0.2 | 6.05 | 2.2 | 0.00648 | 2.240917 | 0 | 0.62 | 0 | 92.8 | 1.3 | 0.65 | 4.3 | 18.38064003 | 0.09050036 | 22.2 | 13.5 | 11.47 | 6.2 | 0.7 | 2362.709717 | 85.99536133 | 1902.5 | 1261.569458 | 1788.733643 | 15567.51855 | 1092.268433 | 68.62411 | 6.92741 | 21.19347 | 0.05125 | 0.15532 | 1.74342 | 40.48458 | 31.37623 | 2.23472 | 3.94714 | 1.22123 | 7.9 | 1.290295 | 1294.839 | 0 | 1277.379
2018-09-08 08:30 | 195.4526672 | 184.7192 | 23.436 | 23.84495 | 17.93984 | 23.54 | 1.89135 | 0.79858 | 1.53031 | 0 | 0.98285 | 65.55513 | 8.375879288 | 36.46225 | 5.91293 | 23.71565 | 13.46878 | 1.26195 | 1.26075 | 0.35338 | 0.109850287 | 43.9 | 7 | 27.3 | 2.07 | 0.2 | 6.05 | 2.2 | 0.00648 | 2.247706 | 0 | 0.62 | 0 | 92.8 | 1.3 | 0.65 | 4.3 | 18.29575729 | 0.08976052 | 22.2 | 13.5 | 11.47 | 6.2 | 0.7 | 2362.709717 | 86.20811462 | 1904.5 | 1294.760254 | 1773.263306 | 15602.55566 | 1091.815552 | 68.72516 | 6.91658 | 21.26755 | 0.06577 | 0.14608 | 1.84182 | 40.06384 | 29.46859 | 2.27284 | 3.67577 | 1.16883 | 6.6 | 1.359544 | 1294.839 | 0 | 1278.495
2018-09-08 08:40 | 193.8914948 | 183.0891 | 23.436 | 23.84495 | 17.93984 | 23.54 | 1.89135 | 0.79858 | 1.53031 | 0 | 0.98285 | 65.55513 | 8.513911247 | 36.46225 | 5.91293 | 23.71565 | 13.46878 | 1.26195 | 1.26075 | 0.35338 | 0.058759827 | 43.9 | 7 | 27.3 | 2.07 | 0.2 | 6.05 | 2.2 | 0.00648 | 2.229752 | 0 | 0.62 | 0 | 92.8 | 1.3 | 0.65 | 4.3 | 18.47569084 | 0.09128062 | 22.2 | 13.5 | 11.47 | 6.2 | 0.7 | 2393.706299 | 86.24001312 | 1906.5 | 1225.379395 | 1781.656982 | 15631.64355 | 1093.200195 | 68.72516 | 6.91658 | 21.26755 | 0.06577 | 0.14608 | 1.84182 | 40.06384 | 29.46859 | 2.27284 | 3.67577 | 1.16883 | 6.6 | 1.359544 | 1312.059055 | 0 | 1275.453
2018-09-08 08:50 | 194.971283 | 182.2221 | 23.436 | 23.84495 | 17.93984 | 23.54 | 1.89135 | 0.79858 | 1.53031 | 0 | 0.98285 | 65.55513 | 8.651942253 | 36.46225 | 5.91293 | 23.71565 | 13.46878 | 1.26195 | 1.26075 | 0.35338 | 0.007669361 | 43.9 | 7 | 27.3 | 2.07 | 0.2 | 6.05 | 2.2 | 0.00648 | 4.089573 | 0 | 0.62 | 0 | 92.8 | 1.3 | 0.65 | 4.3 | 18.4503746 | 0.09061036 | 22.2 | 13.5 | 11.47 | 6.2 | 0.7 | 2393.710449 | 86.19900513 | 1908.5 | 1197.785889 | 1772.46228 | 15554.73145 | 1097.806152 | 68.72516 | 6.91658 | 21.26755 | 0.06577 | 0.14608 | 1.84182 | 40.06384 | 29.46859 | 2.27284 | 3.67577 | 1.16883 | 6.6 | 1.359544 | 1312.061 | 0 | 1277.202
2018-09-08 09:00 | 193.7040253 | 174.3408 | 23.436 | 23.84495 | 17.93984 | 23.54 | 1.89135 | 0.79858 | 1.53031 | 0 | 0.98285 | 65.55513 | 8.789974213 | 36.46225 | 5.91293 | 23.71565 | 13.46878 | 1.26195 | 1.26075 | 0.35338 | 6.515568733 | 43.9 | 7 | 27.3 | 2.07 | 0.2 | 6.05 | 2.2 | 0.00648 | 4.057648 | 0 | 0.62 | 0 | 92.8 | 1.3 | 0.65 | 4.3 | 18.57724571 | 0.0917422 | 22.2 | 13.5 | 11.47 | 6.2 | 0.7 | 2393.7146 | 86.08977509 | 1910.5 | 1176.984375 | 1801.496216 | 15596.16406 | 1102.412231 | 68.72516 | 6.91658 | 21.26755 | 0.06577 | 0.14608 | 1.84182 | 40.06384 | 29.46859 | 2.27284 | 3.67577 | 1.16883 | 6.6 | 1.359544 | 1312.064 | 0 | 1274.469
2018-09-08 09:10 | 198.0813904 | 176.0917 | 23.436 | 23.84495 | 17.93984 | 23.54 | 1.89135 | 0.79858 | 1.53031 | 0 | 0.98285 | 65.55513 | 8.928006172 | 36.46225 | 5.91293 | 23.71565 | 13.46878 | 1.26195 | 1.26075 | 0.35338 | 8.917822838 | 43.9 | 7 | 27.3 | 2.07 | 0.2 | 6.05 | 2.2 | 0.00648 | 4.143878 | 0 | 0.62 | 0 | 92.8 | 1.3 | 0.65 | 4.3 | 18.47788811 | 0.08926111 | 22.2 | 13.5 | 11.47 | 6.2 | 0.7 | 2393.718506 | 86.00098419 | 1912.5 | 1255.508423 | 1803.687256 | 16222.73633 | 1107.018188 | 68.72516 | 6.91658 | 21.26755 | 0.06577 | 0.14608 | 1.84182 | 40.06384 | 29.46859 | 2.27284 | 3.67577 | 1.16883 | 6.6 | 1.359544 | 1312.066 | 0 | 1279.888
2018-09-08 09:20 | 195.4595795 | 172.9264 | 23.436 | 23.84495 | 17.93984 | 23.54 | 1.89135 | 0.79858 | 1.53031 | 0 | 0.98285 | 65.55513 | 9.066038132 | 36.46225 | 5.91293 | 23.71565 | 13.46878 | 1.26195 | 1.26075 | 0.35338 | 9.383507729 | 43.9 | 7 | 27.3 | 2.07 | 0.2 | 6.05 | 2.2 | 0.00648 | 4.083637 | 0 | 0.62 | 0 | 92.8 | 1.3 | 0.65 | 4.3 | 18.29277611 | 0.08944002 | 22.2 | 13.5 | 11.47 | 6.2 | 0.7 | 2393.722656 | 85.94994354 | 1914.5 | 1224.874756 | 1784.862671 | 15598.23926 | 1087.110718 | 68.72516 | 6.91658 | 21.26755 | 0.06577 | 0.14608 | 1.84182 | 40.06384 | 29.46859 | 2.27284 | 3.67577 | 1.16883 | 6.6 | 1.359544 | 1312.068 | 0 | 1278.95
2018-09-08 09:30 | 195.0463104 | 172.3169 | 23.378 | 24.69249 | 17.82651 | 23.64 | 1.80604 | 0.80549 | 1.49845 | 0 | 0.946766 | 67.07858 | 9.204069138 | 36.46225 | 5.91293 | 23.71565 | 13.46878 | 1.26195 | 1.26075 | 0.35338 | 9.455675125 | 43.9 | 7 | 27.3 | 2.07 | 0.2 | 6.05 | 2.2 | 0.00648 | 4.069621 | 0 | 0.62 | 0 | 92.8 | 1.3 | 0.65 | 4.3 | 18.17093086 | 0.088964 | 22.2 | 13.5 | 11.47 | 6.2 | 0.7 | 2393.726807 | 85.90074158 | 1916.5 | 1230.203613 | 1782.634277 | 15653.29199 | 1078.526611 | 68.53091 | 6.94607 | 21.16293 | 0.09156 | 0.20136 | 1.76307 | 40.46494 | 31.13401 | 2.34265 | 4.03291 | 1.24823 | 7.3 | 1.299702 | 1312.07 | 0 | 1365.608
2018-09-08 09:40 | 195.7226105 | 172.8454 | 23.378 | 24.69249 | 17.82651 | 23.64 | 1.80604 | 0.80549 | 1.49845 | 0 | 0.946766 | 67.07858 | 9.342101097 | 36.46225 | 5.91293 | 23.71565 | 13.46878 | 1.26195 | 1.26075 | 0.35338 | 9.456825256 | 43.9 | 7 | 27.3 | 2.07 | 0.2 | 6.05 | 2.2 | 0.00648 | 4.078332 | 0 | 0.62 | 0 | 92.8 | 1.3 | 0.65 | 4.3 | 18.23170662 | 0.08890709 | 22.2 | 13.5 | 11.47 | 6.2 | 0.7 | 2382.144287 | 85.85153961 | 1918.5 | 1235.532471 | 1786.61731 | 15680.4873 | 1086.781128 | 68.53091 | 6.94607 | 21.16293 | 0.09156 | 0.20136 | 1.76307 | 40.46494 | 31.13401 | 2.34265 | 4.03291 | 1.24823 | 7.3 | 1.299702 | 1305.635715 | 0 | 1365.709
2018-09-08 09:50 | 193.5229645 | 170.4248 | 23.378 | 24.69249 | 17.82651 | 23.64 | 1.80604 | 0.80549 | 1.49845 | 0 | 0.946766 | 67.07858 | 9.480133057 | 36.46225 | 5.91293 | 23.71565 | 13.46878 | 1.26195 | 1.26075 | 0.35338 | 9.590880394 | 43.9 | 7 | 27.3 | 2.07 | 0.2 | 6.05 | 2.2 | 0.00648 | 4.027158 | 0 | 0.62 | 0 | 92.8 | 1.3 | 0.65 | 4.3 | 18.30463219 | 0.09016923 | 22.2 | 13.5 | 11.47 | 6.2 | 0.7 | 2382.151123 | 85.80233765 | 1920.5 | 1240.861328 | 1776.901978 | 15632.97949 | 1094.626221 | 68.53091 | 6.94607 | 21.16293 | 0.09156 | 0.20136 | 1.76307 | 40.46494 | 31.13401 | 2.34265 | 4.03291 | 1.24823 | 7.3 | 1.299702 | 1305.64 | 0 | 1362.55
2018-09-08 10:00 | 195.9568634 | 172.9299 | 23.378 | 24.69249 | 17.82651 | 23.64 | 1.80604 | 0.80549 | 1.49845 | 0 | 0.946766 | 67.07858 | 9.618165016 | 36.46225 | 5.91293 | 23.71565 | 13.46878 | 1.26195 | 1.26075 | 0.35338 | 9.336421967 | 43.9 | 7 | 27.3 | 2.07 | 0.2 | 6.05 | 2.2 | 0.00648 | 4.0724 | 0 | 0.62 | 0 | 92.8 | 1.3 | 0.65 | 4.3 | 18.31067848 | 0.08907054 | 22.2 | 13.5 | 11.47 | 6.2 | 0.7 | 2382.158203 | 85.75313568 | 1922.5 | 1246.190186 | 1773.637329 | 15618.41504 | 1094.691406 | 68.53091 | 6.94607 | 21.16293 | 0.09156 | 0.20136 | 1.76307 | 40.46494 | 31.13401 | 2.34265 | 4.03291 | 1.24823 | 7.3 | 1.299702 | 1305.643 | 0 | 1365.143
2018-09-08 10:10 | 196.7774048 | 173.6217 | 23.378 | 24.69249 | 17.82651 | 23.64 | 1.80604 | 0.80549 | 1.49845 | 0 | 0.946766 | 67.07858 | 9.756196022 | 36.46225 | 5.91293 | 23.71565 | 13.46878 | 1.26195 | 1.26075 | 0.35338 | 9.315455437 | 43.9 | 7 | 27.3 | 2.07 | 0.2 | 6.05 | 2.2 | 0.00648 | 4.084023 | 0 | 0.62 | 0 | 92.8 | 1.3 | 0.65 | 4.3 | 18.33744621 | 0.08878675 | 22.2 | 13.5 | 11.47 | 6.2 | 0.7 | 2382.165283 | 85.71173096 | 1924.5 | 1251.519043 | 1817.309692 | 15773.63184 | 1098.938843 | 68.53091 | 6.94607 | 21.16293 | 0.09156 | 0.20136 | 1.76307 | 40.46494 | 31.13401 | 2.34265 | 4.03291 | 1.24823 | 7.3 | 1.299702 | 1305.647 | 0 | 1365.379
2018-09-08 10:20 | 196.1915131 | 173.0738 | 23.378 | 24.69249 | 17.82651 | 23.64 | 1.80604 | 0.80549 | 1.49845 | 0 | 0.946766 | 67.07858 | 9.517108917 | 36.46225 | 5.91293 | 23.71565 | 13.46878 | 1.26195 | 1.26075 | 0.35338 | 9.534111023 | 43.9 | 7 | 27.3 | 2.07 | 0.2 | 6.05 | 2.2 | 0.00648 | 4.06645 | 0 | 0.62 | 0 | 92.8 | 1.3 | 0.65 | 4.3 | 18.31982422 | 0.08905715 | 22.2 | 13.5 | 11.47 | 6.2 | 0.7 | 2382.172363 | 85.84207153 | 1926.5 | 1242.584839 | 1776.296875 | 15635.98438 | 1097.178833 | 68.53091 | 6.94607 | 21.16293 | 0.09156 | 0.20136 | 1.76307 | 40.46494 | 31.13401 | 2.34265 | 4.03291 | 1.24823 | 7.3 | 1.299702 | 1305.651 | 0 | 1365.334
2018-09-08 10:30 | 204.3904266 | 181.7229 | 23.414 | 24.62042 | 18.7908 | 23.56 | 1.97319 | 0.8571 | 1.44785 | 0 | 0.950999 | 66.97851 | 9.053224564 | 36.46225 | 5.91293 | 23.71565 | 13.46878 | 1.26195 | 1.26075 | 0.35338 | 9.383592606 | 43.9 | 7 | 27.3 | 2.07 | 0.2 | 6.05 | 2.2 | 0.00648 | 4.230749 | 0 | 0.62 | 0 | 92.8 | 1.3 | 0.65 | 4.3 | 18.32170868 | 0.08583862 | 22.2 | 13.5 | 11.47 | 6.2 | 0.7 | 2382.179443 | 86.1102066 | 1928.5 | 1225.313721 | 1821.296875 | 16527.77539 | 1107.225098 | 68.52187 | 7.00453 | 21.19504 | 0.07382 | 0.20446 | 1.70126 | 40.49154 | 29.86662 | 2.33002 | 3.71982 | 1.17261 | 7.6 | 1.355746 | 1305.655 | 0 | 1365.877
2018-09-08 10:40 | 196.0610809 | 174.1896 | 23.414 | 24.62042 | 18.7908 | 23.56 | 1.97319 | 0.8571 | 1.44785 | 0 | 0.950999 | 66.97851 | 8.589339256 | 36.46225 | 5.91293 | 23.71565 | 13.46878 | 1.26195 | 1.26075 | 0.35338 | 9.22918129 | 43.9 | 7 | 27.3 | 2.07 | 0.2 | 6.05 | 2.2 | 0.00648 | 4.052928 | 0 | 0.62 | 0 | 92.8 | 1.3 | 0.65 | 4.3 | 18.32269096 | 0.08953166 | 22.2 | 13.5 | 11.47 | 6.2 | 0.7 | 2382.186523 | 86.15090942 | 1930.5 | 1189.445313 | 1783.480835 | 15666.36523 | 1101.741821 | 68.52187 | 7.00453 | 21.19504 | 0.07382 | 0.20446 | 1.70126 | 40.49154 | 29.86662 | 2.33002 | 3.71982 | 1.17261 | 7.6 | 1.355746 | 1305.659 | 0 | 1357.274
2018-09-08 10:50 | 209.6841583 | 187.7648 | 23.414 | 24.62042 | 18.7908 | 23.56 | 1.97319 | 0.8571 | 1.44785 | 0 | 0.950999 | 66.97851 | 8.125454903 | 36.46225 | 5.91293 | 23.71565 | 13.46878 | 1.26195 | 1.26075 | 0.35338 | 9.465138435 | 43.9 | 7 | 27.3 | 2.07 | 0.2 | 6.05 | 2.2 | 0.00648 | 4.328755 | 0 | 0.62 | 0 | 92.8 | 1.3 | 0.65 | 4.3 | 18.25344849 | 0.0838046 | 22.2 | 13.5 | 11.47 | 6.2 | 0.7 | 2384.430176 | 86.18048096 | 1932.5 | 1271.041504 | 1797.880859 | 16107.55859 | 1108.98877 | 68.52187 | 7.00453 | 21.19504 | 0.07382 | 0.20446 | 1.70126 | 40.49154 | 29.86662 | 2.33002 | 3.71982 | 1.17261 | 7.6 | 1.355746 | 1306.906 | 0 | 1371.163
2018-09-08 11:00 | 195.1565857 | 173.6952 | 23.414 | 24.62042 | 18.7908 | 23.56 | 1.97319 | 0.8571 | 1.44785 | 0 | 0.950999 | 66.97851 | 7.95981741 | 36.46225 | 5.91293 | 23.71565 | 13.46878 | 1.26195 | 1.26075 | 0.35338 | 9.478116989 | 43.9 | 7 | 27.3 | 2.07 | 0.2 | 6.05 | 2.2 | 0.00648 | 4.023461 | 0 | 0.62 | 0 | 92.8 | 1.3 | 0.65 | 4.3 | 18.53622437 | 0.09125912 | 22.2 | 13.5 | 11.47 | 6.2 | 0.7 | 2384.430176 | 86.05646515 | 1934.5 | 1229.101074 | 1795.397461 | 15590.31543 | 1089.416748 | 68.52187 | 7.00453 | 21.19504 | 0.07382 | 0.20446 | 1.70126 | 40.49154 | 29.86662 | 2.33002 | 3.71982 | 1.17261 | 7.6 | 1.355746 | 1306.906 | 0 | 1353.505
2018-09-08 11:10 | 195.7333527 | 174.1429 | 23.414 | 24.62042 | 18.7908 | 23.56 | 1.97319 | 0.8571 | 1.44785 | 0 | 0.950999 | 66.97851 | 8.117863655 | 36.46225 | 5.91293 | 23.71565 | 13.46878 | 1.26195 | 1.26075 | 0.35338 | 9.442657471 | 43.9 | 7 | 27.3 | 2.07 | 0.2 | 6.05 | 2.2 | 0.00648 | 4.029951 | 0 | 0.62 | 0 | 92.8 | 1.3 | 0.65 | 4.3 | 18.15102386 | 0.08904055 | 22.2 | 13.5 | 11.47 | 6.2 | 0.7 | 2384.430176 | 85.87506104 | 1936.5 | 1122.865967 | 1791.159302 | 15871.68848 | 1092.049561 | 68.52187 | 7.00453 | 21.19504 | 0.07382 | 0.20446 | 1.70126 | 40.49154 | 29.86662 | 2.33002 | 3.71982 | 1.17261 | 7.6 | 1.355746 | 1306.906 | 0 | 1359.411
2018-09-08 11:20 | 194.5628967 | 171.0382 | 23.414 | 24.62042 | 18.7908 | 23.56 | 1.97319 | 0.8571 | 1.44785 | 0 | 0.950999 | 66.97851 | 8.275910378 | 36.46225 | 5.91293 | 23.71565 | 13.46878 | 1.26195 | 1.26075 | 0.35338 | 11.24832821 | 43.9 | 7 | 27.3 | 2.07 | 0.2 | 6.05 | 2.2 | 0.00648 | 4.000485 | 0 | 0.62 | 0 | 92.8 | 1.3 | 0.65 | 4.3 | 18.05907822 | 0.08903167 | 22.2 | 13.5 | 11.47 | 6.2 | 0.7 | 2384.430176 | 85.75522614 | 1938.5 | 1181.377441 | 1787.959839 | 15839.1582 | 1088.808472 | 68.52187 | 7.00453 | 21.19504 | 0.07382 | 0.20446 | 1.70126 | 40.49154 | 29.86662 | 2.33002 | 3.71982 | 1.17261 | 7.6 | 1.355746 | 1306.906 | 0 | 1358.456
2018-09-08 11:30 | 171.9352722 | 159.7446 | 23.504 | 25.69917 | 17.91353 | 23.53 | 1.81189 | 0.81577 | 1.4324 | 0 | 0.914582 | 69.04136 | 8.433956146 | 36.46225 | 5.91293 | 23.71565 | 13.46878 | 1.26195 | 1.26075 | 0.35338 | 0.22621803 | 43.9 | 7 | 27.3 | 2.07 | 0.2 | 6.05 | 2.2 | 0.00648 | 3.530485 | 0 | 0.62 | 0 | 92.8 | 1.3 | 0.65 | 4.3 | 14.93371582 | 0.08279525 | 22.2 | 13.5 | 11.47 | 6.2 | 0.7 | 2384.430176 | 85.44499207 | 1940.5 | 1004.013916 | 1659.294922 | 13743.2959 | 963.4934082 | 68.42367 | 7.00882 | 21.07444 | 0.06815 | 0.23983 | 1.80895 | 40.18399 | 28.27951 | 2.28911 | 3.59813 | 1.15223 | 7.8 | 1.420958 | 1306.906 | 0 | 1473.354
2018-09-08 11:40 | 100.9483337 | 90.18502 | 23.504 | 25.69917 | 17.91353 | 23.53 | 1.81189 | 0.81577 | 1.4324 | 0 | 0.914582 | 69.04136 | 8.592002869 | 36.46225 | 5.91293 | 23.71565 | 13.46878 | 1.26195 | 1.26075 | 0.35338 | 0.101240411 | 43.9 | 7 | 27.3 | 2.07 | 0.2 | 6.05 | 2.2 | 0.00648 | 2.070068 | 0 | 0.62 | 0 | 92.8 | 1.3 | 0.65 | 4.3 | 15.06098747 | 0.1374926 | 22.2 | 13.5 | 11.47 | 6.2 | 0.7 | 2381.115234 | 82.93592072 | 1942.5 | 804.6207275 | 1394.394531 | 8835.227539 | 733.96875 | 68.42367 | 7.00882 | 21.07444 | 0.06815 | 0.23983 | 1.80895 | 40.18399 | 28.27951 | 2.28911 | 3.59813 | 1.15223 | 7.8 | 1.420958 | 1305.064 | 0 | 1333.091
2018-09-08 11:50 | 171.9351196 | 153.344 | 23.504 | 25.69917 | 17.91353 | 23.53 | 1.81189 | 0.81577 | 1.4324 | 0 | 0.914582 | 69.04136 | 8.750048637 | 36.46225 | 5.91293 | 23.71565 | 13.46878 | 1.26195 | 1.26075 | 0.35338 | 6.320114136 | 43.9 | 7 | 27.3 | 2.07 | 0.2 | 6.05 | 2.2 | 0.00648 | 3.520994 | 0 | 0.62 | 0 | 92.8 | 1.3 | 0.65 | 4.3 | 15.01677132 | 0.08311015 | 22.2 | 13.5 | 11.47 | 6.2 | 0.7 | 2381.142822 | 86.61810303 | 1944.5 | 886.2033081 | 1685.982422 | 13998.67188 | 988.7299805 | 68.42367 | 7.00882 | 21.07444 | 0.06815 | 0.23983 | 1.80895 | 40.18399 | 28.27951 | 2.28911 | 3.59813 | 1.15223 | 7.8 | 1.420958 | 1305.079 | 0 | 1473.956
2018-09-08 12:00 | 146.8287964 | 124.363 | 23.504 | 25.69917 | 17.91353 | 23.53 | 1.81189 | 0.81577 | 1.4324 | 0 | 0.914582 | 69.04136 | 8.908094406 | 36.46225 | 5.91293 | 23.71565 | 13.46878 | 1.26195 | 1.26075 | 0.35338 | 10.55486393 | 43.9 | 7 | 27.3 | 2.07 | 0.2 | 6.05 | 2.2 | 0.00648 | 3.0028 | 0 | 0.62 | 0 | 92.8 | 1.3 | 0.65 | 4.3 | 15.12682629 | 0.09713066 | 22.2 | 13.5 | 11.47 | 6.2 | 0.7 | 2381.170166 | 83.40674591 | 1946.5 | 972.2416382 | 1354.853516 | 9477.069336 | 478.0492859 | 68.42367 | 7.00882 | 21.07444 | 0.06815 | 0.23983 | 1.80895 | 40.18399 | 28.27951 | 2.28911 | 3.59813 | 1.15223 | 7.8 | 1.420958 | 1305.095 | 0 | 1434.164
2018-09-08 12:10 | 170.0562897 | 146.614 | 23.504 | 25.69917 | 17.91353 | 23.53 | 1.81189 | 0.81577 | 1.4324 | 0 | 0.914582 | 69.04136 | 9.008727074 | 36.46225 | 5.91293 | 23.71565 | 13.46878 | 1.26195 | 1.26075 | 0.35338 | 10.9604311 | 43.9 | 7 | 27.3 | 2.07 | 0.2 | 6.05 | 2.2 | 0.00648 | 3.473135 | 0 | 0.62 | 0 | 92.8 | 1.3 | 0.65 | 4.3 | 14.90549469 | 0.08324069 | 22.2 | 13.5 | 11.47 | 6.2 | 0.7 | 2381.19751 | 86.277771 | 1948.5 | 1003.392822 | 1659.527832 | 13715.0918 | 973.5430908 | 68.42367 | 7.00882 | 21.07444 | 0.06815 | 0.23983 | 1.80895 | 40.18399 | 28.27951 | 2.28911 | 3.59813 | 1.15223 | 7.8 | 1.420958 | 1305.11 | 0 | 1471.391
2018-09-08 12:20 | 173.8273773 | 152.3278 | 23.504 | 25.69917 | 17.91353 | 23.53 | 1.81189 | 0.81577 | 1.4324 | 0 | 0.914582 | 69.04136 | 8.956215858 | 36.46225 | 5.91293 | 23.71565 | 13.46878 | 1.26195 | 1.26075 | 0.35338 | 8.997973442 | 43.9 | 7 | 27.3 | 2.07 | 0.2 | 6.05 | 2.2 | 0.00648 | 3.545357 | 0 | 0.62 | 0 | 92.8 | 1.3 | 0.65 | 4.3 | 12.30563641 | 0.06732353 | 22.2 | 13.5 | 11.47 | 6.2 | 0.7 | 2381.224854 | 86.26263428 | 1950.5 | 1034.543945 | 1675.44458 | 13841.7793 | 984.0105591 | 68.42367 | 7.00882 | 21.07444 | 0.06815 | 0.23983 | 1.80895 | 40.18399 | 28.27951 | 2.28911 | 3.59813 | 1.15223 | 7.8 | 1.420958 | 1305.125 | 0 | 1505.997
2018-09-08 12:30 | 169.9173279 | 157.3908 | 23.447 | 24.41483 | 18.26025 | 23.76 | 1.94839 | 0.83865 | 1.61627 | 0 | 0.960359 | 66.6277 | 8.903704643 | 36.46225 | 5.91293 | 23.71565 | 13.46878 | 1.26195 | 1.26075 | 0.35338 | 0.161910221 | 43.9 | 7 | 27.3 | 2.07 | 0.2 | 6.05 | 2.2 | 0.00648 | 3.46092 | 0 | 0.62 | 0 | 92.8 | 1.3 | 0.65 | 4.3 | 12.33163548 | 0.06896077 | 22.2 | 13.5 | 11.47 | 6.2 | 0.7 | 2381.252441 | 86.08008575 | 1952.5 | 1046.666016 | 1653.395264 | 13849.70605 | 972.1359253 | 68.49957 | 7.07404 | 21.21986 | 0.06808 | 0.21553 | 1.79719 | 40.12074 | 30.04958 | 2.37511 | 3.69225 | 1.28654 | 7.4 | 1.335151 | 1305.140245 | 0 | 1372.235
2018-09-08 12:40 | 169.7047272 | 148.2702 | 23.447 | 24.41483 | 18.26025 | 23.76 | 1.94839 | 0.83865 | 1.61627 | 0 | 0.960359 | 66.6277 | 8.851194382 | 36.46225 | 5.91293 | 23.71565 | 13.46878 | 1.26195 | 1.26075 | 0.35338 | 9.131466866 | 43.9 | 7 | 27.3 | 2.07 | 0.2 | 6.05 | 2.2 | 0.00648 | 3.451907 | 0 | 0.62 | 0 | 92.8 | 1.3 | 0.65 | 4.3 | 12.44552612 | 0.069701 | 22.2 | 13.5 | 11.47 | 6.2 | 0.7 | 2381.279785 | 86.17645264 | 1954.5 | 921.7850342 | 1664.63147 | 13730.99512 | 957.7369385 | 68.49957 | 7.07404 | 21.21986 | 0.06808 | 0.21553 | 1.79719 | 40.12074 | 30.04958 | 2.37511 | 3.69225 | 1.28654 | 7.4 | 1.335151 | 1305.155 | 0 | 1371.955
2018-09-08 12:50 | 170.061615 | 148.6709 | 23.447 | 24.41483 | 18.26025 | 23.76 | 1.94839 | 0.83865 | 1.61627 | 0 | 0.960359 | 66.6277 | 8.798683167 | 36.46225 | 5.91293 | 23.71565 | 13.46878 | 1.26195 | 1.26075 | 0.35338 | 9.137518883 | 43.9 | 7 | 27.3 | 2.07 | 0.2 | 6.05 | 2.2 | 0.00648 | 3.454475 | 0 | 0.62 | 0 | 92.8 | 1.3 | 0.65 | 4.3 | 12.27867508 | 0.06864953 | 22.2 | 13.5 | 11.47 | 6.2 | 0.7 | 2359.520752 | 86.24228668 | 1956.5 | 943.151123 | 1665.087891 | 13743.19922 | 954.0758667 | 68.49957 | 7.07404 | 21.21986 | 0.06808 | 0.21553 | 1.79719 | 40.12074 | 30.04958 | 2.37511 | 3.69225 | 1.28654 | 7.4 | 1.335151 | 1293.067 | 0 | 1374.158
2018-09-08 13:00 | 169.0269623 | 147.6578 | 23.447 | 24.41483 | 18.26025 | 23.76 | 1.94839 | 0.83865 | 1.61627 | 0 | 0.960359 | 66.6277 | 8.746171951 | 36.46225 | 5.91293 | 23.71565 | 13.46878 | 1.26195 | 1.26075 | 0.35338 | 9.194244385 | 43.9 | 7 | 27.3 | 2.07 | 0.2 | 6.05 | 2.2 | 0.00648 | 3.428794 | 0 | 0.62 | 0 | 92.8 | 1.3 | 0.65 | 4.3 | 12.35473251 | 0.06949719 | 22.2 | 13.5 | 11.47 | 6.2 | 0.7 | 2359.52832 | 85.77762604 | 1958.5 | 917.9331055 | 1659.382813 | 13843.04492 | 951.7331543 | 68.49957 | 7.07404 | 21.21986 | 0.06808 | 0.21553 | 1.79719 | 40.12074 | 30.04958 | 2.37511 | 3.69225 | 1.28654 | 7.4 | 1.335151 | 1293.071 | 0 | 1372.62
2018-09-08 13:10 | 170.3178101 | 149.0043 | 23.447 | 24.41483 | 18.26025 | 23.76 | 1.94839 | 0.83865 | 1.61627 | 0 | 0.960359 | 66.6277 | 8.693660736 | 36.46225 | 5.91293 | 23.71565 | 13.46878 | 1.26195 | 1.26075 | 0.35338 | 9.169557571 | 43.9 | 7 | 27.3 | 2.07 | 0.2 | 6.05 | 2.2 | 0.00648 | 3.45028 | 0 | 0.62 | 0 | 92.8 | 1.3 | 0.65 | 4.3 | 12.50039673 | 0.06983014 | 22.2 | 13.5 | 11.47 | 6.2 | 0.7 | 2359.535889 | 85.88463593 | 1960.5 | 919.5502319 | 1672.193481 | 13807.35547 | 976.369751 | 68.49957 | 7.07404 | 21.21986 | 0.06808 | 0.21553 | 1.79719 | 40.12074 | 30.04958 | 2.37511 | 3.69225 | 1.28654 | 7.4 | 1.335151 | 1293.075 | 0 | 1372.071
2018-09-08 13:20 | 170.0522003 | 148.8121 | 23.447 | 24.41483 | 18.26025 | 23.76 | 1.94839 | 0.83865 | 1.61627 | 0 | 0.960359 | 66.6277 | 8.641150475 | 36.46225 | 5.91293 | 23.71565 | 13.46878 | 1.26195 | 1.26075 | 0.35338 | 9.158766747 | 43.9 | 7 | 27.3 | 2.07 | 0.2 | 6.05 | 2.2 | 0.00648 | 3.440208 | 0 | 0.62 | 0 | 92.8 | 1.3 | 0.65 | 4.3 | 12.4485569 | 0.06966435 | 22.2 | 13.5 | 11.47 | 6.2 | 0.7 | 2359.543701 | 85.87191772 | 1962.5 | 1079.356079 | 1688.90918 | 14375.11621 | 998.0105591 | 68.49957 | 7.07404 | 21.21986 | 0.06808 | 0.21553 | 1.79719 | 40.12074 | 30.04958 | 2.37511 | 3.69225 | 1.28654 | 7.4 | 1.335151 | 1293.08 | 0 | 1370.734
2018-09-08 13:30 | 171.3361359 | 149.97 | 23.614 | 23.58239 | 18.18477 | 23.51 | 1.95765 | 0.82633 | 1.53048 | 0 | 1.00134 | 65.21909 | 8.588639259 | 36.46225 | 5.91293 | 23.71565 | 13.46878 | 1.26195 | 1.26075 | 0.35338 | 9.316049576 | 43.9 | 7 | 27.3 | 2.07 | 0.2 | 6.05 | 2.2 | 0.00648 | 3.461455 | 0 | 0.62 | 0 | 92.8 | 1.3 | 0.65 | 4.3 | 12.43469048 | 0.0691105 | 22.2 | 13.5 | 11.47 | 6.2 | 0.7 | 2359.55127 | 85.84197235 | 1964.5 | 970.3233032 | 1690.592651 | 14204.14258 | 990.536377 | 68.25536 | 7.09507 | 21.10361 | 0.06795 | 0.26572 | 1.60999 | 40.35929 | 31.07183 | 2.40307 | 3.72469 | 1.22616 | 7.9 | 1.298903 | 1293.084 | 0 | 1296.204
2018-09-08 13:40 | 170.648819 | 149.2445 | 23.614 | 23.58239 | 18.18477 | 23.51 | 1.95765 | 0.82633 | 1.53048 | 0 | 1.00134 | 65.21909 | 8.536128044 | 36.46225 | 5.91293 | 23.71565 | 13.46878 | 1.26195 | 1.26075 | 0.35338 | 9.425337791 | 43.9 | 7 | 27.3 | 2.07 | 0.2 | 6.05 | 2.2 | 0.00648 | 3.442861 | 0 | 0.62 | 0 | 92.8 | 1.3 | 0.65 | 4.3 | 12.58897972 | 0.0702569 | 22.2 | 13.5 | 11.47 | 6.2 | 0.7 | 2359.559082 | 85.76820374 | 1966.5 | 1115.187866 | 1692.621582 | 14320.99316 | 983.0621338 | 68.25536 | 7.09507 | 21.10361 | 0.06795 | 0.26572 | 1.60999 | 40.35929 | 31.07183 | 2.40307 | 3.72469 | 1.22616 | 7.9 | 1.298903 | 1293.088 | 0 | 1292.188
2018-09-08 13:50 | 170.4011688 | 149.0465 | 23.614 | 23.58239 | 18.18477 | 23.51 | 1.95765 | 0.82633 | 1.53048 | 0 | 1.00134 | 65.21909 | 8.483616829 | 36.46225 | 5.91293 | 23.71565 | 13.46878 | 1.26195 | 1.26075 | 0.35338 | 9.437929153 | 43.9 | 7 | 27.3 | 2.07 | 0.2 | 6.05 | 2.2 | 0.00648 | 3.433163 | 0 | 0.62 | 0 | 92.8 | 1.3 | 0.65 | 4.3 | 12.62078094 | 0.07055257 | 22.2 | 13.5 | 11.47 | 6.2 | 0.7 | 2397.858154 | 86.07444763 | 1968.5 | 1106.779663 | 1687.244873 | 14110.02637 | 987.7850342 | 68.25536 | 7.09507 | 21.10361 | 0.06795 | 0.26572 | 1.60999 | 40.35929 | 31.07183 | 2.40307 | 3.72469 | 1.22616 | 7.9 | 1.298903 | 1314.366 | 0 | 1291.356
2018-09-08 14:00 | 171.6255493 | 150.5408 | 23.614 | 23.58239 | 18.18477 | 23.51 | 1.95765 | 0.82633 | 1.53048 | 0 | 1.00134 | 65.21909 | 8.431106567 | 36.46225 | 5.91293 | 23.71565 | 13.46878 | 1.26195 | 1.26075 | 0.35338 | 9.200565338 | 43.9 | 7 | 27.3 | 2.07 | 0.2 | 6.05 | 2.2 | 0.00648 | 3.453096 | 0 | 0.62 | 0 | 92.8 | 1.3 | 0.65 | 4.3 | 12.57597637 | 0.06984455 | 22.2 | 13.5 | 11.47 | 6.2 | 0.7 | 2397.870605 | 86.21821594 | 1970.5 | 1006.350647 | 1697.116455 | 14234.62598 | 999.776123 | 68.25536 | 7.09507 | 21.10361 | 0.06795 | 0.26572 | 1.60999 | 40.35929 | 31.07183 | 2.40307 | 3.72469 | 1.22616 | 7.9 | 1.298903 | 1314.373 | 0 | 1294.228
2018-09-08 14:10 | 180.7421265 | 159.4452 | 23.614 | 23.58239 | 18.18477 | 23.51 | 1.95765 | 0.82633 | 1.53048 | 0 | 1.00134 | 65.21909 | 8.378595352 | 36.46225 | 5.91293 | 23.71565 | 13.46878 | 1.26195 | 1.26075 | 0.35338 | 9.286787033 | 43.9 | 7 | 27.3 | 2.07 | 0.2 | 6.05 | 2.2 | 0.00648 | 3.631534 | 0 | 0.62 | 0 | 92.8 | 1.3 | 0.65 | 4.3 | 12.51622391 | 0.06618113 | 22.2 | 13.5 | 11.47 | 6.2 | 0.7 | 2397.882813 | 85.97171783 | 1972.5 | 1013.452026 | 1730.175903 | 15146.56641 | 1013.160278 | 68.25536 | 7.09507 | 21.10361 | 0.06795 | 0.26572 | 1.60999 | 40.35929 | 31.07183 | 2.40307 | 3.72469 | 1.22616 | 7.9 | 1.298903 | 1314.379 | 0 | 1304.087
2018-09-08 14:20 | 168.5076447 | 147.5654 | 23.614 | 23.58239 | 18.18477 | 23.51 | 1.95765 | 0.82633 | 1.53048 | 0 | 1.00134 | 65.21909 | 8.326084137 | 36.46225 | 5.91293 | 23.71565 | 13.46878 | 1.26195 | 1.26075 | 0.35338 | 9.235126495 | 43.9 | 7 | 27.3 | 2.07 | 0.2 | 6.05 | 2.2 | 0.00648 | 3.381065 | 0 | 0.62 | 0 | 92.8 | 1.3 | 0.65 | 4.3 | 12.48860359 | 0.07062343 | 22.2 | 13.5 | 11.47 | 6.2 | 0.7 | 2397.895264 | 86.07775879 | 1974.5 | 1109.246094 | 1695.35022 | 14141.75781 | 980.7108154 | 68.25536 | 7.09507 | 21.10361 | 0.06795 | 0.26572 | 1.60999 | 40.35929 | 31.07183 | 2.40307 | 3.72469 | 1.22616 | 7.9 | 1.298903 | 1314.386 | 0 | 1290.8
2018-09-08 14:30 | 168.9214935 | 148.0247 | 23.54 | 24.46284 | 17.77914 | 23.62 | 1.90862 | 0.82645 | 1.55375 | 0 | 0.962276 | 66.8013 | 8.273572922 | 36.46225 | 5.91293 | 23.71565 | 13.46878 | 1.26195 | 1.26075 | 0.35338 | 9.23850441 | 43.9 | 7 | 27.3 | 2.07 | 0.2 | 6.05 | 2.2 | 0.00648 | 3.384708 | 0 | 0.62 | 0 | 92.8 | 1.3 | 0.65 | 4.3 | 12.56552601 | 0.07091352 | 22.2 | 13.5 | 11.47 | 6.2 | 0.7 | 2397.907471 | 86.13136292 | 1976.5 | 1089.418457 | 1681.104614 | 14107.48633 | 969.1652832 | 68.29402 | 7.17424 | 21.12406 | 0.05826 | 0.23316 | 1.9608 | 40.31455 | 30.00854 | 2.39169 | 3.64732 | 1.18484 | 8.1 | 1.343436 | 1314.393 | 0 | 1377.166
2018-09-08 14:40 | 171.9581909 | 151.1623 | 23.54 | 24.46284 | 17.77914 | 23.62 | 1.90862 | 0.82645 | 1.55375 | 0 | 0.962276 | 66.8013 | 8.22106266 | 36.46225 | 5.91293 | 23.71565 | 13.46878 | 1.26195 | 1.26075 | 0.35338 | 9.134017944 | 43.9 | 7 | 27.3 | 2.07 | 0.2 | 6.05 | 2.2 | 0.00648 | 3.44081 | 0 | 0.62 | 0 | 92.8 | 1.3 | 0.65 | 4.3 | 13.53656483 | 0.07512832 | 22.2 | 13.5 | 11.47 | 6.2 | 0.7 | 2397.919922 | 86.17157745 | 1978.5 | 1096.17688 | 1687.92749 | 14154.25098 | 991.8456421 | 68.29402 | 7.17424 | 21.12406 | 0.05826 | 0.23316 | 1.9608 | 40.31455 | 30.00854 | 2.39169 | 3.64732 | 1.18484 | 8.1 | 1.343436 | 1314.4 | 0 | 1368.924
2018-09-08 14:50 | 171.3726807 | 149.3794 | 23.54 | 24.46284 | 17.77914 | 23.62 | 1.90862 | 0.82645 | 1.55375 | 0 | 0.962276 | 66.8013 | 8.168551445 | 36.46225 | 5.91293 | 23.71565 | 13.46878 | 1.26195 | 1.26075 | 0.35338 | 10.40039635 | 43.9 | 7 | 27.3 | 2.07 | 0.2 | 6.05 | 2.2 | 0.00648 | 3.424366 | 0 | 0.62 | 0 | 92.8 | 1.3 | 0.65 | 4.3 | 13.39056778 | 0.07458213 | 22.2 | 13.5 | 11.47 | 6.2 | 0.7 | 2470.890625 | 86.20059967 | 1980.5 | 1101.844727 | 1675.526489 | 14076.21875 | 1008.379822 | 68.29402 | 7.17424 | 21.12406 | 0.05826 | 0.23316 | 1.9608 | 40.31455 | 30.00854 | 2.39169 | 3.64732 | 1.18484 | 8.1 | 1.343436 | 1354.939 | 0 | 1369.654
2018-09-08 15:00 | 173.8101501 | 152.1204 | 23.54 | 24.46284 | 17.77914 | 23.62 | 1.90862 | 0.82645 | 1.55375 | 0 | 0.962276 | 66.8013 | 8.11604023 | 36.46225 | 5.91293 | 23.71565 | 13.46878 | 1.26195 | 1.26075 | 0.35338 | 10.10538769 | 43.9 | 7 | 27.3 | 2.07 | 0.2 | 6.05 | 2.2 | 0.00648 | 3.468276 | 0 | 0.62 | 0 | 92.8 | 1.3 | 0.65 | 4.3 | 13.46073532 | 0.07399009 | 22.2 | 13.5 | 11.47 | 6.2 | 0.7 | 2470.619629 | 86.2363739 | 1982.5 | 1101.39917 | 1725.093384 | 14834.47656 | 1009.681335 | 68.29402 | 7.17424 | 21.12406 | 0.05826 | 0.23316 | 1.9608 | 40.31455 | 30.00854 | 2.39169 | 3.64732 | 1.18484 | 8.1 | 1.343436 | 1354.789 | 0 | 1371.55
2018-09-08 15:10 | 168.9515076 | 147.3636 | 23.54 | 24.46284 | 17.77914 | 23.62 | 1.90862 | 0.82645 | 1.55375 | 0 | 0.962276 | 66.8013 | 8.063529015 | 36.46225 | 5.91293 | 23.71565 | 13.46878 | 1.26195 | 1.26075 | 0.35338 | 10.15767288 | 43.9 | 7 | 27.3 | 2.07 | 0.2 | 6.05 | 2.2 | 0.00648 | 3.366663 | 0 | 0.62 | 0 | 92.8 | 1.3 | 0.65 | 4.3 | 15.38097095 | 0.08689076 | 22.2 | 13.5 | 11.47 | 6.2 | 0.7 | 2470.348389 | 86.20535278 | 1984.5 | 1055.648438 | 1688.129272 | 14000.48145 | 983.276062 | 68.29402 | 7.17424 | 21.12406 | 0.05826 | 0.23316 | 1.9608 | 40.31455 | 30.00854 | 2.39169 | 3.64732 | 1.18484 | 8.1 | 1.343436 | 1354.638 | 0 | 1343.784
2018-09-08 15:20 | 168.408432 | 146.9368 | 23.54 | 24.46284 | 17.77914 | 23.62 | 1.90862 | 0.82645 | 1.55375 | 0 | 0.962276 | 66.8013 | 8.011018753 | 36.46225 | 5.91293 | 23.71565 | 13.46878 | 1.26195 | 1.26075 | 0.35338 | 10.10946465 | 43.9 | 7 | 27.3 | 2.07 | 0.2 | 6.05 | 2.2 | 0.00648 | 3.351195 | 0 | 0.62 | 0 | 92.8 | 1.3 | 0.65 | 4.3 | 15.46408272 | 0.0876552 | 22.2 | 13.5 | 11.47 | 6.2 | 0.7 | 2470.077393 | 86.23286438 | 1986.5 | 948.5194092 | 1684.303467 | 14079.90723 | 971.1800537 | 68.29402 | 7.17424 | 21.12406 | 0.05826 | 0.23316 | 1.9608 | 40.31455 | 30.00854 | 2.39169 | 3.64732 | 1.18484 | 8.1 | 1.343436 | 1354.487 | 0 | 1343.479
2018-09-08 15:30 | 171.355423 | 150.0587 | 23.669 | 23.9056 | 18.28201 | 23.37 | 1.94442 | 0.82601 | 1.56143 | 0 | 0.990103 | 65.87598 | 7.958507538 | 36.46225 | 5.91293 | 23.71565 | 13.46878 | 1.26195 | 1.26075 | 0.35338 | 9.933145523 | 43.9 | 7 | 27.3 | 2.07 | 0.2 | 6.05 | 2.2 | 0.00648 | 3.40511 | 0 | 0.62 | 0 | 92.8 | 1.3 | 0.65 | 4.3 | 15.42507076 | 0.08602271 | 22.2 | 13.5 | 11.47 | 6.2 | 0.7 | 2469.806152 | 86.20069885 | 1988.5 | 1023.451843 | 1680.344849 | 14099.68652 | 975.4202881 | 68.02032 | 7.21263 | 21.02442 | 0.06087 | 0.28394 | 2.17322 | 39.76156 | 28.07596 | 2.34734 | 3.39127 | 1.16965 | 8.6 | 1.416214 | 1354.337 | 0 | 1300.521
2018-09-08 15:40 | 170.3295288 | 148.8872 | 23.669 | 23.9056 | 18.28201 | 23.37 | 1.94442 | 0.82601 | 1.56143 | 0 | 0.990103 | 65.87598 | 7.905996323 | 36.46225 | 5.91293 | 23.71565 | 13.46878 | 1.26195 | 1.26075 | 0.35338 | 10.1562767 | 43.9 | 7 | 27.3 | 2.07 | 0.2 | 6.05 | 2.2 | 0.00648 | 3.380024 | 0 | 0.62 | 0 | 92.8 | 1.3 | 0.65 | 4.3 | 15.38605881 | 0.08632431 | 22.2 | 13.5 | 11.47 | 6.2 | 0.7 | 2468.35791 | 85.90332794 | 1990.5 | 1078.688232 | 1681.544678 | 14170.20215 | 987.406311 | 68.02032 | 7.21263 | 21.02442 | 0.06087 | 0.28394 | 2.17322 | 39.76156 | 28.07596 | 2.34734 | 3.39127 | 1.16965 | 8.6 | 1.416214 | 1353.532 | 0 | 1296.285
2018-09-08 15:50 | 171.0126801 | 149.4882 | 23.669 | 23.9056 | 18.28201 | 23.37 | 1.94442 | 0.82601 | 1.56143 | 0 | 0.990103 | 65.87598 | 7.853485584 | 36.46225 | 5.91293 | 23.71565 | 13.46878 | 1.26195 | 1.26075 | 0.35338 | 10.28215885 | 43.9 | 7 | 27.3 | 2.07 | 0.2 | 6.05 | 2.2 | 0.00648 | 3.388862 | 0 | 0.62 | 0 | 92.8 | 1.3 | 0.65 | 4.3 | 15.36730862 | 0.08591512 | 22.2 | 13.5 | 11.47 | 6.2 | 0.7 | 2468.366699 | 85.7519989 | 1992.5 | 1129.65271 | 1681.999268 | 14133.41504 | 991.7503662 | 68.02032 | 7.21263 | 21.02442 | 0.06087 | 0.28394 | 2.17322 | 39.76156 | 28.07596 | 2.34734 | 3.39127 | 1.16965 | 8.6 | 1.416214 | 1353.537055 | 0 | 1296.752
2018-09-08 16:00 | 171.8289185 | 150.6366 | 23.669 | 23.9056 | 18.28201 | 23.37 | 1.94442 | 0.82601 | 1.56143 | 0 | 0.990103 | 65.87598 | 7.800974369 | 36.46225 | 5.91293 | 23.71565 | 13.46878 | 1.26195 | 1.26075 | 0.35338 | 9.991007805 | 43.9 | 7 | 27.3 | 2.07 | 0.2 | 6.05 | 2.2 | 0.00648 | 3.400296 | 0 | 0.62 | 0 | 92.8 | 1.3 | 0.65 | 4.3 | 15.39299011 | 0.08569281 | 22.2 | 13.5 | 11.47 | 6.2 | 0.7 | 2468.375488 | 85.8276825 | 1994.5 | 1018.624268 | 1687.118286 | 14179.53223 | 996.0944214 | 68.02032 | 7.21263 | 21.02442 | 0.06087 | 0.28394 | 2.17322 | 39.76156 | 28.07596 | 2.34734 | 3.39127 | 1.16965 | 8.6 | 1.416214 | 1353.542 | 0 | 1298.635
2018-09-08 16:10 | 170.2324219 | 148.9794 | 23.669 | 23.9056 | 18.28201 | 23.37 | 1.94442 | 0.82601 | 1.56143 | 0 | 0.990103 | 65.87598 | 7.748463631 | 36.46225 | 5.91293 | 23.71565 | 13.46878 | 1.26195 | 1.26075 | 0.35338 | 10.14058208 | 43.9 | 7 | 27.3 | 2.07 | 0.2 | 6.05 | 2.2 | 0.00648 | 3.364006 | 0 | 0.62 | 0 | 92.8 | 1.3 | 0.65 | 4.3 | 15.41867161 | 0.08663105 | 22.2 | 13.5 | 11.47 | 6.2 | 0.7 | 2468.384277 | 86.03762054 | 1996.5 | 996.1574097 | 1683.617188 | 14170.02441 | 1000.438477 | 68.02032 | 7.21263 | 21.02442 | 0.06087 | 0.28394 | 2.17322 | 39.76156 | 28.07596 | 2.34734 | 3.39127 | 1.16965 | 8.6 | 1.416214 | 1353.547 | 0 | 1296.67
2018-09-08 16:20 | 174.5690155 | 151.1415 | 23.669 | 23.9056 | 18.28201 | 23.37 | 1.94442 | 0.82601 | 1.56143 | 0 | 0.990103 | 65.87598 | 7.695952415 | 36.46225 | 5.91293 | 23.71565 | 13.46878 | 1.26195 | 1.26075 | 0.35338 | 12.28670883 | 43.9 | 7 | 27.3 | 2.07 | 0.2 | 6.05 | 2.2 | 0.00648 | 3.444886 | 0 | 0.62 | 0 | 92.8 | 1.3 | 0.65 | 4.3 | 15.4443531 | 0.08473572 | 22.2 | 13.5 | 11.47 | 6.2 | 0.7 | 2468.393311 | 86.16556549 | 1998.5 | 973.6905518 | 1717.849121 | 14640.8418 | 1001.749084 | 68.02032 | 7.21263 | 21.02442 | 0.06087 | 0.28394 | 2.17322 | 39.76156 | 28.07596 | 2.34734 | 3.39127 | 1.16965 | 8.6 | 1.416214 | 1353.552 | 0 | 1301.781
2018-09-08 16:30 | 170.049057 | 146.5674 | 23.613 | 24.39556 | 17.78249 | 23.7 | 1.87308 | 0.81046 | 1.47391 | 0 | 0.967922 | 66.74223 | 7.643441677 | 36.46225 | 5.91293 | 23.71565 | 13.46878 | 1.26195 | 1.26075 | 0.35338 | 12.48717499 | 43.9 | 7 | 27.3 | 2.07 | 0.2 | 6.05 | 2.2 | 0.00648 | 3.350999 | 0 | 0.62 | 0 | 92.8 | 1.3 | 0.65 | 4.3 | 16.33086967 | 0.09190523 | 22.2 | 13.5 | 11.47 | 6.2 | 0.7 | 2468.4021 | 85.67285919 | 2000.5 | 949.1728516 | 1684.805298 | 13741.37891 | 962.3118896 | 68.03318 | 7.22417 | 21.11935 | 0.06089 | 0.36496 | 2.17681 | 39.97669 | 28.75063 | 2.35313 | 3.44936 | 1.14082 | 8.3 | 1.390463 | 1353.557 | 0 | 1324.21
2018-09-08 16:40 | 169.9208374 | 146.7871 | 23.613 | 24.39556 | 17.78249 | 23.7 | 1.87308 | 0.81046 | 1.47391 | 0 | 0.967922 | 66.74223 | 7.590930462 | 36.46225 | 5.91293 | 23.71565 | 13.46878 | 1.26195 | 1.26075 | 0.35338 | 12.17316818 | 43.9 | 7 | 27.3 | 2.07 | 0.2 | 6.05 | 2.2 | 0.00648 | 3.369609 | 0 | 0.62 | 0 | 92.8 | 1.3 | 0.65 | 4.3 | 16.39047623 | 0.09233459 | 22.2 | 13.5 | 11.47 | 6.2 | 0.7 | 2444.756836 | 85.75909424 | 2002.5 | 933.4074707 | 1666.800293 | 13743.08496 | 956.5357666 | 68.03318 | 7.22417 | 21.11935 | 0.06089 | 0.36496 | 2.17681 | 39.97669 | 28.75063 | 2.35313 | 3.44936 | 1.14082 | 8.3 | 1.390463 | 1340.42 | 0 | 1323.864
2018-09-08 16:50 | 167.0461578 | 144.1872 | 23.613 | 24.39556 | 17.78249 | 23.7 | 1.87308 | 0.81046 | 1.47391 | 0 | 0.967922 | 66.74223 | 7.538419724 | 36.46225 | 5.91293 | 23.71565 | 13.46878 | 1.26195 | 1.26075 | 0.35338 | 11.9799614 | 43.9 | 7 | 27.3 | 2.07 | 0.2 | 6.05 | 2.2 | 0.00648 | 3.340548 | 0 | 0.62 | 0 | 92.8 | 1.3 | 0.65 | 4.3 | 16.46787834 | 0.09432608 | 22.2 | 13.5 | 11.47 | 6.2 | 0.7 | 2444.762695 | 85.80858612 | 2004.5 | 977.2194214 | 1667.51001 | 13698.0957 | 951.2056274 | 68.03318 | 7.22417 | 21.11935 | 0.06089 | 0.36496 | 2.17681 | 39.97669 | 28.75063 | 2.35313 | 3.44936 | 1.14082 | 8.3 | 1.390463 | 1340.424 | 0 | 1318.585
2018-09-08 17:00 | 167.6109772 | 146.5092 | 23.613 | 24.39556 | 17.78249 | 23.7 | 1.87308 | 0.81046 | 1.47391 | 0 | 0.967922 | 66.74223 | 7.485908508 | 36.46225 | 5.91293 | 23.71565 | 13.46878 | 1.26195 | 1.26075 | 0.35338 | 10.236022 | 43.9 | 7 | 27.3 | 2.07 | 0.2 | 6.05 | 2.2 | 0.00648 | 3.379883 | 0 | 0.62 | 0 | 92.8 | 1.3 | 0.65 | 4.3 | 16.47122574 | 0.09406921 | 22.2 | 13.5 | 11.47 | 6.2 | 0.7 | 2444.768799 | 85.83700562 | 2006.5 | 935.2855835 | 1660.256836 | 13711.33984 | 960.3657227 | 68.03318 | 7.22417 | 21.11935 | 0.06089 | 0.36496 | 2.17681 | 39.97669 | 28.75063 | 2.35313 | 3.44936 | 1.14082 | 8.3 | 1.390463 | 1340.427 | 0 | 1319.899
2018-09-08 17:10 | 169.7982788 | 148.7662 | 23.613 | 24.39556 | 17.78249 | 23.7 | 1.87308 | 0.81046 | 1.47391 | 0 | 0.967922 | 66.74223 | 7.43339777 | 36.46225 | 5.91293 | 23.71565 | 13.46878 | 1.26195 | 1.26075 | 0.35338 | 10.14627743 | 43.9 | 7 | 27.3 | 2.07 | 0.2 | 6.05 | 2.2 | 0.00648 | 3.452395 | 0 | 0.62 | 0 | 92.8 | 1.3 | 0.65 | 4.3 | 16.45874596 | 0.09286571 | 22.2 | 13.5 | 11.47 | 6.2 | 0.7 | 2444.774902 | 85.73038483 | 2008.5 | 913.0615234 | 1664.295532 | 13750.22852 | 969.5258179 | 68.03318 | 7.22417 | 21.11935 | 0.06089 | 0.36496 | 2.17681 | 39.97669 | 28.75063 | 2.35313 | 3.44936 | 1.14082 | 8.3 | 1.390463 | 1340.431 | 0 | 1323.195
2018-09-08 17:20 | 170.7683716 | 149.588 | 23.613 | 24.39556 | 17.78249 | 23.7 | 1.87308 | 0.81046 | 1.47391 | 0 | 0.967922 | 66.74223 | 7.380886555 | 36.46225 | 5.91293 | 23.71565 | 13.46878 | 1.26195 | 1.26075 | 0.35338 | 10.29881191 | 43.9 | 7 | 27.3 | 2.07 | 0.2 | 6.05 | 2.2 | 0.00648 | 3.500687 | 0 | 0.62 | 0 | 92.8 | 1.3 | 0.65 | 4.3 | 16.5392971 | 0.09283955 | 22.2 | 13.5 | 11.47 | 6.2 | 0.7 | 2444.781006 | 85.77207947 | 2010.5 | 1025.216919 | 1675.440063 | 13790.24512 | 978.6859131 | 68.03318 | 7.22417 | 21.11935 | 0.06089 | 0.36496 | 2.17681 | 39.97669 | 28.75063 | 2.35313 | 3.44936 | 1.14082 | 8.3 | 1.390463 | 1340.434 | 0 | 1322.131
2018-09-08 17:30 | 171.065033 | 149.6608 | 23.613 | 24.39556 | 17.78249 | 23.7 | 1.87308 | 0.81046 | 1.47391 | 0 | 0.967922 | 66.74223 | 7.328375816 | 36.46225 | 5.91293 | 23.71565 | 13.46878 | 1.26195 | 1.26075 | 0.35338 | 10.54043293 | 43.9 | 7 | 27.3 | 2.07 | 0.2 | 6.05 | 2.2 | 0.00648 | 3.535386 | 0 | 0.62 | 0 | 92.8 | 1.3 | 0.65 | 4.3 | 16.76093292 | 0.09395489 | 22.2 | 13.5 | 11.47 | 6.2 | 0.7 | 2444.786865 | 86.15985107 | 2012.5 | 979.7171631 | 1669.748657 | 13872.68359 | 967.0817261 | 68.03318 | 7.22417 | 21.11935 | 0.06089 | 0.36496 | 2.24517 | 40.32388 | 28.38862 | 2.35733 | 3.28889 | 1.14214 | 9.4 | 1.420424 | 1340.437 | 0 | 1325.048
2018-09-08 17:40 | 169.3202362 | 146.7513 | 23.613 | 24.39556 | 17.78249 | 23.7 | 1.87308 | 0.81046 | 1.47391 | 0 | 0.967922 | 66.74223 | 7.275864601 | 36.46225 | 5.91293 | 23.71565 | 13.46878 | 1.26195 | 1.26075 | 0.35338 | 11.76542473 | 43.9 | 7 | 27.3 | 2.07 | 0.2 | 6.05 | 2.2 | 0.00648 | 3.527651 | 0 | 0.62 | 0 | 92.8 | 1.3 | 0.65 | 4.3 | 16.72420502 | 0.09470314 | 22.2 | 13.5 | 11.47 | 6.2 | 0.7 | 2444.792969 | 86.08714294 | 2014.5 | 933.5409546 | 1675.509155 | 13795.00781 | 953.0731201 | 68.03318 | 7.22417 | 21.11935 | 0.06089 | 0.36496 | 2.24517 | 40.32388 | 28.38862 | 2.35733 | 3.28889 | 1.14214 | 9.4 | 1.420424 | 1340.441 | 0 | 1323.565
2018-09-08 17:50 | 169.6195831 | 147.1311 | 23.613 | 24.39556 | 17.78249 | 23.7 | 1.87308 | 0.81046 | 1.47391 | 0 | 0.967922 | 66.74223 | 7.223353863 | 36.46225 | 5.91293 | 23.71565 | 13.46878 | 1.26195 | 1.26075 | 0.35338 | 11.70283508 | 43.9 | 7 | 27.3 | 2.07 | 0.2 | 6.05 | 2.2 | 0.00648 | 3.562263 | 0 | 0.62 | 0 | 92.8 | 1.3 | 0.65 | 4.3 | 16.67110443 | 0.09427068 | 22.2 | 13.5 | 11.47 | 6.2 | 0.7 | 2292.995117 | 85.77729797 | 2016.5 | 922.322998 | 1657.82251 | 13794.01172 | 950.7470703 | 68.03318 | 7.22417 | 21.11935 | 0.06089 | 0.36496 | 2.24517 | 40.32388 | 28.38862 | 2.35733 | 3.28889 | 1.14214 | 9.4 | 1.420424 | 1256.108 | 0 | 1325.668
2018-09-08 18:00 | 169.9189301 | 147.8566 | 23.613 | 24.39556 | 17.78249 | 23.7 | 1.87308 | 0.81046 | 1.47391 | 0 | 0.967922 | 66.74223 | 7.170842648 | 36.46225 | 5.91293 | 23.71565 | 13.46878 | 1.26195 | 1.26075 | 0.35338 | 11.29455948 | 43.9 | 7 | 27.3 | 2.07 | 0.2 | 6.05 | 2.2 | 0.00648 | 3.596976 | 0 | 0.62 | 0 | 92.8 | 1.3 | 0.65 | 4.3 | 15.69302273 | 0.0886162 | 22.2 | 13.5 | 11.47 | 6.2 | 0.7 | 2417.911621 | 85.85812378 | 2018.5 | 913.8018188 | 1662.865356 | 13598.21484 | 949.7739258 | 68.03318 | 7.22417 | 21.11935 | 0.06089 | 0.36496 | 2.24517 | 40.32388 | 28.38862 | 2.35733 | 3.28889 | 1.14214 | 9.4 | 1.420424 | 1325.506 | 0 | 1336.704
2018-09-08 18:10 | 170.218277 | 140.2436 | 23.613 | 24.39556 | 17.78249 | 23.7 | 1.87308 | 0.81046 | 1.47391 | 0 | 0.967922 | 66.74223 | 7.118331909 | 36.46225 | 5.91293 | 23.71565 | 13.46878 | 1.26195 | 1.26075 | 0.35338 | 14.00496006 | 43.9 | 7 | 27.3 | 2.07 | 0.2 | 6.05 | 2.2 | 0.00648 | 8.85135 | 0 | 0.62 | 0 | 92.8 | 1.3 | 0.65 | 4.3 | 15.68846798 | 0.08846717 | 22.2 | 13.5 | 11.47 | 6.2 | 0.7 | 2417.894287 | 86.17691803 | 2020.5 | 906.0554199 | 1658.99292 | 13577.27441 | 950.3273315 | 68.03318 | 7.22417 | 21.11935 | 0.06089 | 0.36496 | 2.24517 | 40.32388 | 28.38862 | 2.35733 | 3.28889 | 1.14214 | 9.4 | 1.420424 | 1325.497 | 0 | 1337.259
2018-09-08 18:20 | 170.5176239 | 143.5963 | 23.613 | 24.39556 | 17.78249 | 23.7 | 1.87308 | 0.81046 | 1.47391 | 0 | 0.967922 | 66.74223 | 7.065820694 | 36.46225 | 5.91293 | 23.71565 | 13.46878 | 1.26195 | 1.26075 | 0.35338 | 13.78503227 | 43.9 | 7 | 27.3 | 2.07 | 0.2 | 6.05 | 2.2 | 0.00648 | 6.070427 | 0 | 0.62 | 0 | 92.8 | 1.3 | 0.65 | 4.3 | 14.9886446 | 0.08440339 | 22.2 | 13.5 | 11.47 | 6.2 | 0.7 | 2417.876953 | 86.06699371 | 2022.5 | 907.1810303 | 1654.427734 | 13583.73633 | 950.8806763 | 68.03318 | 7.22417 | 21.11935 | 0.06089 | 0.36496 | 2.24517 | 40.32388 | 28.38862 | 2.35733 | 3.28889 | 1.14214 | 9.4 | 1.420424 | 1325.487 | 0 | 1345.834
2018-09-08 18:30 | 170.6287842 | 144.2986 | 24.245 | 25.33331 | 16.35251 | 24.34 | 1.77813 | 0.81149 | 1.25253 | 0 | 0.95704 | 69.05774 | 7.013309956 | 36.46225 | 5.91293 | 23.71565 | 13.46878 | 1.26195 | 1.26075 | 0.35338 | 13.24248314 | 43.9 | 7 | 27.3 | 2.07 | 0.2 | 6.05 | 2.2 | 0.00648 | 6.074385 | 0 | 0.62 | 0 | 92.8 | 1.3 | 0.65 | 4.3 | 14.86272812 | 0.0836667 | 22.2 | 13.5 | 11.47 | 6.2 | 0.7 | 2417.859619 | 85.90071106 | 2024.5 | 919.6100464 | 1650.577271 | 13537.49707 | 951.434082 | 67.86681 | 7.38371 | 21.11747 | 0.06144 | 0.44954 | 2.44009 | 40.51781 | 29.81259 | 2.20692 | 3.32195 | 1.23931 | 11.1 | 1.359084 | 1325.478 | 0 | 1418.343
2018-09-08 18:40 | 170.9658051 | 144.3021 | 24.245 | 25.33331 | 16.35251 | 24.34 | 1.77813 | 0.81149 | 1.25253 | 0 | 0.95704 | 69.05774 | 6.96079874 | 36.46225 | 5.91293 | 23.71565 | 13.46878 | 1.26195 | 1.26075 | 0.35338 | 13.61656952 | 43.9 | 7 | 27.3 | 2.07 | 0.2 | 6.05 | 2.2 | 0.00648 | 6.086383 | 0 | 0.62 | 0 | 92.8 | 1.3 | 0.65 | 4.3 | 14.88302517 | 0.08364699 | 22.2 | 13.5 | 11.47 | 6.2 | 0.7 | 2417.842285 | 85.73442841 | 2026.5 | 1007.834412 | 1653.887085 | 13488.8877 | 954.3394165 | 67.86681 | 7.38371 | 21.11747 | 0.06144 | 0.44954 | 2.44009 | 40.51781 | 29.81259 | 2.20692 | 3.32195 | 1.23931 | 11.1 | 1.359084 | 1325.468 | 0 | 1417.239
2018-09-08 18:50 | 171.6306763 | 145.1498 | 24.245 | 25.33331 | 16.35251 | 24.34 | 1.77813 | 0.81149 | 1.25253 | 0 | 0.95704 | 69.05774 | 6.908288002 | 36.46225 | 5.91293 | 23.71565 | 13.46878 | 1.26195 | 1.26075 | 0.35338 | 13.46250725 | 43.9 | 7 | 27.3 | 2.07 | 0.2 | 6.05 | 2.2 | 0.00648 | 6.110052 | 0 | 0.62 | 0 | 92.8 | 1.3 | 0.65 | 4.3 | 14.92630196 | 0.08360249 | 22.2 | 13.5 | 11.47 | 6.2 | 0.7 | 2417.824951 | 85.79721832 | 2028.5 | 985.0986938 | 1651.312134 | 13530.31836 | 965.7559204 | 67.86681 | 7.38371 | 21.11747 | 0.06144 | 0.44954 | 2.44009 | 40.51781 | 29.81259 | 2.20692 | 3.32195 | 1.23931 | 11.1 | 1.359084 | 1325.458 | 0 | 1417.927
2018-09-08 19:00 | 188.8153229 | 158.3745 | 24.245 | 25.33331 | 16.35251 | 24.34 | 1.77813 | 0.81149 | 1.25253 | 0 | 0.95704 | 69.05774 | 6.855776787 | 36.46225 | 5.91293 | 23.71565 | 13.46878 | 1.26195 | 1.26075 | 0.35338 | 14.86298847 | 43.9 | 7 | 27.3 | 2.07 | 0.2 | 6.05 | 2.2 | 0.00648 | 8.722085 | 0 | 0.62 | 0 | 92.8 | 1.3 | 0.65 | 4.3 | 20.36905289 | 0.1040984 | 22.2 | 13.5 | 11.47 | 6.2 | 0.7 | 2417.807617 | 86.39115143 | 2030.5 | 1022.61377 | 1759.55835 | 15213.31348 | 1056.368164 | 67.86681 | 7.38371 | 21.11747 | 0.06144 | 0.44954 | 2.44009 | 40.51781 | 29.81259 | 2.20692 | 3.32195 | 1.23931 | 11.1 | 1.359084 | 1325.449 | 0 | 1378.636
2018-09-08 19:10 | 190.3209686 | 160.1176 | 24.245 | 25.33331 | 16.35251 | 24.34 | 1.77813 | 0.81149 | 1.25253 | 0 | 0.95704 | 69.05774 | 6.803266048 | 36.46225 | 5.91293 | 23.71565 | 13.46878 | 1.26195 | 1.26075 | 0.35338 | 14.51721096 | 43.9 | 7 | 27.3 | 2.07 | 0.2 | 6.05 | 2.2 | 0.00648 | 8.882846 | 0 | 0.62 | 0 | 92.8 | 1.3 | 0.65 | 4.3 | 20.56183434 | 0.104309 | 22.2 | 13.5 | 11.47 | 6.2 | 0.7 | 2417.790283 | 86.35996246 | 2032.5 | 1055.81665 | 1770.565186 | 15276.90234 | 1066.938232 | 67.86681 | 7.38371 | 21.11747 | 0.06144 | 0.44954 | 2.44009 | 40.51781 | 29.81259 | 2.20692 | 3.32195 | 1.23931 | 11.1 | 1.359084 | 1325.439 | 0 | 1378.111
2018-09-08 19:20 | 191.8266144 | 161.292 | 24.245 | 25.33331 | 16.35251 | 24.34 | 1.77813 | 0.81149 | 1.25253 | 0 | 0.95704 | 69.05774 | 6.750754833 | 36.46225 | 5.91293 | 23.71565 | 13.46878 | 1.26195 | 1.26075 | 0.35338 | 14.73884678 | 43.9 | 7 | 27.3 | 2.07 | 0.2 | 6.05 | 2.2 | 0.00648 | 9.04505 | 0 | 0.62 | 0 | 92.8 | 1.3 | 0.65 | 4.3 | 20.44961929 | 0.1029806 | 22.2 | 13.5 | 11.47 | 6.2 | 0.7 | 2417.772949 | 86.3287735 | 2034.5 | 1089.019409 | 1766.581787 | 15417.92773 | 1063.464233 | 67.86681 | 7.38371 | 21.11747 | 0.06144 | 0.44954 | 2.44009 | 40.51781 | 29.81259 | 2.20692 | 3.32195 | 1.23931 | 11.1 | 1.359084 | 1325.429 | 0 | 1380.96
2018-09-08 19:30 | 194.382431 | 163.8544 | 23.892 | 25.36021 | 15.28002 | 24.86 | 1.40358 | 0.82728 | 1.93206 | 0 | 0.942106 | 68.78358 | 6.698244095 | 36.46225 | 5.91293 | 23.71565 | 13.46878 | 1.26195 | 1.26075 | 0.35338 | 14.57104778 | 43.9 | 7 | 27.3 | 2.07 | 0.2 | 6.05 | 2.2 | 0.00648 | 9.258718 | 0 | 0.62 | 0 | 92.8 | 1.3 | 0.65 | 4.3 | 22.12662506 | 0.1100385 | 22.2 | 13.5 | 11.47 | 6.2 | 0.7 | 2417.755371 | 86.29759216 | 2036.5 | 1122.22229 | 1799.237427 | 15827.99512 | 1115.214355 | 67.78855 | 7.28969 | 20.81821 | 0.07053 | 0.30396 | 2.17276 | 40.58919 | 27.2943 | 2.15955 | 2.98358 | 1.28678 | 10.3 | 1.487094 | 1325.42 | 0 | 1383.099
2018-09-08 19:40 | 194.8722076 | 163.172 | 23.892 | 25.36021 | 15.28002 | 24.86 | 1.40358 | 0.82728 | 1.93206 | 0 | 0.942106 | 68.78358 | 6.64573288 | 36.46225 | 5.91293 | 23.71565 | 13.46878 | 1.26195 | 1.26075 | 0.35338 | 15.67907906 | 43.9 | 7 | 27.3 | 2.07 | 0.2 | 6.05 | 2.2 | 0.00648 | 9.375437 | 0 | 0.62 | 0 | 92.8 | 1.3 | 0.65 | 4.3 | 21.98857117 | 0.1091147 | 22.2 | 13.5 | 11.47 | 6.2 | 0.7 | 2417.738037 | 86.2664032 | 2038.5 | 1155.425049 | 1793.685303 | 15872.47949 | 1096.950928 | 67.78855 | 7.28969 | 20.81821 | 0.07053 | 0.30396 | 2.17276 | 40.58919 | 27.2943 | 2.15955 | 2.98358 | 1.28678 | 10.3 | 1.487094 | 1325.41 | 0 | 1384.857
2018-09-08 19:50 | 195.0569153 | 162.8187 | 23.892 | 25.36021 | 15.28002 | 24.86 | 1.40358 | 0.82728 | 1.93206 | 0 | 0.942106 | 68.78358 | 6.593222141 | 36.46225 | 5.91293 | 23.71565 | 13.46878 | 1.26195 | 1.26075 | 0.35338 | 16.16724014 | 43.9 | 7 | 27.3 | 2.07 | 0.2 | 6.05 | 2.2 | 0.00648 | 9.477803 | 0 | 0.62 | 0 | 92.8 | 1.3 | 0.65 | 4.3 | 22.29297066 | 0.1105527 | 22.2 | 13.5 | 11.47 | 6.2 | 0.7 | 2439.894531 | 86.23521423 | 2040.5 | 1188.62793 | 1800.541382 | 15884.58789 | 1110.859497 | 67.78855 | 7.28969 | 20.81821 | 0.07053 | 0.30396 | 2.17276 | 40.58919 | 27.2943 | 2.15955 | 2.98358 | 1.28678 | 10.3 | 1.487094 | 1337.719 | 0 | 1381.488
2018-09-08 20:00 | 195.2416229 | 162.8675 | 23.892 | 25.36021 | 15.28002 | 24.86 | 1.40358 | 0.82728 | 1.93206 | 0 | 0.942106 | 68.78358 | 6.540710926 | 36.46225 | 5.91293 | 23.71565 | 13.46878 | 1.26195 | 1.26075 | 0.35338 | 16.25307846 | 43.9 | 7 | 27.3 | 2.07 | 0.2 | 6.05 | 2.2 | 0.00648 | 9.580346 | 0 | 0.62 | 0 | 92.8 | 1.3 | 0.65 | 4.3 | 22.39662743 | 0.110994 | 22.2 | 13.5 | 11.47 | 6.2 | 0.7 | 2439.927246 | 86.2040329 | 2042.5 | 1221.830688 | 1801.060303 | 15916.68164 | 1103.166138 | 67.78855 | 7.28969 | 20.81821 | 0.07053 | 0.30396 | 2.17276 | 40.58919 | 27.2943 | 2.15955 | 2.98358 | 1.28678 | 10.3 | 1.487094 | 1337.737 | 5.222397 | 1380.748
2018-09-08 20:10 | 195.4263153 | 163.4367 | 23.892 | 25.36021 | 15.28002 | 24.86 | 1.40358 | 0.82728 | 1.93206 | 0 | 0.942106 | 68.78358 | 6.488835812 | 36.46225 | 5.91293 | 23.71565 | 13.46878 | 1.26195 | 1.26075 | 0.35338 | 15.81769371 | 43.9 | 7 | 27.3 | 2.07 | 0.2 | 6.05 | 2.2 | 0.00648 | 9.683064 | 0 | 0.62 | 0 | 92.8 | 1.3 | 0.65 | 4.3 | 22.12215042 | 0.1095616 | 22.2 | 13.5 | 11.47 | 6.2 | 0.7 | 2439.959961 | 86.17284393 | 2044.5 | 1255.033569 | 1798.018677 | 15883.07324 | 1111.535156 | 67.78855 | 7.28969 | 20.81821 | 0.07053 | 0.30396 | 2.17276 | 40.58919 | 27.2943 | 2.15955 | 2.98358 | 1.28678 | 10.3 | 1.487094 | 1337.756 | 0 | 1382.995
2018-09-08 20:20 | 195.6110229 | 163.3739 | 23.892 | 25.36021 | 15.28002 | 24.86 | 1.40358 | 0.82728 | 1.93206 | 0 | 0.942106 | 68.78358 | 6.437183857 | 36.46225 | 5.91293 | 23.71565 | 13.46878 | 1.26195 | 1.26075 | 0.35338 | 16.01397324 | 43.9 | 7 | 27.3 | 2.07 | 0.2 | 6.05 | 2.2 | 0.00648 | 9.785961 | 0 | 0.62 | 0 | 92.8 | 1.3 | 0.65 | 4.3 | 21.93909264 | 0.1085835 | 22.2 | 13.5 | 11.47 | 6.2 | 0.7 | 2439.992676 | 86.14165497 | 2046.5 | 1284.061279 | 1800.476929 | 15868.31836 | 1092.324097 | 67.78855 | 7.28969 | 20.81821 | 0.07053 | 0.30396 | 2.17276 | 40.58919 | 27.2943 | 2.15955 | 2.98358 | 1.28678 | 10.3 | 1.487094 | 1337.774 | 0 | 1384.714
2018-09-08 20:30 | 195.7957306 | 162.6666 | 23.182 | 23.94104 | 16.22449 | 24.95 | 1.28837 | 0.85749 | 2.20188 | 0 | 0.9682954 | 65.5068 | 6.385531902 | 36.46225 | 5.91293 | 23.71565 | 13.46878 | 1.26195 | 1.26075 | 0.35338 | 16.85453033 | 43.9 | 7 | 27.3 | 2.07 | 0.2 | 6.05 | 2.2 | 0.00648 | 9.889035 | 0 | 0.62 | 0 | 92.8 | 1.3 | 0.65 | 4.3 | 20.25707054 | 0.1001926 | 22.2 | 13.5 | 11.47 | 6.2 | 0.7 | 2440.025635 | 86.11047363 | 2048.5 | 1279.193359 | 1788.280029 | 15894.45703 | 1117.506836 | 67.79858 | 7.439 | 21.13568 | 0.04867 | 0.25157 | 2.17276 | 40.58919 | 27.2943 | 2.15955 | 2.98358 | 1.28678 | 10.3 | 1.487094 | 1337.792 | 0 | 1270.949
2018-09-08 20:40 | 206.8926544 | 172.4414 | 23.182 | 23.94104 | 16.22449 | 24.95 | 1.28837 | 0.85749 | 2.20188 | 0 | 0.9682954 | 65.5068 | 6.333879948 | 36.46225 | 5.91293 | 23.71565 | 13.46878 | 1.26195 | 1.26075 | 0.35338 | 17.56869507 | 43.9 | 7 | 27.3 | 2.07 | 0.2 | 6.05 | 2.2 | 0.00648 | 10.54866 | 0 | 0.62 | 0 | 92.8 | 1.3 | 0.65 | 4.3 | 21.80905533 | 0.1022812 | 22.2 | 13.5 | 11.47 | 6.2 | 0.7 | 2446.731201 | 86.07928467 | 2050.5 | 1274.325439 | 1834.799927 | 16642.84766 | 1144.702637 | 67.79858 | 7.439 | 21.13568 | 0.04867 | 0.25157 | 2.17276 | 40.58919 | 27.2943 | 2.15955 | 2.98358 | 1.28678 | 10.3 | 1.487094 | 1341.517 | 0 | 1268.755
2018-09-08 20:50 | 205.6367493 | 171.2175 | 23.182 | 23.94104 | 16.22449 | 24.95 | 1.28837 | 0.85749 | 2.20188 | 0 | 0.9682954 | 65.5068 | 6.282227993 | 36.46225 | 5.91293 | 23.71565 | 13.46878 | 1.26195 | 1.26075 | 0.35338 | 17.55380058 | 43.9 | 7 | 27.3 | 2.07 | 0.2 | 6.05 | 2.2 | 0.00648 | 10.58317 | 0 | 0.62 | 0 | 92.8 | 1.3 | 0.65 | 4.3 | 22.5231266 | 0.1062818 | 22.2 | 13.5 | 11.47 | 6.2 | 0.7 | 2446.743652 | 86.0480957 | 2052.5 | 1269.457642 | 1845.067871 | 16524.13477 | 1158.56604 | 67.79858 | 7.439 | 21.13568 | 0.04867 | 0.25157 | 2.17276 | 40.58919 | 27.2943 | 2.15955 | 2.98358 | 1.28678 | 10.3 | 1.487094 | 1341.524 | 0 | 1260.446
2018-09-08 21:00 | 205.5609131 | 170.6954 | 23.182 | 23.94104 | 16.22449 | 24.95 | 1.28837 | 0.85749 | 2.20188 | 0 | 0.9682954 | 65.5068 | 6.230576038 | 36.46225 | 5.91293 | 23.71565 | 13.46878 | 1.26195 | 1.26075 | 0.35338 | 17.9571228 | 43.9 | 7 | 27.3 | 2.07 | 0.2 | 6.05 | 2.2 | 0.00648 | 10.67778 | 0 | 0.62 | 0 | 92.8 | 1.3 | 0.65 | 4.3 | 22.88685608 | 0.1080632 | 22.2 | 13.5 | 11.47 | 6.2 | 0.7 | 2446.755859 | 86.01691437 | 2054.5 | 1264.589722 | 1836.021973 | 16575.89844 | 1156.215088 | 67.79858 | 7.439 | 21.13568 | 0.04867 | 0.25157 | 2.17276 | 40.58919 | 27.2943 | 2.15955 | 2.98358 | 1.28678 | 10.3 | 1.487094 | 1341.531 | 0 | 1257.08
2018-09-08 21:10 | 205.4850769 | 170.5368 | 23.182 | 23.94104 | 16.22449 | 24.95 | 1.28837 | 0.85749 | 2.20188 | 0 | 0.9682954 | 65.5068 | 6.178924084 | 36.46225 | 5.91293 | 23.71565 | 13.46878 | 1.26195 | 1.26075 | 0.35338 | 17.99702454 | 43.9 | 7 | 27.3 | 2.07 | 0.2 | 6.05 | 2.2 | 0.00648 | 10.77232 | 0 | 0.62 | 0 | 92.8 | 1.3 | 0.65 | 4.3 | 22.87493896 | 0.1080719 | 22.2 | 13.5 | 11.47 | 6.2 | 0.7 | 2446.768311 | 85.9857254 | 2056.5 | 1259.721802 | 1834.855347 | 16582.11523 | 1157.960449 | 67.79858 | 7.439 | 21.13568 | 0.04867 | 0.25157 | 2.17276 | 40.58919 | 27.2943 | 2.15955 | 2.98358 | 1.28678 | 10.3 | 1.487094 | 1341.538 | 0 | 1257.161
2018-09-08 21:20 | 205.2846222 | 188.2132 | 23.182 | 23.94104 | 16.22449 | 24.95 | 1.28837 | 0.85749 | 2.20188 | 0 | 0.9682954 | 65.5068 | 6.127272129 | 36.46225 | 5.91293 | 23.71565 | 13.46878 | 1.26195 | 1.26075 | 0.35338 | 0.08392477 | 43.9 | 7 | 27.3 | 2.07 | 0.2 | 6.05 | 2.2 | 0.00648 | 10.86019 | 0 | 0.62 | 0 | 92.8 | 1.3 | 0.65 | 4.3 | 21.39351463 | 0.1011935 | 22.2 | 13.5 | 11.47 | 6.2 | 0.7 | 2446.780762 | 85.95453644 | 2058.5 | 1254.854004 | 1843.664063 | 16545.60938 | 1160.191895 | 67.79858 | 7.439 | 21.13568 | 0.04867 | 0.25157 | 2.17276 | 40.58919 | 27.2943 | 2.15955 | 2.98358 | 1.28678 | 10.3 | 1.487094 | 1341.545 | 0 | 1270.925
2018-09-08 21:30 | 204.800705 | 187.7552 | 22.954 | 23.81246 | 16.76238 | 24.63 | 1.27564 | 0.81674 | 2.25069 | 0 | 0.9639491 | 65.06141 | 6.075620651 | 36.46225 | 5.91293 | 23.71565 | 13.46878 | 1.26195 | 1.26075 | 0.35338 | 0.037126094 | 43.9 | 7 | 27.3 | 2.07 | 0.2 | 6.05 | 2.2 | 0.00648 | 10.93274 | 0 | 0.62 | 0 | 92.8 | 1.3 | 0.65 | 4.3 | 21.47598267 | 0.1018416 | 22.2 | 13.5 | 11.47 | 6.2 | 0.7 | 2446.792969 | 85.9233551 | 2060.5 | 1260.458618 | 1838.431641 | 16465.24609 | 1163.270874 | 67.94931 | 7.54525 | 21.3971 | 0.0445 | 0.20564 | 2.63942 | 40.38908 | 25.14871 | 2.41497 | 2.66587 | 1.34044 | 10.7 | 1.60601 | 1341.552 | 0 | 1262.194
2018-09-08 21:40 | 205.1249084 | 172.2871 | 22.954 | 23.81246 | 16.76238 | 24.63 | 1.27564 | 0.81674 | 2.25069 | 0 | 0.9639491 | 65.06141 | 6.023968697 | 36.46225 | 5.91293 | 23.71565 | 13.46878 | 1.26195 | 1.26075 | 0.35338 | 15.76546669 | 43.9 | 7 | 27.3 | 2.07 | 0.2 | 6.05 | 2.2 | 0.00648 | 11.04835 | 0 | 0.62 | 0 | 92.8 | 1.3 | 0.65 | 4.3 | 21.41477203 | 0.1014203 | 22.2 | 13.5 | 11.47 | 6.2 | 0.7 | 2389.961426 | 85.89216614 | 2062.5 | 1276.678467 | 1842.457275 | 16468.65039 | 1163.949219 | 67.94931 | 7.54525 | 21.3971 | 0.0445 | 0.20564 | 2.63942 | 40.38908 | 25.14871 | 2.41497 | 2.66587 | 1.34044 | 10.7 | 1.60601 | 1309.97857 | 0 | 1263.195
2018-09-08 21:50 | 205.0578156 | 167.0424 | 22.954 | 23.81246 | 16.76238 | 24.63 | 1.27564 | 0.81674 | 2.25069 | 0 | 0.9639491 | 65.06141 | 5.972316742 | 36.46225 | 5.91293 | 23.71565 | 13.46878 | 1.26195 | 1.26075 | 0.35338 | 20.9000721 | 43.9 | 7 | 27.3 | 2.07 | 0.2 | 6.05 | 2.2 | 0.00648 | 11.14301 | 0 | 0.62 | 0 | 92.8 | 1.3 | 0.65 | 4.3 | 20.41927528 | 0.09676 | 22.2 | 13.5 | 11.47 | 6.2 | 0.7 | 2389.961426 | 85.86097717 | 2064.5 | 1292.898315 | 1840.934448 | 16550.92578 | 1164.627686 | 67.94931 | 7.54525 | 21.3971 | 0.0445 | 0.20564 | 2.63942 | 40.38908 | 25.14871 | 2.41497 | 2.66587 | 1.34044 | 10.7 | 1.60601 | 1309.97857 | 0 | 1272.525
2018-09-08 22:00 | 204.9907227 | 167.6142 | 22.954 | 23.81246 | 16.76238 | 24.63 | 1.27564 | 0.81674 | 2.25069 | 0 | 0.9639491 | 65.06141 | 5.920664787 | 36.46225 | 5.91293 | 23.71565 | 13.46878 | 1.26195 | 1.26075 | 0.35338 | 20.21821976 | 43.9 | 7 | 27.3 | 2.07 | 0.2 | 6.05 | 2.2 | 0.00648 | 11.2376 | 0 | 0.62 | 0 | 92.8 | 1.3 | 0.65 | 4.3 | 20.52688217 | 0.09732467 | 22.2 | 13.5 | 11.47 | 6.2 | 0.7 | 2389.961426 | 85.82979584 | 2066.5 | 1309.118286 | 1836.234009 | 16542.39844 | 1165.306152 | 67.94931 | 7.54525 | 21.3971 | 0.0445 | 0.20564 | 2.63942 | 40.38908 | 25.14871 | 2.41497 | 2.66587 | 1.34044 | 10.7 | 1.60601 | 1309.97857 | 0 | 1271.317
2018-09-08 22:10 | 204.9236298 | 167.3067 | 22.954 | 23.81246 | 16.76238 | 24.63 | 1.27564 | 0.81674 | 2.25069 | 0 | 0.9639491 | 65.06141 | 5.869012833 | 36.46225 | 5.91293 | 23.71565 | 13.46878 | 1.26195 | 1.26075 | 0.35338 | 20.415802 | 43.9 | 7 | 27.3 | 2.07 | 0.2 | 6.05 | 2.2 | 0.00648 | 11.33213 | 0 | 0.62 | 0 | 92.8 | 1.3 | 0.65 | 4.3 | 20.63150215 | 0.09787582 | 22.2 | 13.5 | 11.47 | 6.2 | 0.7 | 2389.961426 | 85.79860687 | 2068.5 | 1363.188843 | 1842.49231 | 16533.87109 | 1155.7771 | 67.94931 | 7.54525 | 21.3971 | 0.0445 | 0.20564 | 2.63942 | 40.38908 | 25.14871 | 2.41497 | 2.66587 | 1.34044 | 10.7 | 1.60601 | 1309.97857 | 0 | 1269.687
2018-09-08 22:20 | 204.9755402 | 167.3781 | 22.954 | 23.81246 | 16.76238 | 24.63 | 1.27564 | 0.81674 | 2.25069 | 0 | 0.9639491 | 65.06141 | 5.817360878 | 36.46225 | 5.91293 | 23.71565 | 13.46878 | 1.26195 | 1.26075 | 0.35338 | 20.34684753 | 43.9 | 7 | 27.3 | 2.07 | 0.2 | 6.05 | 2.2 | 0.00648 | 11.43324 | 0 | 0.62 | 0 | 92.8 | 1.3 | 0.65 | 4.3 | 20.50126648 | 0.09725786 | 22.2 | 13.5 | 11.47 | 6.2 | 0.7 | 2389.961426 | 85.76741791 | 2070.5 | 1418.344971 | 1834.775269 | 16525.34375 | 1146.179321 | 67.94931 | 7.54525 | 21.3971 | 0.0445 | 0.20564 | 2.63942 | 40.38908 | 25.14871 | 2.41497 | 2.66587 | 1.34044 | 10.7 | 1.60601 | 1309.97857 | 0 | 1270.548
2018-09-08 22:30 | 205.2359467 | 167.6535 | 23.187 | 24.45324 | 16.68431 | 24.8 | 1.3902 | 0.8444 | 2.10712 | 0 | 0.9482179 | 66.46131 | 5.765708923 | 36.46225 | 5.91293 | 23.71565 | 13.46878 | 1.26195 | 1.26075 | 0.35338 | 20.27058792 | 43.9 | 7 | 27.3 | 2.07 | 0.2 | 6.05 | 2.2 | 0.00648 | 11.54612 | 0 | 0.62 | 0 | 92.8 | 1.3 | 0.65 | 4.3 | 20.0084343 | 0.09482596 | 22.2 | 13.5 | 11.47 | 6.2 | 0.7 | 2389.961426 | 85.7129364 | 2072.5 | 1457.826538 | 1836.401733 | 16483.125 | 1140.958374 | 67.30807 | 7.64592 | 21.11483 | 0.05794 | 0.36982 | 2.57877 | 40.47575 | 25.03566 | 2.64337 | 2.56768 | 1.33026 | 12.2 | 1.616724 | 1309.97857 | 0 | 1336.022
2018-09-08 22:40 | 205.4963531 | 165.0519 | 23.187 | 24.45324 | 16.68431 | 24.8 | 1.3902 | 0.8444 | 2.10712 | 0 | 0.9482179 | 66.46131 | 5.714056969 | 36.46225 | 5.91293 | 23.71565 | 13.46878 | 1.26195 | 1.26075 | 0.35338 | 23.07118797 | 43.9 | 7 | 27.3 | 2.07 | 0.2 | 6.05 | 2.2 | 0.00648 | 11.65925 | 0 | 0.62 | 0 | 92.8 | 1.3 | 0.65 | 4.3 | 19.9616394 | 0.09451068 | 22.2 | 13.5 | 11.47 | 6.2 | 0.7 | 2430.112061 | 85.75952148 | 2074.5 | 1387.406982 | 1841.09375 | 16570.75977 | 1155.961426 | 67.30807 | 7.64592 | 21.11483 | 0.05794 | 0.36982 | 2.57877 | 40.47575 | 25.03566 | 2.64337 | 2.56768 | 1.33026 | 12.2 | 1.616724 | 1332.284 | 0 | 1337.319
2018-09-08 22:50 | 204.7053375 | 164.9142 | 23.187 | 24.45324 | 16.68431 | 24.8 | 1.3902 | 0.8444 | 2.10712 | 0 | 0.9482179 | 66.46131 | 5.662405014 | 36.46225 | 5.91293 | 23.71565 | 13.46878 | 1.26195 | 1.26075 | 0.35338 | 22.41627502 | 43.9 | 7 | 27.3 | 2.07 | 0.2 | 6.05 | 2.2 | 0.00648 | 11.71248 | 0 | 0.62 | 0 | 92.8 | 1.3 | 0.65 | 4.3 | 20.62363815 | 0.09803612 | 22.2 | 13.5 | 11.47 | 6.2 | 0.7 | 2430.120605 | 85.72286224 | 2076.5 | 1389.400391 | 1841.119507 | 16584.73633 | 1167.415039 | 67.30807 | 7.64592 | 21.11483 | 0.05794 | 0.36982 | 2.57877 | 40.47575 | 25.03566 | 2.64337 | 2.56768 | 1.33026 | 12.2 | 1.616724 | 1332.289225 | 0 | 1330.077
2018-09-08 23:00 | 204.7617188 | 163.3164 | 23.187 | 24.45324 | 16.68431 | 24.8 | 1.3902 | 0.8444 | 2.10712 | 0 | 0.9482179 | 66.46131 | 5.610753059 | 36.46225 | 5.91293 | 23.71565 | 13.46878 | 1.26195 | 1.26075 | 0.35338 | 24.0207386 | 43.9 | 7 | 27.3 | 2.07 | 0.2 | 6.05 | 2.2 | 0.00648 | 11.81383 | 0 | 0.62 | 0 | 92.8 | 1.3 | 0.65 | 4.3 | 19.88446045 | 0.09452026 | 22.2 | 13.5 | 11.47 | 6.2 | 0.7 | 2430.129395 | 83.28521729 | 2078.5 | 2192.945557 | 1871.457153 | 16333.58105 | 1145.299561 | 67.30807 | 7.64592 | 21.11483 | 0.05794 | 0.36982 | 2.57877 | 40.47575 | 25.03566 | 2.64337 | 2.56768 | 1.33026 | 12.2 | 1.616724 | 1332.294 | 0 | 1328.863
2018-09-08 23:10 | 204.8181152 | 163.2463 | 23.187 | 24.45324 | 16.68431 | 24.8 | 1.3902 | 0.8444 | 2.10712 | 0 | 0.9482179 | 66.46131 | 5.559101105 | 36.46225 | 5.91293 | 23.71565 | 13.46878 | 1.26195 | 1.26075 | 0.35338 | 24.09744835 | 43.9 | 7 | 27.3 | 2.07 | 0.2 | 6.05 | 2.2 | 0.00648 | 11.91524 | 0 | 0.62 | 0 | 92.8 | 1.3 | 0.65 | 4.3 | 19.67157745 | 0.09350622 | 22.2 | 13.5 | 11.47 | 6.2 | 0.7 | 2430.138184 | 81.99976349 | 2080.5 | 2511.291504 | 1872.435913 | 16198.35547 | 1125.332397 | 67.30807 | 7.64592 | 21.11483 | 0.05794 | 0.36982 | 2.57877 | 40.47575 | 25.03566 | 2.64337 | 2.56768 | 1.33026 | 12.2 | 1.616724 | 1332.299 | 0 | 1327.668
2018-09-08 23:20 | 204.8744965 | 163.8106 | 23.187 | 24.45324 | 16.68431 | 24.8 | 1.3902 | 0.8444 | 2.10712 | 0 | 0.9482179 | 66.46131 | 5.507449627 | 36.46225 | 5.91293 | 23.71565 | 13.46878 | 1.26195 | 1.26075 | 0.35338 | 21.58548546 | 43.9 | 7 | 27.3 | 2.07 | 0.2 | 6.05 | 2.2 | 0.00648 | 13.97094 | 0 | 0.62 | 0 | 92.8 | 1.3 | 0.65 | 4.3 | 17.45471954 | 0.08296681 | 22.2 | 13.5 | 11.47 | 6.2 | 0.7 | 2430.146729 | 81.93873596 | 2082.5 | 2519.947266 | 1867.904785 | 16141.91992 | 1125.9021 | 67.30807 | 7.64592 | 21.11483 | 0.05794 | 0.36982 | 2.57877 | 40.47575 | 25.03566 | 2.64337 | 2.56768 | 1.33026 | 12.2 | 1.616724 | 1332.304 | 0 | 1348.869
2018-09-08 23:30 | 204.9308929 | 163.2383 | 22.751 | 23.53147 | 17.53193 | 24.47 | 1.37454 | 0.85641 | 2.22293 | 0 | 0.9668329 | 64.35507 | 5.455797672 | 36.46225 | 5.91293 | 23.71565 | 13.46878 | 1.26195 | 1.26075 | 0.35338 | 22.18705559 | 43.9 | 7 | 27.3 | 2.07 | 0.2 | 6.05 | 2.2 | 0.00648 | 14.04976 | 0 | 0.62 | 0 | 92.8 | 1.3 | 0.65 | 4.3 | 16.97410202 | 0.08068049 | 22.2 | 13.5 | 11.47 | 6.2 | 0.7 | 2430.155518 | 81.87771606 | 2084.5 | 2528.602783 | 1864.05542 | 15951.18359 | 1117.673584 | 67.11904 | 7.68671 | 20.96798 | 0.0419 | 0.18753 | 2.57877 | 40.47575 | 25.03566 | 2.64337 | 2.56768 | 1.33026 | 12.2 | 1.616724 | 1332.309 | 0 | 1284.929
2018-09-08 23:40 | 204.9872742 | 163.1556 | 22.751 | 23.53147 | 17.53193 | 24.47 | 1.37454 | 0.85641 | 2.22293 | 0 | 0.9668329 | 64.35507 | 5.404145718 | 36.46225 | 5.91293 | 23.71565 | 13.46878 | 1.26195 | 1.26075 | 0.35338 | 22.2988739 | 43.9 | 7 | 27.3 | 2.07 | 0.2 | 6.05 | 2.2 | 0.00648 | 14.12861 | 0 | 0.62 | 0 | 92.8 | 1.3 | 0.65 | 4.3 | 16.9534626 | 0.08058058 | 22.2 | 13.5 | 11.47 | 6.2 | 0.7 | 2433.095947 | 81.81668854 | 2086.5 | 2491.018311 | 1862.504639 | 15962.43164 | 1108.008667 | 67.11904 | 7.68671 | 20.96798 | 0.0419 | 0.18753 | 2.57877 | 40.47575 | 25.03566 | 2.64337 | 2.56768 | 1.33026 | 12.2 | 1.616724 | 1333.942 | 0 | 1285.526
2018-09-08 23:50 | 205.0436554 | 162.9358 | 22.751 | 23.53147 | 17.53193 | 24.47 | 1.37454 | 0.85641 | 2.22293 | 0 | 0.9668329 | 64.35507 | 5.352493763 | 36.46225 | 5.91293 | 23.71565 | 13.46878 | 1.26195 | 1.26075 | 0.35338 | 22.54785156 | 43.9 | 7 | 27.3 | 2.07 | 0.2 | 6.05 | 2.2 | 0.00648 | 14.20751 | 0 | 0.62 | 0 | 92.8 | 1.3 | 0.65 | 4.3 | 17.39595413 | 0.0826819 | 22.2 | 13.5 | 11.47 | 6.2 | 0.7 | 2433.103516 | 81.75566864 | 2088.5 | 2486.126953 | 1863.080811 | 15979.48633 | 1110.313965 | 67.11904 | 7.68671 | 20.96798 | 0.0419 | 0.18753 | 2.57877 | 40.47575 | 25.03566 | 2.64337 | 2.56768 | 1.33026 | 12.2 | 1.616724 | 1333.946 | 0 | 1281.432
2018-09-09 | 209.6186981 | 167.5355 | 22.751 | 23.53147 | 17.53193 | 24.47 | 1.37454 | 0.85641 | 2.22293 | 0 | 0.9668329 | 64.35507 | 5.300841808 | 36.46225 | 5.91293 | 23.71565 | 13.46878 | 1.26195 | 1.26075 | 0.35338 | 22.18110847 | 43.9 | 7 | 27.3 | 2.07 | 0.2 | 6.05 | 2.2 | 0.00648 | 14.6012 | 0 | 0.62 | 0 | 92.8 | 1.3 | 0.65 | 4.3 | 17.74891663 | 0.08258401 | 22.2 | 13.5 | 11.47 | 6.2 | 0.7 | 2433.11084 | 81.85800171 | 2090.5 | 2460.698486 | 1872.382446 | 16072.53906 | 1112.621094 | 67.11904 | 7.68671 | 20.96798 | 0.0419 | 0.18753 | 2.57877 | 40.47575 | 25.03566 | 2.64337 | 2.56768 | 1.33026 | 12.2 | 1.616724 | 1333.95 | 0 | 1282.631
2018-09-09 00:10 | 208.058075 | 165.9038 | 22.751 | 23.53147 | 17.53193 | 24.47 | 1.37454 | 0.85641 | 2.22293 | 0 | 0.9668329 | 64.35507 | 5.249189854 | 36.46225 | 5.91293 | 23.71565 | 13.46878 | 1.26195 | 1.26075 | 0.35338 | 22.33651733 | 43.9 | 7 | 27.3 | 2.07 | 0.2 | 6.05 | 2.2 | 0.00648 | 14.56861 | 0 | 0.62 | 0 | 92.8 | 1.3 | 0.65 | 4.3 | 17.60631943 | 0.08253971 | 22.2 | 13.5 | 11.47 | 6.2 | 0.7 | 2433.118408 | 82.00312042 | 2092.5 | 2472.25 | 1866.438354 | 15935.80273 | 1114.891968 | 67.11904 | 7.68671 | 20.96798 | 0.0419 | 0.18753 | 2.57877 | 40.47575 | 25.03566 | 2.64337 | 2.56768 | 1.33026 | 12.2 | 1.616724 | 1333.955 | 0 | 1282.299
2018-09-09 00:20 | 210.7728271 | 163.4282 | 22.751 | 23.53147 | 17.53193 | 24.47 | 1.37454 | 0.85641 | 2.22293 | 0 | 0.9668329 | 64.35507 | 5.197537899 | 36.46225 | 5.91293 | 23.71565 | 13.46878 | 1.26195 | 1.26075 | 0.35338 | 25.26132393 | 43.9 | 7 | 27.3 | 2.07 | 0.2 | 6.05 | 2.2 | 0.00648 | 16.88574 | 0 | 0.62 | 0 | 92.8 | 1.3 | 0.65 | 4.3 | 17.36625862 | 0.08041038 | 22.2 | 13.5 | 11.47 | 6.2 | 0.7 | 2433.125732 | 82.14824677 | 2094.5 | 2467.869873 | 1875.112549 | 16010.87305 | 1117.071167 | 67.11904 | 7.68671 | 20.96798 | 0.0419 | 0.18753 | 2.57877 | 40.47575 | 25.03566 | 2.64337 | 2.56768 | 1.33026 | 12.2 | 1.616724 | 1333.95874 | 0 | 1287.066
2018-09-09 00:30 | 211.2950134 | 161.1939 | 22.791 | 21.97754 | 18.22725 | 24.01 | 1.45179 | 0.9065 | 2.29213 | 0 | 1.037013 | 61.45958 | 5.145885944 | 36.46225 | 5.91293 | 23.71565 | 13.46878 | 1.26195 | 1.26075 | 0.35338 | 28.01564598 | 43.9 | 7 | 27.3 | 2.07 | 0.2 | 6.05 | 2.2 | 0.00648 | 16.93961 | 0 | 0.62 | 0 | 92.8 | 1.3 | 0.65 | 4.3 | 17.2569313 | 0.07973045 | 22.2 | 13.5 | 11.47 | 6.2 | 0.7 | 2433.133301 | 82.16670227 | 2096.5 | 2330.426758 | 1861.597534 | 15898.74805 | 1119.191284 | 67.24748 | 7.75745 | 21.25535 | 0.03936 | 0.18542 | 2.71923 | 40.20444 | 26.62603 | 2.72867 | 2.53505 | 1.46998 | 11.6 | 1.509968 | 1333.962945 | 0 | 1138.841
2018-09-09 00:40 | 214.7121735 | 163.7162 | 22.791 | 21.97754 | 18.22725 | 24.01 | 1.45179 | 0.9065 | 2.29213 | 0 | 1.037013 | 61.45958 | 5.09423399 | 36.46225 | 5.91293 | 23.71565 | 13.46878 | 1.26195 | 1.26075 | 0.35338 | 28.67594337 | 43.9 | 7 | 27.3 | 2.07 | 0.2 | 6.05 | 2.2 | 0.00648 | 17.22581 | 0 | 0.62 | 0 | 92.8 | 1.3 | 0.65 | 4.3 | 17.56276321 | 0.07990105 | 22.2 | 13.5 | 11.47 | 6.2 | 0.7 | 2395.279785 | 81.84819794 | 2098.5 | 2553.322998 | 1868.011353 | 16290.18652 | 1121.311401 | 67.24748 | 7.75745 | 21.25535 | 0.03936 | 0.18542 | 2.71923 | 40.20444 | 26.62603 | 2.72867 | 2.53505 | 1.46998 | 11.6 | 1.509968 | 1312.933 | 0 | 1137.905
2018-09-09 00:50 | 214.6206207 | 163.749 | 22.791 | 21.97754 | 18.22725 | 24.01 | 1.45179 | 0.9065 | 2.29213 | 0 | 1.037013 | 61.45958 | 5.042582035 | 36.46225 | 5.91293 | 23.71565 | 13.46878 | 1.26195 | 1.26075 | 0.35338 | 28.59836578 | 43.9 | 7 | 27.3 | 2.07 | 0.2 | 6.05 | 2.2 | 0.00648 | 17.23069 | 0 | 0.62 | 0 | 92.8 | 1.3 | 0.65 | 4.3 | 17.37481308 | 0.07909751 | 22.2 | 13.5 | 11.47 | 6.2 | 0.7 | 2395.29126 | 81.79483795 | 2100.5 | 2632.998779 | 1886.534302 | 16286.56934 | 1123.431519 | 67.24748 | 7.75745 | 21.25535 | 0.03936 | 0.18542 | 2.71923 | 40.20444 | 26.62603 | 2.72867 | 2.53505 | 1.46998 | 11.6 | 1.509968 | 1312.94 | 0 | 1138.704
2018-09-09 01:00 | 214.6609955 | 168.0316 | 22.791 | 21.97754 | 18.22725 | 24.01 | 1.45179 | 0.9065 | 2.29213 | 0 | 1.037013 | 61.45958 | 4.99093008 | 36.46225 | 5.91293 | 23.71565 | 13.46878 | 1.26195 | 1.26075 | 0.35338 | 26.25008011 | 43.9 | 7 | 27.3 | 2.07 | 0.2 | 6.05 | 2.2 | 0.00648 | 15.38838 | 0 | 0.62 | 0 | 92.8 | 1.3 | 0.65 | 4.3 | 17.14698982 | 0.07806437 | 22.2 | 13.5 | 11.47 | 6.2 | 0.7 | 2395.302734 | 81.87614441 | 2102.5 | 2615.708984 | 1879.167847 | 16198.9541 | 1125.551636 | 67.24748 | 7.75745 | 21.25535 | 0.03936 | 0.18542 | 2.71923 | 40.20444 | 26.62603 | 2.72867 | 2.53505 | 1.46998 | 11.6 | 1.509968 | 1312.946 | 0 | 1140.762
2018-09-09 01:10 | 214.8201752 | 171.172 | 22.791 | 21.97754 | 18.22725 | 24.01 | 1.45179 | 0.9065 | 2.29213 | 0 | 1.037013 | 61.45958 | 4.939278603 | 36.46225 | 5.91293 | 23.71565 | 13.46878 | 1.26195 | 1.26075 | 0.35338 | 23.0456295 | 43.9 | 7 | 27.3 | 2.07 | 0.2 | 6.05 | 2.2 | 0.00648 | 15.66322 | 0 | 0.62 | 0 | 92.8 | 1.3 | 0.65 | 4.3 | 16.96936607 | 0.07721791 | 22.2 | 13.5 | 11.47 | 6.2 | 0.7 | 2395.314209 | 81.95744324 | 2104.5 | 2623.507813 | 1893.153687 | 16220.42188 | 1127.952759 | 67.24748 | 7.75745 | 21.25535 | 0.03936 | 0.18542 | 2.71923 | 40.20444 | 26.62603 | 2.72867 | 2.53505 | 1.46998 | 11.6 | 1.509968 | 1312.952 | 0 | 1142.253
2018-09-09 01:20 | 214.9793549 | 169.6703 | 22.791 | 21.97754 | 18.22725 | 24.01 | 1.45179 | 0.9065 | 2.29213 | 0 | 1.037013 | 61.45958 | 4.887626648 | 36.46225 | 5.91293 | 23.71565 | 13.46878 | 1.26195 | 1.26075 | 0.35338 | 24.48299599 | 43.9 | 7 | 27.3 | 2.07 | 0.2 | 6.05 | 2.2 | 0.00648 | 15.93846 | 0 | 0.62 | 0 | 92.8 | 1.3 | 0.65 | 4.3 | 16.85256004 | 0.07664889 | 22.2 | 13.5 | 11.47 | 6.2 | 0.7 | 2395.325684 | 82.03874969 | 2106.5 | 2624.326416 | 1882.742798 | 16294.61133 | 1146.980103 | 67.24748 | 7.75745 | 21.25535 | 0.03936 | 0.18542 | 2.71923 | 40.20444 | 26.62603 | 2.72867 | 2.53505 | 1.46998 | 11.6 | 1.509968 | 1312.959 | 0 | 1143.55
2018-09-09 01:30 | 215.1385345 | 169.0871 | 22.952 | 24.45294 | 17.99621 | 24.11 | 1.44289 | 0.90166 | 2.07133 | 0 | 0.9386193 | 66.24398 | 4.835974693 | 36.46225 | 5.91293 | 23.71565 | 13.46878 | 1.26195 | 1.26075 | 0.35338 | 25.00138092 | 43.9 | 7 | 27.3 | 2.07 | 0.2 | 6.05 | 2.2 | 0.00648 | 16.21408 | 0 | 0.62 | 0 | 92.8 | 1.3 | 0.65 | 4.3 | 19.71545029 | 0.08962607 | 22.2 | 13.5 | 11.47 | 6.2 | 0.7 | 2395.337158 | 82.12005615 | 2108.5 | 2737.339844 | 1908.255615 | 16612.04102 | 1156.109131 | 66.87235 | 7.79243 | 20.90893 | 0.05761 | 0.20686 | 2.72792 | 40.62441 | 27.62215 | 2.88238 | 2.62501 | 1.47538 | 10.4 | 1.470719 | 1312.965 | 0 | 1346.919
2018-09-09 01:40 | 215.2977142 | 168.4184 | 22.952 | 24.45294 | 17.99621 | 24.11 | 1.44289 | 0.90166 | 2.07133 | 0 | 0.9386193 | 66.24398 | 4.784322739 | 36.46225 | 5.91293 | 23.71565 | 13.46878 | 1.26195 | 1.26075 | 0.35338 | 25.60486603 | 43.9 | 7 | 27.3 | 2.07 | 0.2 | 6.05 | 2.2 | 0.00648 | 16.4901 | 0 | 0.62 | 0 | 92.8 | 1.3 | 0.65 | 4.3 | 19.96448135 | 0.09071382 | 22.2 | 13.5 | 11.47 | 6.2 | 0.7 | 2395.348633 | 82.20135498 | 2110.5 | 2691.838379 | 1918.11499 | 16576.18945 | 1147.638916 | 66.87235 | 7.79243 | 20.90893 | 0.05761 | 0.20686 | 2.72792 | 40.62441 | 27.62215 | 2.88238 | 2.62501 | 1.47538 | 10.4 | 1.470719 | 1312.971 | 0 | 1345.096
2018-09-09 01:50 | 215.4568939 | 168.7936 | 22.952 | 24.45294 | 17.99621 | 24.11 | 1.44289 | 0.90166 | 2.07133 | 0 | 0.9386193 | 66.24398 | 4.732670784 | 36.46225 | 5.91293 | 23.71565 | 13.46878 | 1.26195 | 1.26075 | 0.35338 | 25.16406631 | 43.9 | 7 | 27.3 | 2.07 | 0.2 | 6.05 | 2.2 | 0.00648 | 16.76651 | 0 | 0.62 | 0 | 92.8 | 1.3 | 0.65 | 4.3 | 20.01000023 | 0.09087624 | 22.2 | 13.5 | 11.47 | 6.2 | 0.7 | 2387.038818 | 82.24582672 | 2112.5 | 2645.444092 | 1914.371582 | 16734.01953 | 1169.805786 | 66.87235 | 7.79243 | 20.90893 | 0.05761 | 0.20686 | 2.72792 | 40.62441 | 27.62215 | 2.88238 | 2.62501 | 1.47538 | 10.4 | 1.470719 | 1308.355 | 0 | 1345.603
2018-09-09 02:00 | 215.6160889 | 167.7183 | 22.952 | 24.45294 | 17.99621 | 24.11 | 1.44289 | 0.90166 | 2.07133 | 0 | 0.9386193 | 66.24398 | 4.681018829 | 36.46225 | 5.91293 | 23.71565 | 13.46878 | 1.26195 | 1.26075 | 0.35338 | 26.1734314 | 43.9 | 7 | 27.3 | 2.07 | 0.2 | 6.05 | 2.2 | 0.00648 | 17.0433 | 0 | 0.62 | 0 | 92.8 | 1.3 | 0.65 | 4.3 | 20.30976295 | 0.0921926 | 22.2 | 13.5 | 11.47 | 6.2 | 0.7 | 2387.050049 | 82.18167114 | 2114.5 | 2619.69458 | 1904.491577 | 16599.5332 | 1167.129517 | 66.87235 | 7.79243 | 20.90893 | 0.05761 | 0.20686 | 2.72792 | 40.62441 | 27.62215 | 2.88238 | 2.62501 | 1.47538 | 10.4 | 1.470719 | 1308.361 | 0 | 1343.191
2018-09-09 02:10 | 215.7752686 | 167.7389 | 22.952 | 24.45294 | 17.99621 | 24.11 | 1.44289 | 0.90166 | 2.07133 | 0 | 0.9386193 | 66.24398 | 4.629366875 | 36.46225 | 5.91293 | 23.71565 | 13.46878 | 1.26195 | 1.26075 | 0.35338 | 26.08646774 | 43.9 | 7 | 27.3 | 2.07 | 0.2 | 6.05 | 2.2 | 0.00648 | 17.32049 | 0 | 0.62 | 0 | 92.8 | 1.3 | 0.65 | 4.3 | 20.31676292 | 0.09217938 | 22.2 | 13.5 | 11.47 | 6.2 | 0.7 | 2387.061523 | 82.11752319 | 2116.5 | 2653.835693 | 1910.606201 | 16566.39453 | 1162.14978 | 66.87235 | 7.79243 | 20.90893 | 0.05761 | 0.20686 | 2.72792 | 40.62441 | 27.62215 | 2.88238 | 2.62501 | 1.47538 | 10.4 | 1.470719 | 1308.368 | 0 | 1342.846
2018-09-09 02:20 | 215.9344482 | 168.3734 | 22.952 | 24.45294 | 17.99621 | 24.11 | 1.44289 | 0.90166 | 2.07133 | 0 | 0.9386193 | 66.24398 | 4.57771492 | 36.46225 | 5.91293 | 23.71565 | 13.46878 | 1.26195 | 1.26075 | 0.35338 | 25.61361504 | 43.9 | 7 | 27.3 | 2.07 | 0.2 | 6.05 | 2.2 | 0.00648 | 17.36971 | 0 | 0.62 | 0 | 92.8 | 1.3 | 0.65 | 4.3 | 20.42490196 | 0.09262483 | 22.2 | 13.5 | 11.47 | 6.2 | 0.7 | 2387.072998 | 82.15373993 | 2118.5 | 2687.976563 | 1899.522949 | 16568.51563 | 1155.945801 | 66.87235 | 7.79243 | 20.90893 | 0.05761 | 0.20686 | 2.72792 | 40.62441 | 27.62215 | 2.88238 | 2.62501 | 1.47538 | 10.4 | 1.470719 | 1308.374 | 0 | 1341.796
2018-09-09 02:30 | 216.0936279 | 170.0234 | 23.699 | 23.86474 | 16.64704 | 24.13 | 1.44729 | 0.85477 | 2.10282 | 0 | 0.993055 | 65.82575 | 4.526062965 | 36.46225 | 5.91293 | 23.71565 | 13.46878 | 1.26195 | 1.26075 | 0.35338 | 24.17770004 | 43.9 | 7 | 27.3 | 2.07 | 0.2 | 6.05 | 2.2 | 0.00648 | 17.3665 | 0 | 0.62 | 0 | 92.8 | 1.3 | 0.65 | 4.3 | 20.2210083 | 0.0916555 | 22.2 | 13.5 | 11.47 | 6.2 | 0.7 | 2387.084473 | 82.19415283 | 2120.5 | 2622.595215 | 1895.659058 | 16582.43164 | 1149.725098 | 67.14094 | 7.77465 | 21.1575 | 0.03753 | 0.1398 | 3.08497 | 40.13403 | 29.30656 | 3.02964 | 2.51197 | 1.41759 | 12.3 | 1.369455 | 1308.38 | 0 | 1274.616
2018-09-09 02:40 | 216.0795746 | 170.036 | 23.699 | 23.86474 | 16.64704 | 24.13 | 1.44729 | 0.85477 | 2.10282 | 0 | 0.993055 | 65.82575 | 4.474411011 | 36.46225 | 5.91293 | 23.71565 | 13.46878 | 1.26195 | 1.26075 | 0.35338 | 24.21984863 | 43.9 | 7 | 27.3 | 2.07 | 0.2 | 6.05 | 2.2 | 0.00648 | 17.34936 | 0 | 0.62 | 0 | 92.8 | 1.3 | 0.65 | 4.3 | 20.19537544 | 0.09156659 | 22.2 | 13.5 | 11.47 | 6.2 | 0.7 | 2387.095703 | 82.23455811 | 2122.5 | 2611.481689 | 1909.623413 | 16683.92188 | 1164.138916 | 67.14094 | 7.77465 | 21.1575 | 0.03753 | 0.1398 | 3.08497 | 40.13403 | 29.30656 | 3.02964 | 2.51197 | 1.41759 | 12.3 | 1.369455 | 1308.387 | 0 | 1274.955
2018-09-09 02:50 | 215.8945923 | 170.3284 | 23.699 | 23.86474 | 16.64704 | 24.13 | 1.44729 | 0.85477 | 2.10282 | 0 | 0.993055 | 65.82575 | 4.422759056 | 36.46225 | 5.91293 | 23.71565 | 13.46878 | 1.26195 | 1.26075 | 0.35338 | 23.8249073 | 43.9 | 7 | 27.3 | 2.07 | 0.2 | 6.05 | 2.2 | 0.00648 | 17.31851 | 0 | 0.62 | 0 | 92.8 | 1.3 | 0.65 | 4.3 | 19.77669907 | 0.0897646 | 22.2 | 13.5 | 11.47 | 6.2 | 0.7 | 2359.948975 | 82.27497101 | 2124.5 | 2728.667969 | 1895.533936 | 16652.59375 | 1155.015747 | 67.14094 | 7.77465 | 21.1575 | 0.03753 | 0.1398 | 3.08497 | 40.13403 | 29.30656 | 3.02964 | 2.51197 | 1.41759 | 12.3 | 1.369455 | 1293.305 | 0 | 1277.717
2018-09-09 03:00 | 215.70961 | 169.7059 | 23.699 | 23.86474 | 16.64704 | 24.13 | 1.44729 | 0.85477 | 2.10282 | 0 | 0.993055 | 65.82575 | 4.371107578 | 36.46225 | 5.91293 | 23.71565 | 13.46878 | 1.26195 | 1.26075 | 0.35338 | 24.34492874 | 43.9 | 7 | 27.3 | 2.07 | 0.2 | 6.05 | 2.2 | 0.00648 | 17.28769 | 0 | 0.62 | 0 | 92.8 | 1.3 | 0.65 | 4.3 | 19.45722198 | 0.08840948 | 22.2 | 13.5 | 11.47 | 6.2 | 0.7 | 2359.957031 | 82.31537628 | 2126.5 | 2738.790527 | 1908.345947 | 16793.14258 | 1164.817261 | 67.14094 | 7.77465 | 21.1575 | 0.03753 | 0.1398 | 3.08497 | 40.13403 | 29.30656 | 3.02964 | 2.51197 | 1.41759 | 12.3 | 1.369455 | 1293.309 | 0 | 1280.429
2018-09-09 03:10 | 215.5246277 | 169.9694 | 23.699 | 23.86474 | 16.64704 | 24.13 | 1.44729 | 0.85477 | 2.10282 | 0 | 0.993055 | 65.82575 | 4.319455624 | 36.46225 | 5.91293 | 23.71565 | 13.46878 | 1.26195 | 1.26075 | 0.35338 | 23.97891235 | 43.9 | 7 | 27.3 | 2.07 | 0.2 | 6.05 | 2.2 | 0.00648 | 17.2569 | 0 | 0.62 | 0 | 92.8 | 1.3 | 0.65 | 4.3 | 19.51406288 | 0.08876319 | 22.2 | 13.5 | 11.47 | 6.2 | 0.7 | 2359.965332 | 82.35578918 | 2128.5 | 2739.285645 | 1906.285767 | 16781.89648 | 1180.684692 | 67.14094 | 7.77465 | 21.1575 | 0.03753 | 0.1398 | 3.08497 | 40.13403 | 29.30656 | 3.02964 | 2.51197 | 1.41759 | 12.3 | 1.369455 | 1293.314 | 0 | 1279.761
2018-09-09 03:20 | 215.3396606 | 170.0727 | 23.699 | 23.86474 | 16.64704 | 24.13 | 1.44729 | 0.85477 | 2.10282 | 0 | 0.993055 | 65.82575 | 4.267803669 | 36.46225 | 5.91293 | 23.71565 | 13.46878 | 1.26195 | 1.26075 | 0.35338 | 23.77306366 | 43.9 | 7 | 27.3 | 2.07 | 0.2 | 6.05 | 2.2 | 0.00648 | 17.22613 | 0 | 0.62 | 0 | 92.8 | 1.3 | 0.65 | 4.3 | 19.35681725 | 0.0881428 | 22.2 | 13.5 | 11.47 | 6.2 | 0.7 | 2359.973633 | 82.39619446 | 2130.5 | 2714.251953 | 1925.17688 | 16832.00391 | 1176.767944 | 67.14094 | 7.77465 | 21.1575 | 0.03753 | 0.1398 | 3.08497 | 40.13403 | 29.30656 | 3.02964 | 2.51197 | 1.41759 | 12.3 | 1.369455 | 1293.318685 | 0 | 1281.121
2018-09-09 03:30 | 215.3955231 | 170.3727 | 23.169 | 23.50757 | 18.18008 | 24.09 | 1.38639 | 0.83914 | 2.13724 | 0 | 0.9855974 | 64.68513 | 4.216151714 | 36.46225 | 5.91293 | 23.71565 | 13.46878 | 1.26195 | 1.26075 | 0.35338 | 23.59206581 | 43.9 | 7 | 27.3 | 2.07 | 0.2 | 6.05 | 2.2 | 0.00648 | 17.21464 | 0 | 0.62 | 0 | 92.8 | 1.3 | 0.65 | 4.3 | 16.97979355 | 0.07731735 | 22.2 | 13.5 | 11.47 | 6.2 | 0.7 | 2359.981934 | 82.43660736 | 2132.5 | 2594.927734 | 1902.192017 | 16788.44922 | 1171.737427 | 66.57563 | 7.91849 | 21.00016 | 0.04808 | 0.36228 | 3.07637 | 39.98146 | 30.15929 | 3.11154 | 2.56892 | 1.46626 | 11.4 | 1.325676 | 1293.323 | 0 | 1279.558
2018-09-09 03:40 | 217.3074341 | 171.5093 | 23.169 | 23.50757 | 18.18008 | 24.09 | 1.38639 | 0.83914 | 2.13724 | 0 | 0.9855974 | 64.68513 | 4.16449976 | 36.46225 | 5.91293 | 23.71565 | 13.46878 | 1.26195 | 1.26075 | 0.35338 | 24.28225136 | 43.9 | 7 | 27.3 | 2.07 | 0.2 | 6.05 | 2.2 | 0.00648 | 17.35134 | 0 | 0.62 | 0 | 92.8 | 1.3 | 0.65 | 4.3 | 17.01196671 | 0.07681319 | 22.2 | 13.5 | 11.47 | 6.2 | 0.7 | 2359.98999 | 82.47701263 | 2134.5 | 2565.158691 | 1907.001831 | 16719.55469 | 1166.707031 | 66.57563 | 7.91849 | 21.00016 | 0.04808 | 0.36228 | 3.07637 | 39.98146 | 30.15929 | 3.11154 | 2.56892 | 1.46626 | 11.4 | 1.325676 | 1293.328 | 0 | 1280.983
2018-09-09 03:50 | 170.9877319 | 137.1747 | 23.169 | 23.50757 | 18.18008 | 24.09 | 1.38639 | 0.83914 | 2.13724 | 0 | 0.9855974 | 64.68513 | 4.112847805 | 36.46225 | 5.91293 | 23.71565 | 13.46878 | 1.26195 | 1.26075 | 0.35338 | 17.26937866 | 43.9 | 7 | 27.3 | 2.07 | 0.2 | 6.05 | 2.2 | 0.00648 | 12.43081 | 0 | 0.62 | 0 | 92.8 | 1.3 | 0.65 | 4.3 | 10.10623264 | 0.05771673 | 22.2 | 13.5 | 11.47 | 6.2 | 0.7 | 2376.358398 | 81.16323853 | 2136.5 | 2369.886475 | 1739.117065 | 13801.40234 | 1037.645508 | 66.57563 | 7.91849 | 21.00016 | 0.04808 | 0.36228 | 3.07637 | 39.98146 | 30.15929 | 3.11154 | 2.56892 | 1.46626 | 11.4 | 1.325676 | 1302.421 | 0 | 1311.031
2018-09-09 04:00 | 170.5911102 | 142.3705 | 23.169 | 23.50757 | 18.18008 | 24.09 | 1.38639 | 0.83914 | 2.13724 | 0 | 0.9855974 | 64.68513 | 4.238559723 | 36.46225 | 5.91293 | 23.71565 | 13.46878 | 1.26195 | 1.26075 | 0.35338 | 11.58006382 | 43.9 | 7 | 27.3 | 2.07 | 0.2 | 6.05 | 2.2 | 0.00648 | 12.40197 | 0 | 0.62 | 0 | 92.8 | 1.3 | 0.65 | 4.3 | 10.4799118 | 0.05994355 | 22.2 | 13.5 | 11.47 | 6.2 | 0.7 | 2376.402588 | 81.34915924 | 2138.5 | 1955.026001 | 1694.416016 | 13313.8291 | 940.3492432 | 66.57563 | 7.91849 | 21.00016 | 0.04808 | 0.36228 | 3.07637 | 39.98146 | 30.15929 | 3.11154 | 2.56892 | 1.46626 | 11.4 | 1.325676 | 1302.446 | 0 | 1310.459
2018-09-09 04:10 | 170.1944733 | 141.8837 | 23.169 | 23.50757 | 18.18008 | 24.09 | 1.38639 | 0.83914 | 2.13724 | 0 | 0.9855974 | 64.68513 | 4.496325493 | 36.46225 | 5.91293 | 23.71565 | 13.46878 | 1.26195 | 1.26075 | 0.35338 | 11.44131565 | 43.9 | 7 | 27.3 | 2.07 | 0.2 | 6.05 | 2.2 | 0.00648 | 12.37314 | 0 | 0.62 | 0 | 92.8 | 1.3 | 0.65 | 4.3 | 10.49544621 | 0.06008013 | 22.2 | 13.5 | 11.47 | 6.2 | 0.7 | 2376.446777 | 81.91172791 | 2140.5 | 1927.976196 | 1688.088867 | 13336.60059 | 928.6853638 | 66.57563 | 7.91849 | 21.00016 | 0.04808 | 0.36228 | 3.07637 | 39.98146 | 30.15929 | 3.11154 | 2.56892 | 1.46626 | 11.4 | 1.325676 | 1302.47 | 0 | 1310.314
2018-09-09 04:20 | 169.7978516 | 141.3113 | 23.169 | 23.50757 | 18.18008 | 24.09 | 1.38639 | 0.83914 | 2.13724 | 0 | 0.9855974 | 64.68513 | 4.75409174 | 36.46225 | 5.91293 | 23.71565 | 13.46878 | 1.26195 | 1.26075 | 0.35338 | 11.38815975 | 43.9 | 7 | 27.3 | 2.07 | 0.2 | 6.05 | 2.2 | 0.00648 | 12.3443 | 0 | 0.62 | 0 | 92.8 | 1.3 | 0.65 | 4.3 | 10.50920963 | 0.06020678 | 22.2 | 13.5 | 11.47 | 6.2 | 0.7 | 2376.491211 | 81.82339478 | 2142.5 | 1900.926514 | 1688.811768 | 13305.81348 | 925.3815918 | 66.57563 | 7.91849 | 21.00016 | 0.04808 | 0.36228 | 3.07637 | 39.98146 | 30.15929 | 3.11154 | 2.56892 | 1.46626 | 11.4 | 1.325676 | 1302.495 | 0 | 1310.036
2018-09-09 04:30 | 169.4012299 | 140.695 | 23.525 | 22.88054 | 18.97548 | 23.74 | 1.41769 | 0.89872 | 2.27426 | 0 | 1.028166 | 63.81132 | 5.011857986 | 36.46225 | 5.91293 | 23.71565 | 13.46878 | 1.26195 | 1.26075 | 0.35338 | 11.3788538 | 43.9 | 7 | 27.3 | 2.07 | 0.2 | 6.05 | 2.2 | 0.00648 | 12.31547 | 0 | 0.62 | 0 | 92.8 | 1.3 | 0.65 | 4.3 | 10.56421375 | 0.06057007 | 22.2 | 13.5 | 11.47 | 6.2 | 0.7 | 2376.5354 | 81.73506165 | 2144.5 | 1873.876709 | 1683.534546 | 13307.50684 | 922.0778198 | 66.52695 | 7.95358 | 20.82202 | 0.11348 | 0.27954 | 3.38043 | 39.79111 | 31.15912 | 3.22743 | 2.4709 | 1.3799 | 12.8 | 1.277029 | 1302.52 | 0 | 1259.731
2018-09-09 04:40 | 169.0045929 | 139.9546 | 23.525 | 22.88054 | 18.97548 | 23.74 | 1.41769 | 0.89872 | 2.27426 | 0 | 1.028166 | 63.81132 | 5.269624233 | 36.46225 | 5.91293 | 23.71565 | 13.46878 | 1.26195 | 1.26075 | 0.35338 | 11.49376583 | 43.9 | 7 | 27.3 | 2.07 | 0.2 | 6.05 | 2.2 | 0.00648 | 12.28663 | 0 | 0.62 | 0 | 92.8 | 1.3 | 0.65 | 4.3 | 10.51223183 | 0.06032006 | 22.2 | 13.5 | 11.47 | 6.2 | 0.7 | 2377.948242 | 81.64672852 | 2146.5 | 1846.826904 | 1682.444458 | 13364.56152 | 918.7740479 | 66.52695 | 7.95358 | 20.82202 | 0.11348 | 0.27954 | 3.38043 | 39.79111 | 31.15912 | 3.22743 | 2.4709 | 1.3799 | 12.8 | 1.277029 | 1303.305 | 0 | 1260.34
2018-09-09 04:50 | 168.6079712 | 139.1925 | 23.525 | 22.88054 | 18.97548 | 23.74 | 1.41769 | 0.89872 | 2.27426 | 0 | 1.028166 | 63.81132 | 5.52739048 | 36.46225 | 5.91293 | 23.71565 | 13.46878 | 1.26195 | 1.26075 | 0.35338 | 11.6302681 | 43.9 | 7 | 27.3 | 2.07 | 0.2 | 6.05 | 2.2 | 0.00648 | 12.2578 | 0 | 0.62 | 0 | 92.8 | 1.3 | 0.65 | 4.3 | 10.35878563 | 0.05948697 | 22.2 | 13.5 | 11.47 | 6.2 | 0.7 | 2377.95166 | 81.55839539 | 2148.5 | 1819.777222 | 1680.501099 | 13263.95801 | 915.4702759 | 66.52695 | 7.95358 | 20.82202 | 0.11348 | 0.27954 | 3.38043 | 39.79111 | 31.15912 | 3.22743 | 2.4709 | 1.3799 | 12.8 | 1.277029 | 1303.306 | 0 | 1261.948
2018-09-09 05:00 | 168.2113342 | 139.3776 | 23.525 | 22.88054 | 18.97548 | 23.74 | 1.41769 | 0.89872 | 2.27426 | 0 | 1.028166 | 63.81132 | 5.785156727 | 36.46225 | 5.91293 | 23.71565 | 13.46878 | 1.26195 | 1.26075 | 0.35338 | 10.81963348 | 43.9 | 7 | 27.3 | 2.07 | 0.2 | 6.05 | 2.2 | 0.00648 | 12.22896 | 0 | 0.62 | 0 | 92.8 | 1.3 | 0.65 | 4.3 | 8.511924744 | 0.04892009 | 22.2 | 13.5 | 11.47 | 6.2 | 0.7 | 2377.955322 | 81.47005463 | 2150.5 | 1792.727417 | 1683.402954 | 13281.36719 | 912.1665039 | 66.52695 | 7.95358 | 20.82202 | 0.11348 | 0.27954 | 3.38043 | 39.79111 | 31.15912 | 3.22743 | 2.4709 | 1.3799 | 12.8 | 1.277029 | 1303.309 | 0 | 1283.803
2018-09-09 05:10 | 167.8147125 | 138.7773 | 23.525 | 22.88054 | 18.97548 | 23.74 | 1.41769 | 0.89872 | 2.27426 | 0 | 1.028166 | 63.81132 | 6.042922974 | 36.46225 | 5.91293 | 23.71565 | 13.46878 | 1.26195 | 1.26075 | 0.35338 | 10.79436779 | 43.9 | 7 | 27.3 | 2.07 | 0.2 | 6.05 | 2.2 | 0.00648 | 12.20013 | 0 | 0.62 | 0 | 92.8 | 1.3 | 0.65 | 4.3 | 8.468434334 | 0.04870902 | 22.2 | 13.5 | 11.47 | 6.2 | 0.7 | 2377.95874 | 81.3817215 | 2152.5 | 1765.677734 | 1684.122681 | 13231.60645 | 908.8627319 | 66.52695 | 7.95358 | 20.82202 | 0.11348 | 0.27954 | 3.38043 | 39.79111 | 31.15912 | 3.22743 | 2.4709 | 1.3799 | 12.8 | 1.277029 | 1303.31 | 0 | 1284.222
2018-09-09 05:20 | 122.739212 | 96.92874 | 23.525 | 22.88054 | 18.97548 | 23.74 | 1.41769 | 0.89872 | 2.27426 | 0 | 1.028166 | 63.81132 | 6.30068922 | 36.46225 | 5.91293 | 23.71565 | 13.46878 | 1.26195 | 1.26075 | 0.35338 | 10.58664227 | 43.9 | 7 | 27.3 | 2.07 | 0.2 | 6.05 | 2.2 | 0.00648 | 8.923141 | 0 | 0.62 | 0 | 92.8 | 1.3 | 0.65 | 4.3 | 8.478187561 | 0.06570206 | 22.2 | 13.5 | 11.47 | 6.2 | 0.7 | 2377.962158 | 81.86995697 | 2154.5 | 1051.985229 | 1324.287231 | 8598.189453 | 571.8000488 | 66.52695 | 7.95358 | 20.82202 | 0.11348 | 0.27954 | 3.38043 | 39.79111 | 31.15912 | 3.22743 | 2.4709 | 1.3799 | 12.8 | 1.277029 | 1303.31231 | 0 | 1243.85
2018-09-09 05:30 | 168.5427094 | 139.163 | 23.713 | 24.49504 | 16.66783 | 24.43 | 1.41004 | 0.85252 | 2.01697 | 0 | 0.9680735 | 67.01774 | 6.558455467 | 36.46225 | 5.91293 | 23.71565 | 13.46878 | 1.26195 | 1.26075 | 0.35338 | 10.56823921 | 43.9 | 7 | 27.3 | 2.07 | 0.2 | 6.05 | 2.2 | 0.00648 | 12.25305 | 0 | 0.62 | 0 | 92.8 | 1.3 | 0.65 | 4.3 | 8.487939835 | 0.04847449 | 22.2 | 13.5 | 11.47 | 6.2 | 0.7 | 2377.965576 | 82.72761536 | 2156.5 | 1778.821655 | 1686.529297 | 13275.98145 | 926.7972412 | 67.07927 | 7.81035 | 21.01858 | 0.05917 | 0.23671 | 3.39506 | 39.32567 | 29.32727 | 3.1226 | 2.27371 | 1.26187 | 12.6 | 1.340925 | 1303.314 | 0 | 1421.781
2018-09-09 05:40 | 169.506485 | 139.6792 | 23.713 | 24.49504 | 16.66783 | 24.43 | 1.41004 | 0.85252 | 2.01697 | 0 | 0.9680735 | 67.01774 | 6.816221714 | 36.46225 | 5.91293 | 23.71565 | 13.46878 | 1.26195 | 1.26075 | 0.35338 | 10.68796062 | 43.9 | 7 | 27.3 | 2.07 | 0.2 | 6.05 | 2.2 | 0.00648 | 12.32312 | 0 | 0.62 | 0 | 92.8 | 1.3 | 0.65 | 4.3 | 8.497693062 | 0.04819398 | 22.2 | 13.5 | 11.47 | 6.2 | 0.7 | 2400.750244 | 82.50551605 | 2158.5 | 1908.521729 | 1683.203979 | 13318.23535 | 935.220459 | 67.07927 | 7.81035 | 21.01858 | 0.05917 | 0.23671 | 3.39506 | 39.32567 | 29.32727 | 3.1226 | 2.27371 | 1.26187 | 12.6 | 1.340925 | 1315.972 | 0 | 1420.741
2018-09-09 05:50 | 170.4702454 | 140.349 | 23.713 | 24.49504 | 16.66783 | 24.43 | 1.41004 | 0.85252 | 2.01697 | 0 | 0.9680735 | 67.01774 | 7.073987961 | 36.46225 | 5.91293 | 23.71565 | 13.46878 | 1.26195 | 1.26075 | 0.35338 | 10.65410328 | 43.9 | 7 | 27.3 | 2.07 | 0.2 | 6.05 | 2.2 | 0.00648 | 12.39319 | 0 | 0.62 | 0 | 92.8 | 1.3 | 0.65 | 4.3 | 8.507445335 | 0.04791733 | 22.2 | 13.5 | 11.47 | 6.2 | 0.7 | 2401.564209 | 82.28341675 | 2160.5 | 1958.522827 | 1685.557373 | 13308.62598 | 943.6436768 | 67.07927 | 7.81035 | 21.01858 | 0.05917 | 0.23671 | 3.39506 | 39.32567 | 29.32727 | 3.1226 | 2.27371 | 1.26187 | 12.6 | 1.340925 | 1316.425 | 0 | 1420.702
2018-09-09 06:00 | 189.9360199 | 156.9473 | 23.713 | 24.49504 | 16.66783 | 24.43 | 1.41004 | 0.85252 | 2.01697 | 0 | 0.9680735 | 67.01774 | 7.331754208 | 36.46225 | 5.91293 | 23.71565 | 13.46878 | 1.26195 | 1.26075 | 0.35338 | 11.84862995 | 43.9 | 7 | 27.3 | 2.07 | 0.2 | 6.05 | 2.2 | 0.00648 | 13.80835 | 0 | 0.62 | 0 | 92.8 | 1.3 | 0.65 | 4.3 | 10.00356293 | 0.05071058 | 22.2 | 13.5 | 11.47 | 6.2 | 0.7 | 2401.55542 | 82.23535919 | 2162.5 | 2008.523926 | 1769.727173 | 14463.76172 | 1006.804199 | 67.07927 | 7.81035 | 21.01858 | 0.05917 | 0.23671 | 3.39506 | 39.32567 | 29.32727 | 3.1226 | 2.27371 | 1.26187 | 12.6 | 1.340925 | 1316.42 | 0 | 1418.907
2018-09-09 06:10 | 190.2321777 | 156.8752 | 23.713 | 24.49504 | 16.66783 | 24.43 | 1.41004 | 0.85252 | 2.01697 | 0 | 0.9680735 | 67.01774 | 7.51485014 | 36.46225 | 5.91293 | 23.71565 | 13.46878 | 1.26195 | 1.26075 | 0.35338 | 12.01229 | 43.9 | 7 | 27.3 | 2.07 | 0.2 | 6.05 | 2.2 | 0.00648 | 13.82988 | 0 | 0.62 | 0 | 92.8 | 1.3 | 0.65 | 4.3 | 9.909708023 | 0.05011306 | 22.2 | 13.5 | 11.47 | 6.2 | 0.7 | 2401.546631 | 82.23471069 | 2164.5 | 2058.524902 | 1768.513306 | 14390.13574 | 999.612915 | 67.07927 | 7.81035 | 21.01858 | 0.05917 | 0.23671 | 3.39506 | 39.32567 | 29.32727 | 3.1226 | 2.27371 | 1.26187 | 12.6 | 1.340925 | 1316.414795 | 0 | 1419.417
2018-09-09 06:20 | 190.5283356 | 157.3142 | 23.713 | 24.49504 | 16.66783 | 24.43 | 1.41004 | 0.85252 | 2.01697 | 0 | 0.9680735 | 67.01774 | 7.422433853 | 36.46225 | 5.91293 | 23.71565 | 13.46878 | 1.26195 | 1.26075 | 0.35338 | 11.94033241 | 43.9 | 7 | 27.3 | 2.07 | 0.2 | 6.05 | 2.2 | 0.00648 | 13.85141 | 0 | 0.62 | 0 | 92.8 | 1.3 | 0.65 | 4.3 | 9.889854431 | 0.04996118 | 22.2 | 13.5 | 11.47 | 6.2 | 0.7 | 2401.538086 | 82.23406219 | 2166.5 | 2108.526123 | 1764.188843 | 14359.58105 | 993.7687378 | 67.07927 | 7.81035 | 21.01858 | 0.05917 | 0.23671 | 3.39506 | 39.32567 | 29.32727 | 3.1226 | 2.27371 | 1.26187 | 12.6 | 1.340925 | 1316.41 | 0 | 1419.225
2018-09-09 06:30 | 190.4938354 | 157.1157 | 24.329 | 25.52928 | 16.23016 | 24.38 | 1.64444 | 0.85033 | 1.58784 | 0 | 0.9529842 | 69.49739 | 7.330017567 | 36.46225 | 5.91293 | 23.71565 | 13.46878 | 1.26195 | 1.26075 | 0.35338 | 12.19921494 | 43.9 | 7 | 27.3 | 2.07 | 0.2 | 6.05 | 2.2 | 0.00648 | 13.8489 | 0 | 0.62 | 0 | 92.8 | 1.3 | 0.65 | 4.3 | 9.964173317 | 0.05036892 | 22.2 | 13.5 | 11.47 | 6.2 | 0.7 | 2401.529297 | 82.23340607 | 2168.5 | 2158.5271 | 1764.774292 | 14463.43945 | 1003.41095 | 67.36245 | 7.93433 | 21.78731 | 0.04198 | 0.25681 | 3.02235 | 39.35697 | 27.43727 | 3.04475 | 2.34969 | 1.20901 | 11.1 | 1.434435 | 1316.405165 | 0 | 1465.112
2018-09-09 06:40 | 190.4025116 | 157.3781 | 24.329 | 25.52928 | 16.23016 | 24.38 | 1.64444 | 0.85033 | 1.58784 | 0 | 0.9529842 | 69.49739 | 7.23760128 | 36.46225 | 5.91293 | 23.71565 | 13.46878 | 1.26195 | 1.26075 | 0.35338 | 11.94450188 | 43.9 | 7 | 27.3 | 2.07 | 0.2 | 6.05 | 2.2 | 0.00648 | 13.84226 | 0 | 0.62 | 0 | 92.8 | 1.3 | 0.65 | 4.3 | 10.00731659 | 0.05063404 | 22.2 | 13.5 | 11.47 | 6.2 | 0.7 | 2458.126465 | 82.23275757 | 2170.5 | 2154.527588 | 1757.158813 | 14418.77734 | 1010.206848 | 67.36245 | 7.93433 | 21.78731 | 0.04198 | 0.25681 | 3.02235 | 39.35697 | 27.43727 | 3.04475 | 2.34969 | 1.20901 | 11.1 | 1.434435 | 1347.848 | 0 | 1464.393
2018-09-09 06:50 | 190.3111877 | 157.6045 | 24.329 | 25.52928 | 16.23016 | 24.38 | 1.64444 | 0.85033 | 1.58784 | 0 | 0.9529842 | 69.49739 | 7.145184994 | 36.46225 | 5.91293 | 23.71565 | 13.46878 | 1.26195 | 1.26075 | 0.35338 | 11.72586155 | 43.9 | 7 | 27.3 | 2.07 | 0.2 | 6.05 | 2.2 | 0.00648 | 13.83562 | 0 | 0.62 | 0 | 92.8 | 1.3 | 0.65 | 4.3 | 10.03390694 | 0.05081582 | 22.2 | 13.5 | 11.47 | 6.2 | 0.7 | 2458.126465 | 82.23210907 | 2172.5 | 2133.998291 | 1772.302002 | 14382.49219 | 1013.331055 | 67.36245 | 7.93433 | 21.78731 | 0.04198 | 0.25681 | 3.02235 | 39.35697 | 27.43727 | 3.04475 | 2.34969 | 1.20901 | 11.1 | 1.434435 | 1347.848 | 0 | 1464.062
2018-09-09 07:00 | 190.2198792 | 157.4012 | 24.329 | 25.52928 | 16.23016 | 24.38 | 1.64444 | 0.85033 | 1.58784 | 0 | 0.9529842 | 69.49739 | 7.118870258 | 36.46225 | 5.91293 | 23.71565 | 13.46878 | 1.26195 | 1.26075 | 0.35338 | 11.87084484 | 43.9 | 7 | 27.3 | 2.07 | 0.2 | 6.05 | 2.2 | 0.00648 | 13.82899 | 0 | 0.62 | 0 | 92.8 | 1.3 | 0.65 | 4.3 | 10.06049728 | 0.05098085 | 22.2 | 13.5 | 11.47 | 6.2 | 0.7 | 2458.126465 | 82.23146057 | 2174.5 | 2113.468994 | 1758.531372 | 14465.62598 | 1016.455322 | 67.36245 | 7.93433 | 21.78731 | 0.04198 | 0.25681 | 3.02235 | 39.35697 | 27.43727 | 3.04475 | 2.34969 | 1.20901 | 11.1 | 1.434435 | 1347.848 | 0 | 1464.286
2018-09-09 07:10 | 190.1285553 | 157.2577 | 24.329 | 25.52928 | 16.23016 | 24.38 | 1.64444 | 0.85033 | 1.58784 | 0 | 0.9529842 | 69.49739 | 7.176682472 | 36.46225 | 5.91293 | 23.71565 | 13.46878 | 1.26195 | 1.26075 | 0.35338 | 11.87185669 | 43.9 | 7 | 27.3 | 2.07 | 0.2 | 6.05 | 2.2 | 0.00648 | 13.82235 | 0 | 0.62 | 0 | 92.8 | 1.3 | 0.65 | 4.3 | 10.08284092 | 0.05110275 | 22.2 | 13.5 | 11.47 | 6.2 | 0.7 | 2458.126465 | 82.23081207 | 2176.5 | 2092.939697 | 1763.846436 | 14396.16113 | 1019.579529 | 67.36245 | 7.93433 | 21.78731 | 0.04198 | 0.25681 | 3.02235 | 39.35697 | 27.43727 | 3.04475 | 2.34969 | 1.20901 | 11.1 | 1.434435 | 1347.848 | 0 | 1464.059
2018-09-09 07:20 | 190.0372314 | 156.971 | 24.329 | 25.52928 | 16.23016 | 24.38 | 1.64444 | 0.85033 | 1.58784 | 0 | 0.9529842 | 69.49739 | 7.234495163 | 36.46225 | 5.91293 | 23.71565 | 13.46878 | 1.26195 | 1.26075 | 0.35338 | 12.01607513 | 43.9 | 7 | 27.3 | 2.07 | 0.2 | 6.05 | 2.2 | 0.00648 | 13.81571 | 0 | 0.62 | 0 | 92.8 | 1.3 | 0.65 | 4.3 | 10.21002293 | 0.05175614 | 22.2 | 13.5 | 11.47 | 6.2 | 0.7 | 2458.126465 | 82.23015594 | 2178.5 | 2102.378418 | 1764.228149 | 14455.90918 | 1022.703796 | 67.36245 | 7.93433 | 21.78731 | 0.04198 | 0.25681 | 3.02235 | 39.35697 | 27.43727 | 3.04475 | 2.34969 | 1.20901 | 11.1 | 1.434435 | 1347.848 | 0 | 1462.581
2018-09-09 07:30 | 200.4906769 | 165.2278 | 24.434 | 25.51713 | 15.4049 | 24.77 | 1.42318 | 0.82163 | 1.57738 | 0 | 0.9575529 | 69.57072 | 7.292307377 | 36.46225 | 5.91293 | 23.71565 | 13.46878 | 1.26195 | 1.26075 | 0.35338 | 13.39492607 | 43.9 | 7 | 27.3 | 2.07 | 0.2 | 6.05 | 2.2 | 0.00648 | 14.57567 | 0 | 0.62 | 0 | 92.8 | 1.3 | 0.65 | 4.3 | 14.32574272 | 0.0689457 | 22.2 | 13.5 | 11.47 | 6.2 | 0.7 | 2007.16626 | 82.22950745 | 2180.5 | 2153.769043 | 1823.897339 | 15227.25781 | 1050.958496 | 66.68457 | 8.05237 | 21.01449 | 0.05152 | 0.41989 | 2.78947 | 40.09312 | 29.38422 | 3.1466 | 2.37222 | 1.24269 | 9 | 1.364444 | 1097.315 | 0 | 1438.03
2018-09-09 07:40 | 201.3825684 | 166.2427 | 24.434 | 25.51713 | 15.4049 | 24.77 | 1.42318 | 0.82163 | 1.57738 | 0 | 0.9575529 | 69.57072 | 7.350119591 | 36.46225 | 5.91293 | 23.71565 | 13.46878 | 1.26195 | 1.26075 | 0.35338 | 13.14926624 | 43.9 | 7 | 27.3 | 2.07 | 0.2 | 6.05 | 2.2 | 0.00648 | 14.64051 | 0 | 0.62 | 0 | 92.8 | 1.3 | 0.65 | 4.3 | 14.36212254 | 0.06880629 | 22.2 | 13.5 | 11.47 | 6.2 | 0.7 | 2422.148438 | 82.22885895 | 2182.5 | 2205.159668 | 1829.984253 | 15153.15625 | 1071.498657 | 66.68457 | 8.05237 | 21.01449 | 0.05152 | 0.41989 | 2.78947 | 40.09312 | 29.38422 | 3.1466 | 2.37222 | 1.24269 | 9 | 1.364444 | 1327.86 | 0 | 1435.923
2018-09-09 07:50 | 201.2703247 | 165.868 | 24.434 | 25.51713 | 15.4049 | 24.77 | 1.42318 | 0.82163 | 1.57738 | 0 | 0.9575529 | 69.57072 | 7.407932281 | 36.46225 | 5.91293 | 23.71565 | 13.46878 | 1.26195 | 1.26075 | 0.35338 | 13.36207485 | 43.9 | 7 | 27.3 | 2.07 | 0.2 | 6.05 | 2.2 | 0.00648 | 14.63235 | 0 | 0.62 | 0 | 92.8 | 1.3 | 0.65 | 4.3 | 14.63204002 | 0.0701177 | 22.2 | 13.5 | 11.47 | 6.2 | 0.7 | 2422.148438 | 82.22821045 | 2184.5 | 2256.550293 | 1827.292847 | 15230.44727 | 1081.416748 | 66.68457 | 8.05237 | 21.01449 | 0.05152 | 0.41989 | 2.78947 | 40.09312 | 29.38422 | 3.1466 | 2.37222 | 1.24269 | 9 | 1.364444 | 1327.86 | 0 | 1432.636
2018-09-09 08:00 | 201.1580811 | 165.5753 | 24.434 | 25.51713 | 15.4049 | 24.77 | 1.42318 | 0.82163 | 1.57738 | 0 | 0.9575529 | 69.57072 | 7.465744495 | 36.46225 | 5.91293 | 23.71565 | 13.46878 | 1.26195 | 1.26075 | 0.35338 | 13.49286461 | 43.9 | 7 | 27.3 | 2.07 | 0.2 | 6.05 | 2.2 | 0.00648 | 14.62419 | 0 | 0.62 | 0 | 92.8 | 1.3 | 0.65 | 4.3 | 14.84194183 | 0.07114212 | 22.2 | 13.5 | 11.47 | 6.2 | 0.7 | 2422.148438 | 82.22756195 | 2186.5 | 2307.940918 | 1821.536133 | 15465.62891 | 1091.334961 | 66.68457 | 8.05237 | 21.01449 | 0.05152 | 0.41989 | 2.78947 | 40.09312 | 29.38422 | 3.1466 | 2.37222 | 1.24269 | 9 | 1.364444 | 1327.86 | 0 | 1430.26
2018-09-09 08:10 | 208.9237671 | 170.6811 | 24.434 | 25.51713 | 15.4049 | 24.77 | 1.42318 | 0.82163 | 1.57738 | 0 | 0.9575529 | 69.57072 | 7.523557186 | 36.46225 | 5.91293 | 23.71565 | 13.46878 | 1.26195 | 1.26075 | 0.35338 | 15.53035641 | 43.9 | 7 | 27.3 | 2.07 | 0.2 | 6.05 | 2.2 | 0.00648 | 15.18876 | 0 | 0.62 | 0 | 92.8 | 1.3 | 0.65 | 4.3 | 17.40163422 | 0.08039662 | 22.2 | 13.5 | 11.47 | 6.2 | 0.7 | 2422.148438 | 82.22690582 | 2188.5 | 2359.331543 | 1865.092041 | 16120.91797 | 1107.435059 | 66.68457 | 8.05237 | 21.01449 | 0.05152 | 0.41989 | 2.78947 | 40.09312 | 29.38422 | 3.1466 | 2.37222 | 1.24269 | 9 | 1.364444 | 1327.86 | 0 | 1412.05
2018-09-09 08:20 | 209.6553497 | 171.4798 | 24.434 | 25.51713 | 15.4049 | 24.77 | 1.42318 | 0.82163 | 1.57738 | 0 | 0.9575529 | 69.57072 | 7.5813694 | 36.46225 | 5.91293 | 23.71565 | 13.46878 | 1.26195 | 1.26075 | 0.35338 | 15.35220718 | 43.9 | 7 | 27.3 | 2.07 | 0.2 | 6.05 | 2.2 | 0.00648 | 15.24194 | 0 | 0.62 | 0 | 92.8 | 1.3 | 0.65 | 4.3 | 17.3552742 | 0.07989107 | 22.2 | 13.5 | 11.47 | 6.2 | 0.7 | 2422.148438 | 82.22625732 | 2190.5 | 2410.722168 | 1885.163818 | 16264.04199 | 1141.002808 | 66.68457 | 8.05237 | 21.01449 | 0.05152 | 0.41989 | 2.78947 | 40.09312 | 29.38422 | 3.1466 | 2.37222 | 1.24269 | 9 | 1.364444 | 1327.86 | 0 | 1412.686
2018-09-09 08:30 | 210.3869324 | 171.8992 | 24.097 | 24.31807 | 16.49984 | 24 | 1.58938 | 0.87815 | 1.66289 | 0 | 0.990909 | 67.03 | 7.639181614 | 36.46225 | 5.91293 | 23.71565 | 13.46878 | 1.26195 | 1.26075 | 0.35338 | 15.55341148 | 43.9 | 7 | 27.3 | 2.07 | 0.2 | 6.05 | 2.2 | 0.00648 | 15.29513 | 0 | 0.62 | 0 | 92.8 | 1.3 | 0.65 | 4.3 | 17.53042221 | 0.08040515 | 22.2 | 13.5 | 11.47 | 6.2 | 0.7 | 2422.148438 | 82.22560883 | 2192.5 | 2462.113037 | 1878.878662 | 16266.0498 | 1143.183228 | 66.99911 | 7.9474 | 21.1069 | 0.0462 | 0.29749 | 2.78947 | 40.09312 | 29.38422 | 3.1466 | 2.37222 | 1.24269 | 9 | 1.364444 | 1327.86 | 0 | 1315.012
2018-09-09 08:40 | 212.4234009 | 172.0483 | 24.097 | 24.31807 | 16.49984 | 24 | 1.58938 | 0.87815 | 1.66289 | 0 | 0.990909 | 67.03 | 7.696994305 | 36.46225 | 5.91293 | 23.71565 | 13.46878 | 1.26195 | 1.26075 | 0.35338 | 17.23493004 | 43.9 | 7 | 27.3 | 2.07 | 0.2 | 6.05 | 2.2 | 0.00648 | 15.44318 | 0 | 0.62 | 0 | 92.8 | 1.3 | 0.65 | 4.3 | 17.49645424 | 0.07948584 | 22.2 | 13.5 | 11.47 | 6.2 | 0.7 | 2409.693604 | 82.22496033 | 2194.5 | 2513.503662 | 1892.460693 | 16400.13867 | 1137.533936 | 66.99911 | 7.9474 | 21.1069 | 0.0462 | 0.29749 | 2.78947 | 40.09312 | 29.38422 | 3.1466 | 2.37222 | 1.24269 | 9 | 1.364444 | 1320.941 | 0 | 1316.786
2018-09-09 08:50 | 210.203476 | 169.7965 | 24.097 | 24.31807 | 16.49984 | 24 | 1.58938 | 0.87815 | 1.66289 | 0 | 0.990909 | 67.03 | 7.754806519 | 36.46225 | 5.91293 | 23.71565 | 13.46878 | 1.26195 | 1.26075 | 0.35338 | 17.37041283 | 43.9 | 7 | 27.3 | 2.07 | 0.2 | 6.05 | 2.2 | 0.00648 | 15.28179 | 0 | 0.62 | 0 | 92.8 | 1.3 | 0.65 | 4.3 | 17.48177719 | 0.08020699 | 22.2 | 13.5 | 11.47 | 6.2 | 0.7 | 2409.900879 | 82.22431183 | 2196.5 | 2564.894287 | 1877.245605 | 16332.85059 | 1125.123901 | 66.99911 | 7.9474 | 21.1069 | 0.0462 | 0.29749 | 2.78947 | 40.09312 | 29.38422 | 3.1466 | 2.37222 | 1.24269 | 9 | 1.364444 | 1321.056 | 0 | 1314.463
2018-09-09 09:00 | 211.9383545 | 171.4936 | 24.097 | 24.31807 | 16.49984 | 24 | 1.58938 | 0.87815 | 1.66289 | 0 | 0.990909 | 67.03 | 7.812619209 | 36.46225 | 5.91293 | 23.71565 | 13.46878 | 1.26195 | 1.26075 | 0.35338 | 17.2242527 | 43.9 | 7 | 27.3 | 2.07 | 0.2 | 6.05 | 2.2 | 0.00648 | 15.40792 | 0 | 0.62 | 0 | 92.8 | 1.3 | 0.65 | 4.3 | 17.49868011 | 0.07962959 | 22.2 | 13.5 | 11.47 | 6.2 | 0.7 | 2410.108154 | 82.2236557 | 2198.5 | 2610.682373 | 1864.290039 | 16398.75195 | 1130.362305 | 66.99911 | 7.9474 | 21.1069 | 0.0462 | 0.29749 | 2.78947 | 40.09312 | 29.38422 | 3.1466 | 2.37222 | 1.24269 | 9 | 1.364444 | 1321.171 | 0 | 1315.668
2018-09-09 09:10 | 211.1805115 | 170.6772 | 24.097 | 24.31807 | 16.49984 | 24 | 1.58938 | 0.87815 | 1.66289 | 0 | 0.990909 | 67.03 | 7.870431423 | 36.46225 | 5.91293 | 23.71565 | 13.46878 | 1.26195 | 1.26075 | 0.35338 | 17.28000832 | 43.9 | 7 | 27.3 | 2.07 | 0.2 | 6.05 | 2.2 | 0.00648 | 15.35282 | 0 | 0.62 | 0 | 92.8 | 1.3 | 0.65 | 4.3 | 17.38611603 | 0.07937019 | 22.2 | 13.5 | 11.47 | 6.2 | 0.7 | 2410.31543 | 82.24703217 | 2200.5 | 2646.924805 | 1881.549194 | 16379.08105 | 1158.178833 | 66.99911 | 7.9474 | 21.1069 | 0.0462 | 0.29749 | 2.78947 | 40.09312 | 29.38422 | 3.1466 | 2.37222 | 1.24269 | 9 | 1.364444 | 1321.28635 | 0 | 1315.548
2018-09-09 09:20 | 210.6321564 | 169.3 | 24.097 | 24.31807 | 16.49984 | 24 | 1.58938 | 0.87815 | 1.66289 | 0 | 0.990909 | 67.03 | 7.928243637 | 36.46225 | 5.91293 | 23.71565 | 13.46878 | 1.26195 | 1.26075 | 0.35338 | 18.09097481 | 43.9 | 7 | 27.3 | 2.07 | 0.2 | 6.05 | 2.2 | 0.00648 | 15.31296 | 0 | 0.62 | 0 | 92.8 | 1.3 | 0.65 | 4.3 | 18.50404167 | 0.08466329 | 22.2 | 13.5 | 11.47 | 6.2 | 0.7 | 2410.522949 | 82.27946472 | 2202.5 | 2617.94043 | 1909.43335 | 16470.76563 | 1151.241211 | 66.99911 | 7.9474 | 21.1069 | 0.0462 | 0.29749 | 2.78947 | 40.09312 | 29.38422 | 3.1466 | 2.37222 | 1.24269 | 9 | 1.364444 | 1321.402 | 0 | 1304.704
2018-09-09 09:30 | 211.3061829 | 169.9202 | 24.776 | 25.44449 | 14.86405 | 24.85 | 1.51842 | 0.83597 | 1.52899 | 0 | 0.973727 | 69.74497 | 7.986056328 | 36.46225 | 5.91293 | 23.71565 | 13.46878 | 1.26195 | 1.26075 | 0.35338 | 18.03795242 | 43.9 | 7 | 27.3 | 2.07 | 0.2 | 6.05 | 2.2 | 0.00648 | 15.36196 | 0 | 0.62 | 0 | 92.8 | 1.3 | 0.65 | 4.3 | 18.46679878 | 0.08421091 | 22.2 | 13.5 | 11.47 | 6.2 | 0.7 | 2410.730225 | 82.31189728 | 2204.5 | 2542.503906 | 1882.190796 | 16465.47852 | 1160.785767 | 66.96868 | 8.01751 | 21.23937 | 0.04626 | 0.35656 | 2.57906 | 39.91267 | 25.80436 | 2.97775 | 2.2926 | 1.29124 | 9.6 | 1.546741 | 1321.517 | 0 | 1382.375
2018-09-09 09:40 | 212.0865326 | 170.7842 | 24.776 | 25.44449 | 14.86405 | 24.85 | 1.51842 | 0.83597 | 1.52899 | 0 | 0.973727 | 69.74497 | 8.043869019 | 36.46225 | 5.91293 | 23.71565 | 13.46878 | 1.26195 | 1.26075 | 0.35338 | 17.8398056 | 43.9 | 7 | 27.3 | 2.07 | 0.2 | 6.05 | 2.2 | 0.00648 | 15.41869 | 0 | 0.62 | 0 | 92.8 | 1.3 | 0.65 | 4.3 | 18.55565453 | 0.08429392 | 22.2 | 13.5 | 11.47 | 6.2 | 0.7 | 2422.914551 | 82.34432983 | 2206.5 | 2565.547852 | 1898.863647 | 16543.78906 | 1137.17041 | 66.96868 | 8.01751 | 21.23937 | 0.04626 | 0.35656 | 2.57906 | 39.91267 | 25.80436 | 2.97775 | 2.2926 | 1.29124 | 9.6 | 1.546741 | 1328.286 | 0 | 1381.915
2018-09-09 09:50 | 208.6409607 | 167.398 | 24.776 | 25.44449 | 14.86405 | 24.85 | 1.51842 | 0.83597 | 1.52899 | 0 | 0.973727 | 69.74497 | 8.101680756 | 36.46225 | 5.91293 | 23.71565 | 13.46878 | 1.26195 | 1.26075 | 0.35338 | 17.97305298 | 43.9 | 7 | 27.3 | 2.07 | 0.2 | 6.05 | 2.2 | 0.00648 | 15.1682 | 0 | 0.62 | 0 | 92.8 | 1.3 | 0.65 | 4.3 | 18.55359268 | 0.08560195 | 22.2 | 13.5 | 11.47 | 6.2 | 0.7 | 2422.920654 | 82.37676239 | 2208.5 | 2595.117188 | 1885.875488 | 16417.27734 | 1150.963501 | 66.96868 | 8.01751 | 21.23937 | 0.04626 | 0.35656 | 2.57906 | 39.91267 | 25.80436 | 2.97775 | 2.2926 | 1.29124 | 9.6 | 1.546741 | 1328.289 | 0 | 1378.221
2018-09-09 10:50 | 155.75 | 124.9646 | 24.776 | 25.44449 | 14.86405 | 24.85 | 1.51842 | 0.83597 | 1.52899 | 0 | 0.973727 | 69.74497 | 8.448555946 | 36.46225 | 5.91293 | 23.71565 | 13.46878 | 1.26195 | 1.26075 | 0.35338 | 11.01382256 | 43.9 | 7 | 27.3 | 2.07 | 0.2 | 6.05 | 2.2 | 0.00648 | 11.32302 | 0 | 0.62 | 0 | 92.8 | 1.3 | 0.65 | 4.3 | 10.01469898 | 0.06099139 | 22.2 | 13.5 | 11.47 | 6.2 | 0.7 | 2422.957031 | 83.61972809 | 2220.5 | 1139.005371 | 1542.802979 | 11924.43457 | 725.8010254 | 67.07338 | 7.99098 | 21.23473 | 0.05982 | 0.32455 | 2.57906 | 39.91267 | 25.80436 | 2.97775 | 2.2926 | 1.29124 | 9.6 | 1.546741 | 1328.309 | 0 | 1435.84
2018-09-09 11:00 | 160.1357422 | 128.7835 | 24.776 | 25.44449 | 14.86405 | 24.85 | 1.51842 | 0.83597 | 1.52899 | 0 | 0.973727 | 69.74497 | 8.506367683 | 36.46225 | 5.91293 | 23.71565 | 13.46878 | 1.26195 | 1.26075 | 0.35338 | 11.20402527 | 43.9 | 7 | 27.3 | 2.07 | 0.2 | 6.05 | 2.2 | 0.00648 | 11.64187 | 0 | 0.62 | 0 | 92.8 | 1.3 | 0.65 | 4.3 | 9.879042625 | 0.05857993 | 22.2 | 13.5 | 11.47 | 6.2 | 0.7 | 2422.963135 | 81.97594452 | 2222.5 | 1764.186035 | 1646.549438 | 12697.09473 | 887.7561646 | 67.07338 | 7.99098 | 21.23473 | 0.05982 | 0.32455 | 2.57906 | 39.91267 | 25.80436 | 2.97775 | 2.2926 | 1.29124 | 9.6 | 1.546741 | 1328.313 | 0 | 1432.951
2018-09-09 11:10 | 160.1587524 | 128.7786 | 24.776 | 25.44449 | 14.86405 | 24.85 | 1.51842 | 0.83597 | 1.52899 | 0 | 0.973727 | 69.74497 | 8.564180374 | 36.46225 | 5.91293 | 23.71565 | 13.46878 | 1.26195 | 1.26075 | 0.35338 | 11.17247295 | 43.9 | 7 | 27.3 | 2.07 | 0.2 | 6.05 | 2.2 | 0.00648 | 11.64354 | 0 | 0.62 | 0 | 92.8 | 1.3 | 0.65 | 4.3 | 10.01522827 | 0.05935902 | 22.2 | 13.5 | 11.47 | 6.2 | 0.7 | 2422.968994 | 82.18730164 | 2224.5 | 1820.008545 | 1644.81958 | 12692.23047 | 888.5895386 | 67.07338 | 7.99098 | 21.23473 | 0.05982 | 0.32455 | 2.57906 | 39.91267 | 25.80436 | 2.97775 | 2.2926 | 1.29124 | 9.6 | 1.546741 | 1328.316 | 0 | 1430.434
2018-09-09 11:20 | 160.1817627 | 128.9984 | 24.776 | 25.44449 | 14.86405 | 24.85 | 1.51842 | 0.83597 | 1.52899 | 0 | 0.973727 | 69.74497 | 8.621993065 | 36.46225 | 5.91293 | 23.71565 | 13.46878 | 1.26195 | 1.26075 | 0.35338 | 10.91615009 | 43.9 | 7 | 27.3 | 2.07 | 0.2 | 6.05 | 2.2 | 0.00648 | 11.64521 | 0 | 0.62 | 0 | 92.8 | 1.3 | 0.65 | 4.3 | 9.957388878 | 0.05898796 | 22.2 | 13.5 | 11.47 | 6.2 | 0.7 | 2422.975098 | 81.55602264 | 2226.5 | 1858.203857 | 1641.033325 | 12662.23926 | 889.4229126 | 67.07338 | 7.99098 | 21.23473 | 0.05982 | 0.32455 | 2.57906 | 39.91267 | 25.80436 | 2.97775 | 2.2926 | 1.29124 | 9.6 | 1.546741 | 1328.319 | 0 | 1430.655
2018-09-09 11:30 | 160.2047577 | 128.6742 | 23.863 | 23.95834 | 16.45956 | 24.17 | 1.46858 | 0.84459 | 1.78577 | 0 | 0.996021 | 66.14663 | 8.679804802 | 36.46225 | 5.91293 | 23.71565 | 13.46878 | 1.26195 | 1.26075 | 0.35338 | 11.20386696 | 43.9 | 7 | 27.3 | 2.07 | 0.2 | 6.05 | 2.2 | 0.00648 | 11.64689 | 0 | 0.62 | 0 | 92.8 | 1.3 | 0.65 | 4.3 | 9.916742325 | 0.05871906 | 22.2 | 13.5 | 11.47 | 6.2 | 0.7 | 2422.981201 | 81.97599792 | 2228.5 | 1826.765259 | 1636.586792 | 12730.34375 | 890.2563477 | 67.06664 | 7.96028 | 21.20147 | 0.0515 | 0.34183 | 2.6456 | 39.85636 | 25.64746 | 2.91522 | 2.26244 | 1.31622 | 9.9 | 1.554008 | 1328.323 | 0 | 1323.606
2018-09-09 11:40 | 160.2277679 | 127.4875 | 23.863 | 23.95834 | 16.45956 | 24.17 | 1.46858 | 0.84459 | 1.78577 | 0 | 0.996021 | 66.14663 | 8.737617493 | 36.46225 | 5.91293 | 23.71565 | 13.46878 | 1.26195 | 1.26075 | 0.35338 | 12.35404301 | 43.9 | 7 | 27.3 | 2.07 | 0.2 | 6.05 | 2.2 | 0.00648 | 11.64856 | 0 | 0.62 | 0 | 92.8 | 1.3 | 0.65 | 4.3 | 9.956261635 | 0.05892486 | 22.2 | 13.5 | 11.47 | 6.2 | 0.7 | 2415.739258 | 81.8394165 | 2230.5 | 1848.119263 | 1644.60144 | 12633.93066 | 891.0897217 | 67.06664 | 7.96028 | 21.20147 | 0.0515 | 0.34183 | 2.6456 | 39.85636 | 25.64746 | 2.91522 | 2.26244 | 1.31622 | 9.9 | 1.554008 | 1324.3 | 0 | 1322.647
2018-09-09 11:50 | 160.2507782 | 127.3568 | 23.863 | 23.95834 | 16.45956 | 24.17 | 1.46858 | 0.84459 | 1.78577 | 0 | 0.996021 | 66.14663 | 8.795430183 | 36.46225 | 5.91293 | 23.71565 | 13.46878 | 1.26195 | 1.26075 | 0.35338 | 12.4482851 | 43.9 | 7 | 27.3 | 2.07 | 0.2 | 6.05 | 2.2 | 0.00648 | 11.65023 | 0 | 0.62 | 0 | 92.8 | 1.3 | 0.65 | 4.3 | 9.977291107 | 0.05902109 | 22.2 | 13.5 | 11.47 | 6.2 | 0.7 | 2415.746582 | 81.79660034 | 2232.5 | 1719.223877 | 1636.317261 | 12633.29102 | 891.9230957 | 67.06664 | 7.96028 | 21.20147 | 0.0515 | 0.34183 | 2.6456 | 39.85636 | 25.64746 | 2.91522 | 2.26244 | 1.31622 | 9.9 | 1.554008 | 1324.304 | 0 | 1324.098
2018-09-09 12:00 | 160.2737885 | 127.4468 | 23.863 | 23.95834 | 16.45956 | 24.17 | 1.46858 | 0.84459 | 1.78577 | 0 | 0.996021 | 66.14663 | 8.85324192 | 36.46225 | 5.91293 | 23.71565 | 13.46878 | 1.26195 | 1.26075 | 0.35338 | 12.32188702 | 43.9 | 7 | 27.3 | 2.07 | 0.2 | 6.05 | 2.2 | 0.00648 | 11.6519 | 0 | 0.62 | 0 | 92.8 | 1.3 | 0.65 | 4.3 | 9.969799042 | 0.05894858 | 22.2 | 13.5 | 11.47 | 6.2 | 0.7 | 2415.753906 | 81.71891022 | 2234.5 | 1794.297974 | 1647.391846 | 12619.5957 | 892.7564697 | 67.06664 | 7.96028 | 21.20147 | 0.0515 | 0.34183 | 2.6456 | 39.85636 | 25.64746 | 2.91522 | 2.26244 | 1.31622 | 9.9 | 1.554008 | 1324.308 | 0 | 1323.128
2018-09-09 12:10 | 160.2967834 | 127.1382 | 23.863 | 23.95834 | 16.45956 | 24.17 | 1.46858 | 0.84459 | 1.78577 | 0 | 0.996021 | 66.14663 | 8.911054611 | 36.46225 | 5.91293 | 23.71565 | 13.46878 | 1.26195 | 1.26075 | 0.35338 | 12.59397411 | 43.9 | 7 | 27.3 | 2.07 | 0.2 | 6.05 | 2.2 | 0.00648 | 11.65358 | 0 | 0.62 | 0 | 92.8 | 1.3 | 0.65 | 4.3 | 9.962306976 | 0.05887616 | 22.2 | 13.5 | 11.47 | 6.2 | 0.7 | 2415.76123 | 81.84208679 | 2236.5 | 1856.114136 | 1648.384277 | 12645.14648 | 893.5899048 | 67.06664 | 7.96028 | 21.20147 | 0.0515 | 0.34183 | 2.6456 | 39.85636 | 25.64746 | 2.91522 | 2.26244 | 1.31622 | 9.9 | 1.554008 | 1324.312 | 0 | 1322.517
2018-09-09 12:20 | 160.3197937 | 127.1821 | 23.863 | 23.95834 | 16.45956 | 24.17 | 1.46858 | 0.84459 | 1.78577 | 0 | 0.996021 | 66.14663 | 8.968867302 | 36.46225 | 5.91293 | 23.71565 | 13.46878 | 1.26195 | 1.26075 | 0.35338 | 12.51362133 | 43.9 | 7 | 27.3 | 2.07 | 0.2 | 6.05 | 2.2 | 0.00648 | 11.65525 | 0 | 0.62 | 0 | 92.8 | 1.3 | 0.65 | 4.3 | 9.957548141 | 0.05881994 | 22.2 | 13.5 | 11.47 | 6.2 | 0.7 | 2415.768555 | 81.96525574 | 2238.5 | 1841.866333 | 1649.371216 | 12662.02148 | 894.4232788 | 67.06664 | 7.96028 | 21.20147 | 0.0515 | 0.34183 | 2.6456 | 39.85636 | 25.64746 | 2.91522 | 2.26244 | 1.31622 | 9.9 | 1.554008 | 1324.316 | 0 | 1322.791
2018-09-09 12:30 | 160.342804 | 127.0823 | 24.177 | 25.84715 | 15.8927 | 24.49 | 1.49115 | 0.85194 | 1.655 | 0 | 0.9353836 | 69.94336 | 9.026679993 | 36.46225 | 5.91293 | 23.71565 | 13.46878 | 1.26195 | 1.26075 | 0.35338 | 12.57694817 | 43.9 | 7 | 27.3 | 2.07 | 0.2 | 6.05 | 2.2 | 0.00648 | 11.65692 | 0 | 0.62 | 0 | 92.8 | 1.3 | 0.65 | 4.3 | 9.966471672 | 0.05884455 | 22.2 | 13.5 | 11.47 | 6.2 | 0.7 | 2415.775879 | 82.08842468 | 2240.5 | 1740.848755 | 1638.054321 | 12703.59473 | 895.2566528 | 67.00883 | 7.86914 | 21.14529 | 0.05475 | 0.30047 | 3.13996 | 40.09564 | 27.53077 | 2.94331 | 2.53444 | 1.27829 | 10.7 | 1.456394 | 1324.32 | 0 | 1495.58
2018-09-09 12:40 | 160.3658142 | 127.2653 | 24.177 | 25.84715 | 15.8927 | 24.49 | 1.49115 | 0.85194 | 1.655 | 0 | 0.9353836 | 69.94336 | 9.08449173 | 36.46225 | 5.91293 | 23.71565 | 13.46878 | 1.26195 | 1.26075 | 0.35338 | 12.35746002 | 43.9 | 7 | 27.3 | 2.07 | 0.2 | 6.05 | 2.2 | 0.00648 | 11.65859 | 0 | 0.62 | 0 | 92.8 | 1.3 | 0.65 | 4.3 | 10.08712006 | 0.05952849 | 22.2 | 13.5 | 11.47 | 6.2 | 0.7 | 2417.815674 | 82.21160126 | 2242.5 | 1842.685303 | 1647.416748 | 12672.65039 | 896.0900269 | 67.00883 | 7.86914 | 21.14529 | 0.05475 | 0.30047 | 3.13996 | 40.09564 | 27.53077 | 2.94331 | 2.53444 | 1.27829 | 10.7 | 1.456394 | 1325.453 | 0 | 1492.28
2018-09-09 12:50 | 178.6894989 | 138.206 | 24.177 | 25.84715 | 15.8927 | 24.49 | 1.49115 | 0.85194 | 1.655 | 0 | 0.9353836 | 69.94336 | 9.14230442 | 36.46225 | 5.91293 | 23.71565 | 13.46878 | 1.26195 | 1.26075 | 0.35338 | 16.9316597 | 43.9 | 7 | 27.3 | 2.07 | 0.2 | 6.05 | 2.2 | 0.00648 | 14.40953 | 0 | 0.62 | 0 | 92.8 | 1.3 | 0.65 | 4.3 | 11.88913345 | 0.0632967 | 22.2 | 13.5 | 11.47 | 6.2 | 0.7 | 2419.239746 | 82.27252197 | 2244.5 | 1846.585449 | 1705.192871 | 13714.93848 | 929.1343384 | 67.00883 | 7.86914 | 21.14529 | 0.05475 | 0.30047 | 3.13996 | 40.09564 | 27.53077 | 2.94331 | 2.53444 | 1.27829 | 10.7 | 1.456394 | 1326.244 | 0 | 1489.719
2018-09-09 13:00 | 178.1885834 | 137.5902 | 24.177 | 25.84715 | 15.8927 | 24.49 | 1.49115 | 0.85194 | 1.655 | 0 | 0.9353836 | 69.94336 | 9.200117111 | 36.46225 | 5.91293 | 23.71565 | 13.46878 | 1.26195 | 1.26075 | 0.35338 | 17.06149673 | 43.9 | 7 | 27.3 | 2.07 | 0.2 | 6.05 | 2.2 | 0.00648 | 14.33677 | 0 | 0.62 | 0 | 92.8 | 1.3 | 0.65 | 4.3 | 12.08848953 | 0.06451024 | 22.2 | 13.5 | 11.47 | 6.2 | 0.7 | 2419.239746 | 81.97077179 | 2246.5 | 1911.004517 | 1727.313232 | 13861.31641 | 967.1480103 | 67.00883 | 7.86914 | 21.14529 | 0.05475 | 0.30047 | 3.13996 | 40.09564 | 27.53077 | 2.94331 | 2.53444 | 1.27829 | 10.7 | 1.456394 | 1326.244 | 0 | 1486.073
2018-09-09 13:10 | 177.5547791 | 136.9836 | 24.177 | 25.84715 | 15.8927 | 24.49 | 1.49115 | 0.85194 | 1.655 | 0 | 0.9353836 | 69.94336 | 9.257928848 | 36.46225 | 5.91293 | 23.71565 | 13.46878 | 1.26195 | 1.26075 | 0.35338 | 17.05970383 | 43.9 | 7 | 27.3 | 2.07 | 0.2 | 6.05 | 2.2 | 0.00648 | 14.25352 | 0 | 0.62 | 0 | 92.8 | 1.3 | 0.65 | 4.3 | 11.93272781 | 0.06387535 | 22.2 | 13.5 | 11.47 | 6.2 | 0.7 | 2419.239746 | 81.66902161 | 2248.5 | 1975.423584 | 1725.279175 | 13901.39941 | 960.7295532 | 67.00883 | 7.86914 | 21.14529 | 0.05475 | 0.30047 | 3.13996 | 40.09564 | 27.53077 | 2.94331 | 2.53444 | 1.27829 | 10.7 | 1.456394 | 1326.244 | 0 | 1486.455
2018-09-09 13:20 | 139.0428772 | 101.3753 | 24.177 | 25.84715 | 15.8927 | 24.49 | 1.49115 | 0.85194 | 1.655 | 0 | 0.9353836 | 69.94336 | 9.315741539 | 36.46225 | 5.91293 | 23.71565 | 13.46878 | 1.26195 | 1.26075 | 0.35338 | 17.21515846 | 43.9 | 7 | 27.3 | 2.07 | 0.2 | 6.05 | 2.2 | 0.00648 | 11.13666 | 0 | 0.62 | 0 | 92.8 | 1.3 | 0.65 | 4.3 | 10.80116844 | 0.07280446 | 22.2 | 13.5 | 11.47 | 6.2 | 0.7 | 2419.239746 | 81.96292114 | 2250.5 | 1213.065308 | 1421.196655 | 9624.626953 | 655.2785645 | 67.00883 | 7.86914 | 21.14529 | 0.05475 | 0.30047 | 3.13996 | 40.09564 | 27.53077 | 2.94331 | 2.53444 | 1.27829 | 10.7 | 1.456394 | 1326.244 | 0 | 1463.74
2018-09-09 13:30 | 179.1465454 | 136.579 | 23.231 | 24.31482 | 16.19077 | 24.74 | 1.2924 | 0.81108 | 2.05739 | 0 | 0.9554256 | 66.24554 | 9.37355423 | 36.46225 | 5.91293 | 23.71565 | 13.46878 | 1.26195 | 1.26075 | 0.35338 | 18.87777519 | 43.9 | 7 | 27.3 | 2.07 | 0.2 | 6.05 | 2.2 | 0.00648 | 14.31623 | 0 | 0.62 | 0 | 92.8 | 1.3 | 0.65 | 4.3 | 10.85360336 | 0.05757266 | 22.2 | 13.5 | 11.47 | 6.2 | 0.7 | 2419.239746 | 82.75434113 | 2252.5 | 1920.186035 | 1711.577881 | 13726.82617 | 957.8389893 | 67.1123 | 7.82986 | 21.14942 | 0.05839 | 0.33837 | 3.15072 | 40.21193 | 30.88746 | 2.97158 | 2.48344 | 1.38953 | 10.8 | 1.301885 | 1326.244 | 0 | 1378.144
2018-09-09 13:40 | 181.5337067 | 139.0898 | 23.231 | 24.31482 | 16.19077 | 24.74 | 1.2924 | 0.81108 | 2.05739 | 0 | 0.9554256 | 66.24554 | 9.43136692 | 36.46225 | 5.91293 | 23.71565 | 13.46878 | 1.26195 | 1.26075 | 0.35338 | 18.5384922 | 43.9 | 7 | 27.3 | 2.07 | 0.2 | 6.05 | 2.2 | 0.00648 | 14.47402 | 0 | 0.62 | 0 | 92.8 | 1.3 | 0.65 | 4.3 | 10.96062565 | 0.05739597 | 22.2 | 13.5 | 11.47 | 6.2 | 0.7 | 2433.717041 | 82.18564606 | 2254.5 | 1918.016235 | 1725.315308 | 13744.89355 | 962.9430542 | 67.1123 | 7.82986 | 21.14942 | 0.05839 | 0.33837 | 3.15072 | 40.21193 | 30.88746 | 2.97158 | 2.48344 | 1.38953 | 10.8 | 1.301885 | 1334.287245 | 0 | 1378.819
2018-09-09 13:50 | 201.1226044 | 156.8163 | 23.231 | 24.31482 | 16.19077 | 24.74 | 1.2924 | 0.81108 | 2.05739 | 0 | 0.9554256 | 66.24554 | 9.489178658 | 36.46225 | 5.91293 | 23.71565 | 13.46878 | 1.26195 | 1.26075 | 0.35338 | 18.81776047 | 43.9 | 7 | 27.3 | 2.07 | 0.2 | 6.05 | 2.2 | 0.00648 | 15.99934 | 0 | 0.62 | 0 | 92.8 | 1.3 | 0.65 | 4.3 | 13.58201885 | 0.06448841 | 22.2 | 13.5 | 11.47 | 6.2 | 0.7 | 2433.724854 | 82.67010498 | 2256.5 | 2138.327393 | 1829.461548 | 15310.54004 | 1054.523438 | 67.1123 | 7.82986 | 21.14942 | 0.05839 | 0.33837 | 3.15072 | 40.21193 | 30.88746 | 2.97158 | 2.48344 | 1.38953 | 10.8 | 1.301885 | 1334.292 | 0 | 1366.215
2018-09-09 14:00 | 201.080368 | 156.7031 | 23.231 | 24.31482 | 16.19077 | 24.74 | 1.2924 | 0.81108 | 2.05739 | 0 | 0.9554256 | 66.24554 | 9.546991348 | 36.46225 | 5.91293 | 23.71565 | 13.46878 | 1.26195 | 1.26075 | 0.35338 | 18.87081718 | 43.9 | 7 | 27.3 | 2.07 | 0.2 | 6.05 | 2.2 | 0.00648 | 15.95946 | 0 | 0.62 | 0 | 92.8 | 1.3 | 0.65 | 4.3 | 13.70483303 | 0.06506673 | 22.2 | 13.5 | 11.47 | 6.2 | 0.7 | 2433.732666 | 82.5582962 | 2258.5 | 2232.406494 | 1827.132446 | 15326.04688 | 1059.752075 | 67.1123 | 7.82986 | 21.14942 | 0.05839 | 0.33837 | 3.15072 | 40.21193 | 30.88746 | 2.97158 | 2.48344 | 1.38953 | 10.8 | 1.301885 | 1334.296 | 0 | 1363.984
2018-09-09 14:10 | 203.8435516 | 158.9402 | 23.231 | 24.31482 | 16.19077 | 24.74 | 1.2924 | 0.81108 | 2.05739 | 0 | 0.9554256 | 66.24554 | 9.604804039 | 36.46225 | 5.91293 | 23.71565 | 13.46878 | 1.26195 | 1.26075 | 0.35338 | 19.15680695 | 43.9 | 7 | 27.3 | 2.07 | 0.2 | 6.05 | 2.2 | 0.00648 | 16.14174 | 0 | 0.62 | 0 | 92.8 | 1.3 | 0.65 | 4.3 | 14.73059559 | 0.06901246 | 22.2 | 13.5 | 11.47 | 6.2 | 0.7 | 2433.740479 | 82.4464798 | 2260.5 | 2326.485596 | 1826.979004 | 15329.26563 | 1074.370728 | 67.1123 | 7.82986 | 21.14942 | 0.05839 | 0.33837 | 3.15072 | 40.21193 | 30.88746 | 2.97158 | 2.48344 | 1.38953 | 10.8 | 1.301885 | 1334.3 | 0 | 1355.125
2018-09-09 14:20 | 210.1291656 | 164.6209 | 23.231 | 24.31482 | 16.19077 | 24.74 | 1.2924 | 0.81108 | 2.05739 | 0 | 0.9554256 | 66.24554 | 9.662615776 | 36.46225 | 5.91293 | 23.71565 | 13.46878 | 1.26195 | 1.26075 | 0.35338 | 19.24435806 | 43.9 | 7 | 27.3 | 2.07 | 0.2 | 6.05 | 2.2 | 0.00648 | 16.60131 | 0 | 0.62 | 0 | 92.8 | 1.3 | 0.65 | 4.3 | 14.86619282 | 0.06763762 | 22.2 | 13.5 | 11.47 | 6.2 | 0.7 | 2433.748291 | 82.33467102 | 2262.5 | 2420.564453 | 1865.817383 | 15862.60254 | 1109.265747 | 67.1123 | 7.82986 | 21.14942 | 0.05839 | 0.33837 | 3.15072 | 40.21193 | 30.88746 | 2.97158 | 2.48344 | 1.38953 | 10.8 | 1.301885 | 1334.305 | 0 | 1358.511
2018-09-09 14:30 | 210.2164001 | 164.3539 | 24.325 | 24.28055 | 16.1219 | 24.07 | 1.57322 | 0.86994 | 1.58616 | 0 | 1.001831 | 67.16035 | 9.720428467 | 36.46225 | 5.91293 | 23.71565 | 13.46878 | 1.26195 | 1.26075 | 0.35338 | 19.57205009 | 43.9 | 7 | 27.3 | 2.07 | 0.2 | 6.05 | 2.2 | 0.00648 | 16.57002 | 0 | 0.62 | 0 | 92.8 | 1.3 | 0.65 | 4.3 | 14.77288437 | 0.06716876 | 22.2 | 13.5 | 11.47 | 6.2 | 0.7 | 2433.756104 | 82.22286224 | 2264.5 | 2503.833984 | 1860.046875 | 15906.17773 | 1109.816284 | 67.35073 | 7.78625 | 21.23879 | 0.05267 | 0.32072 | 2.764 | 39.78359 | 26.72212 | 2.88569 | 2.27484 | 1.4906 | 6.1 | 1.488789 | 1334.309 | 0 | 1317.213
2018-09-09 14:40 | 210.3036346 | 162.4927 | 24.325 | 24.28055 | 16.1219 | 24.07 | 1.57322 | 0.86994 | 1.58616 | 0 | 1.001831 | 67.16035 | 11.59648132 | 36.46225 | 5.91293 | 23.71565 | 13.46878 | 1.26195 | 1.26075 | 0.35338 | 19.67572021 | 43.9 | 7 | 27.3 | 2.07 | 0.2 | 6.05 | 2.2 | 0.00648 | 16.5387 | 0 | 0.62 | 0 | 92.8 | 1.3 | 0.65 | 4.3 | 14.93633461 | 0.06731107 | 22.2 | 13.5 | 11.47 | 6.2 | 0.7 | 2414.117676 | 82.11105347 | 2266.5 | 2510.166992 | 1854.936035 | 15890.81641 | 1105.9104 | 67.35073 | 7.78625 | 21.23879 | 0.05267 | 0.32072 | 2.764 | 39.78359 | 26.72212 | 2.88569 | 2.27484 | 1.4906 | 6.1 | 1.488789 | 1323.399 | 0 | 1315.762
2018-09-09 14:50 | 210.3908691 | 162.3422 | 24.325 | 24.28055 | 16.1219 | 24.07 | 1.57322 | 0.86994 | 1.58616 | 0 | 1.001831 | 67.16035 | 12.07190228 | 36.46225 | 5.91293 | 23.71565 | 13.46878 | 1.26195 | 1.26075 | 0.35338 | 19.46939278 | 43.9 | 7 | 27.3 | 2.07 | 0.2 | 6.05 | 2.2 | 0.00648 | 16.50734 | 0 | 0.62 | 0 | 92.8 | 1.3 | 0.65 | 4.3 | 14.99186802 | 0.06739046 | 22.2 | 13.5 | 11.47 | 6.2 | 0.7 | 2414.125488 | 81.99923706 | 2268.5 | 2516.5 | 1861.596069 | 15894.66699 | 1102.004517 | 67.35073 | 7.78625 | 21.23879 | 0.05267 | 0.32072 | 2.764 | 39.78359 | 26.72212 | 2.88569 | 2.27484 | 1.4906 | 6.1 | 1.488789 | 1323.403 | 0 | 1315.178
2018-09-09 15:00 | 210.4781036 | 162.8609 | 24.325 | 24.28055 | 16.1219 | 24.07 | 1.57322 | 0.86994 | 1.58616 | 0 | 1.001831 | 67.16035 | 11.87911892 | 36.46225 | 5.91293 | 23.71565 | 13.46878 | 1.26195 | 1.26075 | 0.35338 | 19.2620945 | 43.9 | 7 | 27.3 | 2.07 | 0.2 | 6.05 | 2.2 | 0.00648 | 16.47596 | 0 | 0.62 | 0 | 92.8 | 1.3 | 0.65 | 4.3 | 15.04601288 | 0.06766595 | 22.2 | 13.5 | 11.47 | 6.2 | 0.7 | 2414.133057 | 82.01145935 | 2270.5 | 2522.833252 | 1856.822021 | 15873.52539 | 1108.163574 | 67.35073 | 7.78625 | 21.23879 | 0.05267 | 0.32072 | 2.764 | 39.78359 | 26.72212 | 2.88569 | 2.27484 | 1.4906 | 6.1 | 1.488789 | 1323.407 | 0 | 1314.695
2018-09-09 15:10 | 210.5653381 | 162.9559 | 24.325 | 24.28055 | 16.1219 | 24.07 | 1.57322 | 0.86994 | 1.58616 | 0 | 1.001831 | 67.16035 | 11.68633652 | 36.46225 | 5.91293 | 23.71565 | 13.46878 | 1.26195 | 1.26075 | 0.35338 | 19.4785881 | 43.9 | 7 | 27.3 | 2.07 | 0.2 | 6.05 | 2.2 | 0.00648 | 16.44454 | 0 | 0.62 | 0 | 92.8 | 1.3 | 0.65 | 4.3 | 15.0066061 | 0.06752078 | 22.2 | 13.5 | 11.47 | 6.2 | 0.7 | 2414.140625 | 82.04115295 | 2272.5 | 2529.16626 | 1858.640259 | 15892.69727 | 1115.678101 | 67.35073 | 7.78625 | 21.23879 | 0.05267 | 0.32072 | 2.764 | 39.78359 | 26.72212 | 2.88569 | 2.27484 | 1.4906 | 6.1 | 1.488789 | 1323.411 | 0 | 1315.101
2018-09-09 15:20 | 210.6525726 | 163.8292 | 24.325 | 24.28055 | 16.1219 | 24.07 | 1.57322 | 0.86994 | 1.58616 | 0 | 1.001831 | 67.16035 | 11.49355316 | 36.46225 | 5.91293 | 23.71565 | 13.46878 | 1.26195 | 1.26075 | 0.35338 | 18.91670418 | 43.9 | 7 | 27.3 | 2.07 | 0.2 | 6.05 | 2.2 | 0.00648 | 16.41309 | 0 | 0.62 | 0 | 92.8 | 1.3 | 0.65 | 4.3 | 14.9809103 | 0.06743719 | 22.2 | 13.5 | 11.47 | 6.2 | 0.7 | 2414.148438 | 82.07084656 | 2274.5 | 2535.499512 | 1852.055054 | 15899.60645 | 1119.13916 | 67.35073 | 7.78625 | 21.23879 | 0.05267 | 0.32072 | 2.764 | 39.78359 | 26.72212 | 2.88569 | 2.27484 | 1.4906 | 6.1 | 1.488789 | 1323.416 | 0 | 1315.432
2018-09-09 15:30 | 210.7398071 | 163.6035 | 23.219 | 23.9621 | 17.99555 | 23.54 | 1.75909 | 0.81783 | 1.45215 | 0 | 0.9689885 | 65.57941 | 11.30076981 | 36.46225 | 5.91293 | 23.71565 | 13.46878 | 1.26195 | 1.26075 | 0.35338 | 19.45389175 | 43.9 | 7 | 27.3 | 2.07 | 0.2 | 6.05 | 2.2 | 0.00648 | 16.3816 | 0 | 0.62 | 0 | 92.8 | 1.3 | 0.65 | 4.3 | 14.99035454 | 0.06751178 | 22.2 | 13.5 | 11.47 | 6.2 | 0.7 | 2414.156006 | 82.10053253 | 2276.5 | 2541.83252 | 1855.928589 | 15878.23828 | 1119.375977 | 66.71397 | 7.61821 | 20.58299 | 0.06035 | 0.33554 | 2.3907 | 40.81284 | 35.52582 | 3.08765 | 2.79018 | 1.5041 | 8.6 | 1.148822 | 1323.42 | 0 | 1341.758
2018-09-09 15:40 | 210.8270416 | 171.0008 | 23.219 | 23.9621 | 17.99555 | 23.54 | 1.75909 | 0.81783 | 1.45215 | 0 | 0.9689885 | 65.57941 | 11.1079874 | 36.46225 | 5.91293 | 23.71565 | 13.46878 | 1.26195 | 1.26075 | 0.35338 | 12.36820126 | 43.9 | 7 | 27.3 | 2.07 | 0.2 | 6.05 | 2.2 | 0.00648 | 16.35009 | 0 | 0.62 | 0 | 92.8 | 1.3 | 0.65 | 4.3 | 14.99979782 | 0.06758644 | 22.2 | 13.5 | 11.47 | 6.2 | 0.7 | 2389.640869 | 82.13022614 | 2278.5 | 2544.808838 | 1858.766968 | 15864.0166 | 1119.612793 | 66.71397 | 7.61821 | 20.58299 | 0.06035 | 0.33554 | 2.3907 | 40.81284 | 35.52582 | 3.08765 | 2.79018 | 1.5041 | 8.6 | 1.148822 | 1309.8 | 0 | 1341.758
2018-09-09 15:50 | 210.9142761 | 171.0938 | 23.219 | 23.9621 | 17.99555 | 23.54 | 1.75909 | 0.81783 | 1.45215 | 0 | 0.9689885 | 65.57941 | 10.91520405 | 36.46225 | 5.91293 | 23.71565 | 13.46878 | 1.26195 | 1.26075 | 0.35338 | 12.58674622 | 43.9 | 7 | 27.3 | 2.07 | 0.2 | 6.05 | 2.2 | 0.00648 | 16.31854 | 0 | 0.62 | 0 | 92.8 | 1.3 | 0.65 | 4.3 | 15.07349777 | 0.06795083 | 22.2 | 13.5 | 11.47 | 6.2 | 0.7 | 2389.687012 | 82.15991974 | 2280.5 | 2541.459717 | 1859.58606 | 15893.6543 | 1119.849609 | 66.71397 | 7.61821 | 20.58299 | 0.06035 | 0.33554 | 2.3907 | 40.81284 | 35.52582 | 3.08765 | 2.79018 | 1.5041 | 8.6 | 1.148822 | 1309.826 | 0 | 1341.205
2018-09-09 16:00 | 211.0015106 | 171.4521 | 23.219 | 23.9621 | 17.99555 | 23.54 | 1.75909 | 0.81783 | 1.45215 | 0 | 0.9689885 | 65.57941 | 10.72242165 | 36.46225 | 5.91293 | 23.71565 | 13.46878 | 1.26195 | 1.26075 | 0.35338 | 12.54006863 | 43.9 | 7 | 27.3 | 2.07 | 0.2 | 6.05 | 2.2 | 0.00648 | 16.28697 | 0 | 0.62 | 0 | 92.8 | 1.3 | 0.65 | 4.3 | 14.82351875 | 0.06685575 | 22.2 | 13.5 | 11.47 | 6.2 | 0.7 | 2389.73291 | 82.18960571 | 2282.5 | 2540.362793 | 1866.527344 | 15883.46191 | 1119.728516 | 66.71397 | 7.61821 | 20.58299 | 0.06035 | 0.33554 | 2.3907 | 40.81284 | 35.52582 | 3.08765 | 2.79018 | 1.5041 | 8.6 | 1.148822 | 1309.852 | 0 | 1343.555
2018-09-09 16:10 | 211.1378021 | 171.6632 | 23.219 | 23.9621 | 17.99555 | 23.54 | 1.75909 | 0.81783 | 1.45215 | 0 | 0.9689885 | 65.57941 | 10.52963829 | 36.46225 | 5.91293 | 23.71565 | 13.46878 | 1.26195 | 1.26075 | 0.35338 | 12.685812 | 43.9 | 7 | 27.3 | 2.07 | 0.2 | 6.05 | 2.2 | 0.00648 | 16.25914 | 0 | 0.62 | 0 | 92.8 | 1.3 | 0.65 | 4.3 | 14.86176014 | 0.0670453 | 22.2 | 13.5 | 11.47 | 6.2 | 0.7 | 2389.779053 | 82.21929932 | 2284.5 | 2516.018799 | 1859.384277 | 16045.2207 | 1110.173096 | 66.71397 | 7.61821 | 20.58299 | 0.06035 | 0.33554 | 2.3907 | 40.81284 | 35.52582 | 3.08765 | 2.79018 | 1.5041 | 8.6 | 1.148822 | 1309.877 | 0 | 1343.835
2018-09-09 16:20 | 210.8779144 | 176.4233 | 23.219 | 23.9621 | 17.99555 | 23.54 | 1.75909 | 0.81783 | 1.45215 | 0 | 0.9689885 | 65.57941 | 10.33685493 | 36.46225 | 5.91293 | 23.71565 | 13.46878 | 1.26195 | 1.26075 | 0.35338 | 10.05071831 | 43.9 | 7 | 27.3 | 2.07 | 0.2 | 6.05 | 2.2 | 0.00648 | 14.06708 | 0 | 0.62 | 0 | 92.8 | 1.3 | 0.65 | 4.3 | 14.68572044 | 0.06638671 | 22.2 | 13.5 | 11.47 | 6.2 | 0.7 | 2389.825195 | 82.24899292 | 2286.5 | 2474.87915 | 1860.01062 | 15970.79102 | 1100.617554 | 66.71397 | 7.61821 | 20.58299 | 0.06035 | 0.33554 | 2.3907 | 40.81284 | 35.52582 | 3.08765 | 2.79018 | 1.5041 | 8.6 | 1.148822 | 1309.903 | 0 | 1345.569
2018-09-09 16:30 | 209.6309662 | 172.06 | 24.162 | 24.80761 | 15.74851 | 24.67 | 1.51804 | 0.90851 | 1.87881 | 0 | 0.9739754 | 68.00474 | 10.14407253 | 36.46225 | 5.91293 | 23.71565 | 13.46878 | 1.26195 | 1.26075 | 0.35338 | 13.38767719 | 43.9 | 7 | 27.3 | 2.07 | 0.2 | 6.05 | 2.2 | 0.00648 | 14.03918 | 0 | 0.62 | 0 | 92.8 | 1.3 | 0.65 | 4.3 | 14.55490589 | 0.06622638 | 22.2 | 13.5 | 11.47 | 6.2 | 0.7 | 2389.871338 | 82.27867889 | 2288.5 | 2453.763428 | 1850.663208 | 15855.93457 | 1101.572144 | 67.26647 | 7.71223 | 21.15497 | 0.06376 | 0.38839 | 2.73883 | 39.83987 | 27.76526 | 2.91982 | 2.28638 | 1.2585 | 8.6 | 1.434882 | 1309.929 | 0 | 1378.022
2018-09-09 16:40 | 209.0457458 | 171.8589 | 24.162 | 24.80761 | 15.74851 | 24.67 | 1.51804 | 0.90851 | 1.87881 | 0 | 0.9739754 | 68.00474 | 9.951289177 | 36.46225 | 5.91293 | 23.71565 | 13.46878 | 1.26195 | 1.26075 | 0.35338 | 13.18041611 | 43.9 | 7 | 27.3 | 2.07 | 0.2 | 6.05 | 2.2 | 0.00648 | 14.05512 | 0 | 0.62 | 0 | 92.8 | 1.3 | 0.65 | 4.3 | 14.48757744 | 0.06615422 | 22.2 | 13.5 | 11.47 | 6.2 | 0.7 | 2367.790039 | 82.3083725 | 2290.5 | 2416.911865 | 1851.864014 | 15814.88477 | 1104.143677 | 67.26647 | 7.71223 | 21.15497 | 0.06376 | 0.38839 | 2.73883 | 39.83987 | 27.76526 | 2.91982 | 2.28638 | 1.2585 | 8.6 | 1.434882 | 1297.661 | 0 | 1378.614
2018-09-09 16:50 | 208.730835 | 172.1439 | 24.162 | 24.80761 | 15.74851 | 24.67 | 1.51804 | 0.90851 | 1.87881 | 0 | 0.9739754 | 68.00474 | 9.758506775 | 36.46225 | 5.91293 | 23.71565 | 13.46878 | 1.26195 | 1.26075 | 0.35338 | 12.73940468 | 43.9 | 7 | 27.3 | 2.07 | 0.2 | 6.05 | 2.2 | 0.00648 | 14.089 | 0 | 0.62 | 0 | 92.8 | 1.3 | 0.65 | 4.3 | 12.79336834 | 0.05855374 | 22.2 | 13.5 | 11.47 | 6.2 | 0.7 | 2367.794189 | 82.3380661 | 2292.5 | 2398.428711 | 1843.203491 | 15653.56543 | 1076.045166 | 67.26647 | 7.71223 | 21.15497 | 0.06376 | 0.38839 | 2.73883 | 39.83987 | 27.76526 | 2.91982 | 2.28638 | 1.2585 | 8.6 | 1.434882 | 1297.663 | 0 | 1394.908
2018-09-09 17:00 | 208.5458527 | 171.818 | 24.162 | 24.80761 | 15.74851 | 24.67 | 1.51804 | 0.90851 | 1.87881 | 0 | 0.9739754 | 68.00474 | 9.565723419 | 36.46225 | 5.91293 | 23.71565 | 13.46878 | 1.26195 | 1.26075 | 0.35338 | 13.03057575 | 43.9 | 7 | 27.3 | 2.07 | 0.2 | 6.05 | 2.2 | 0.00648 | 14.13152 | 0 | 0.62 | 0 | 92.8 | 1.3 | 0.65 | 4.3 | 13.0608511 | 0.05988151 | 22.2 | 13.5 | 11.47 | 6.2 | 0.7 | 2367.798584 | 82.36775208 | 2294.5 | 2496.265869 | 1846.218506 | 15703.91406 | 1098.846436 | 67.26647 | 7.71223 | 21.15497 | 0.06376 | 0.38839 | 2.73883 | 39.83987 | 27.76526 | 2.91982 | 2.28638 | 1.2585 | 8.6 | 1.434882 | 1297.66588 | 0 | 1391.163
2018-09-09 17:10 | 208.9291687 | 171.8067 | 24.162 | 24.80761 | 15.74851 | 24.67 | 1.51804 | 0.90851 | 1.87881 | 0 | 0.9739754 | 68.00474 | 9.372940063 | 36.46225 | 5.91293 | 23.71565 | 13.46878 | 1.26195 | 1.26075 | 0.35338 | 13.53692436 | 43.9 | 7 | 27.3 | 2.07 | 0.2 | 6.05 | 2.2 | 0.00648 | 14.21259 | 0 | 0.62 | 0 | 92.8 | 1.3 | 0.65 | 4.3 | 12.30567074 | 0.05636991 | 22.2 | 13.5 | 11.47 | 6.2 | 0.7 | 2367.802734 | 82.04562378 | 2296.5 | 2487.296875 | 1839.748169 | 15538.01953 | 1095.49939 | 67.26647 | 7.71223 | 21.15497 | 0.06376 | 0.38839 | 2.73883 | 39.83987 | 27.76526 | 2.91982 | 2.28638 | 1.2585 | 8.6 | 1.434882 | 1297.668 | 0 | 1398.741
2018-09-09 17:20 | 209.8280029 | 171.3091 | 24.162 | 24.80761 | 15.74851 | 24.67 | 1.51804 | 0.90851 | 1.87881 | 0 | 0.9739754 | 68.00474 | 9.180157661 | 36.46225 | 5.91293 | 23.71565 | 13.46878 | 1.26195 | 1.26075 | 0.35338 | 15.00971317 | 43.9 | 7 | 27.3 | 2.07 | 0.2 | 6.05 | 2.2 | 0.00648 | 14.32908 | 0 | 0.62 | 0 | 92.8 | 1.3 | 0.65 | 4.3 | 12.30590057 | 0.05618923 | 22.2 | 13.5 | 11.47 | 6.2 | 0.7 | 2367.806885 | 81.90526581 | 2298.5 | 2478.327637 | 1835.10022 | 15602.28516 | 1092.152466 | 67.26647 | 7.71223 | 21.15497 | 0.06376 | 0.38839 | 2.73883 | 39.83987 | 27.76526 | 2.91982 | 2.28638 | 1.2585 | 8.6 | 1.434882 | 1297.67 | 0 | 1399.627
2018-09-09 17:30 | 171.9070892 | 142.4367 | 23.332 | 22.87652 | 17.11891 | 24.58 | 1.30135 | 0.84199 | 2.20617 | 0 | 1.01991 | 63.6372 | 8.987374306 | 36.46225 | 5.91293 | 23.71565 | 13.46878 | 1.26195 | 1.26075 | 0.35338 | 8.698194504 | 43.9 | 7 | 27.3 | 2.07 | 0.2 | 6.05 | 2.2 | 0.00648 | 11.78481 | 0 | 0.62 | 0 | 92.8 | 1.3 | 0.65 | 4.3 | 6.619533062 | 0.03659334 | 22.2 | 13.5 | 11.47 | 6.2 | 0.7 | 2367.811035 | 80.97193146 | 2300.5 | 2149.093506 | 1688.015381 | 13004.0293 | 950.5628662 | 67.55553 | 7.59686 | 21.21291 | 0.0506 | 0.26443 | 2.61447 | 39.60758 | 28.19959 | 2.97965 | 2.17489 | 1.32614 | 7.9 | 1.404544 | 1297.673 | 0 | 1268.491
2018-09-09 17:40 | 169.9271851 | 140.6707 | 23.332 | 22.87652 | 17.11891 | 24.58 | 1.30135 | 0.84199 | 2.20617 | 0 | 1.01991 | 63.6372 | 8.794591904 | 36.46225 | 5.91293 | 23.71565 | 13.46878 | 1.26195 | 1.26075 | 0.35338 | 8.767980576 | 43.9 | 7 | 27.3 | 2.07 | 0.2 | 6.05 | 2.2 | 0.00648 | 11.6939 | 0 | 0.62 | 0 | 92.8 | 1.3 | 0.65 | 4.3 | 6.531742573 | 0.03654699 | 22.2 | 13.5 | 11.47 | 6.2 | 0.7 | 2372.94043 | 81.49936676 | 2302.5 | 1836.990234 | 1658.881714 | 12965.74512 | 910.5875244 | 67.55553 | 7.59686 | 21.21291 | 0.0506 | 0.26443 | 2.61447 | 39.60758 | 28.19959 | 2.97965 | 2.17489 | 1.32614 | 7.9 | 1.404544 | 1300.522 | 0 | 1271.895
2018-09-09 17:50 | 170.0904541 | 141.0812 | 23.332 | 22.87652 | 17.11891 | 24.58 | 1.30135 | 0.84199 | 2.20617 | 0 | 1.01991 | 63.6372 | 8.601808548 | 36.46225 | 5.91293 | 23.71565 | 13.46878 | 1.26195 | 1.26075 | 0.35338 | 8.657434464 | 43.9 | 7 | 27.3 | 2.07 | 0.2 | 6.05 | 2.2 | 0.00648 | 11.74999 | 0 | 0.62 | 0 | 92.8 | 1.3 | 0.65 | 4.3 | 6.44395256 | 0.03606173 | 22.2 | 13.5 | 11.47 | 6.2 | 0.7 | 2372.943604 | 81.8239975 | 2304.5 | 1838.217041 | 1668.71814 | 13064.71191 | 913.5125122 | 67.55553 | 7.59686 | 21.21291 | 0.0506 | 0.26443 | 2.61447 | 39.60758 | 28.19959 | 2.97965 | 2.17489 | 1.32614 | 7.9 | 1.404544 | 1300.524 | 0 | 1273.076
2018-09-09 18:00 | 170.2537384 | 141.5996 | 23.332 | 22.87652 | 17.11891 | 24.58 | 1.30135 | 0.84199 | 2.20617 | 0 | 1.01991 | 63.6372 | 8.409025192 | 36.46225 | 5.91293 | 23.71565 | 13.46878 | 1.26195 | 1.26075 | 0.35338 | 8.438937187 | 43.9 | 7 | 27.3 | 2.07 | 0.2 | 6.05 | 2.2 | 0.00648 | 11.80617 | 0 | 0.62 | 0 | 92.8 | 1.3 | 0.65 | 4.3 | 6.356162071 | 0.03557631 | 22.2 | 13.5 | 11.47 | 6.2 | 0.7 | 2372.947021 | 81.87973785 | 2306.5 | 1839.443848 | 1670.281372 | 12980.22168 | 916.437439 | 67.55553 | 7.59686 | 21.21291 | 0.0506 | 0.26443 | 2.61447 | 39.60758 | 28.19959 | 2.97965 | 2.17489 | 1.32614 | 7.9 | 1.404544 | 1300.526 | 0 | 1274.085
2018-09-09 18:10 | 170.4170074 | 142.1294 | 23.332 | 22.87652 | 17.11891 | 24.58 | 1.30135 | 0.84199 | 2.20617 | 0 | 1.01991 | 63.6372 | 8.21624279 | 36.46225 | 5.91293 | 23.71565 | 13.46878 | 1.26195 | 1.26075 | 0.35338 | 8.208882332 | 43.9 | 7 | 27.3 | 2.07 | 0.2 | 6.05 | 2.2 | 0.00648 | 11.86244 | 0 | 0.62 | 0 | 92.8 | 1.3 | 0.65 | 4.3 | 6.268372059 | 0.03509074 | 22.2 | 13.5 | 11.47 | 6.2 | 0.7 | 2372.950439 | 81.93547058 | 2308.5 | 1840.670654 | 1673.735596 | 13186.85352 | 919.3624268 | 67.55553 | 7.59686 | 21.21291 | 0.0506 | 0.26443 | 2.61447 | 39.60758 | 28.19959 | 2.97965 | 2.17489 | 1.32614 | 7.9 | 1.404544 | 1300.528 | 0 | 1275.494
2018-09-09 18:20 | 170.5802917 | 142.4618 | 23.332 | 22.87652 | 17.11891 | 24.58 | 1.30135 | 0.84199 | 2.20617 | 0 | 1.01991 | 63.6372 | 8.023459435 | 36.46225 | 5.91293 | 23.71565 | 13.46878 | 1.26195 | 1.26075 | 0.35338 | 8.176273346 | 43.9 | 7 | 27.3 | 2.07 | 0.2 | 6.05 | 2.2 | 0.00648 | 11.91879 | 0 | 0.62 | 0 | 92.8 | 1.3 | 0.65 | 4.3 | 6.18058157 | 0.03460499 | 22.2 | 13.5 | 11.47 | 6.2 | 0.7 | 2372.953613 | 81.99121094 | 2310.5 | 1841.897461 | 1665.142212 | 13153.14258 | 922.2873535 | 67.55553 | 7.59686 | 21.21291 | 0.0506 | 0.26443 | 2.61447 | 39.60758 | 28.19959 | 2.97965 | 2.17489 | 1.32614 | 7.9 | 1.404544 | 1300.529785 | 0 | 1276.696
2018-09-09 18:30 | 170.7435608 | 142.7019 | 22.776 | 23.47989 | 18.36641 | 24.54 | 1.29233 | 0.85902 | 2.23437 | 0 | 0.9700215 | 64.28157 | 7.830676556 | 36.46225 | 5.91293 | 23.71565 | 13.46878 | 1.26195 | 1.26075 | 0.35338 | 8.235724449 | 43.9 | 7 | 27.3 | 2.07 | 0.2 | 6.05 | 2.2 | 0.00648 | 11.97523 | 0 | 0.62 | 0 | 92.8 | 1.3 | 0.65 | 4.3 | 6.092791557 | 0.0341191 | 22.2 | 13.5 | 11.47 | 6.2 | 0.7 | 2372.957031 | 81.92739105 | 2312.5 | 1871.657471 | 1665.216431 | 13164.71094 | 925.2123413 | 67.29211 | 7.63129 | 21.4323 | 0.05784 | 0.30366 | 1.9902 | 40.23952 | 28.75423 | 3.03634 | 2.31242 | 1.34876 | 6.1 | 1.39943 | 1300.532 | 0 | 1331.306
2018-09-09 18:40 | 189.689682 | 157.9195 | 22.776 | 23.47989 | 18.36641 | 24.54 | 1.29233 | 0.85902 | 2.23437 | 0 | 0.9700215 | 64.28157 | 7.637893677 | 36.46225 | 5.91293 | 23.71565 | 13.46878 | 1.26195 | 1.26075 | 0.35338 | 10.77824497 | 43.9 | 7 | 27.3 | 2.07 | 0.2 | 6.05 | 2.2 | 0.00648 | 13.35406 | 0 | 0.62 | 0 | 92.8 | 1.3 | 0.65 | 4.3 | 8.38014698 | 0.0424682 | 22.2 | 13.5 | 11.47 | 6.2 | 0.7 | 2372.960205 | 82.30825043 | 2314.5 | 1979.619995 | 1764.448486 | 14356.17578 | 991.4621582 | 67.29211 | 7.63129 | 21.4323 | 0.05784 | 0.30366 | 1.9902 | 40.23952 | 28.75423 | 3.03634 | 2.31242 | 1.34876 | 6.1 | 1.39943 | 1300.533 | 0 | 1316.733
2018-09-09 18:50 | 189.3448792 | 157.2321 | 22.776 | 23.47989 | 18.36641 | 24.54 | 1.29233 | 0.85902 | 2.23437 | 0 | 0.9700215 | 64.28157 | 7.445110321 | 36.46225 | 5.91293 | 23.71565 | 13.46878 | 1.26195 | 1.26075 | 0.35338 | 11.28797245 | 43.9 | 7 | 27.3 | 2.07 | 0.2 | 6.05 | 2.2 | 0.00648 | 13.37973 | 0 | 0.62 | 0 | 92.8 | 1.3 | 0.65 | 4.3 | 8.410396576 | 0.04273793 | 22.2 | 13.5 | 11.47 | 6.2 | 0.7 | 2438.552002 | 82.29872131 | 2316.5 | 2066.582031 | 1762.460938 | 14385.02539 | 1004.987061 | 67.29211 | 7.63129 | 21.4323 | 0.05784 | 0.30366 | 1.9902 | 40.23952 | 28.75423 | 3.03634 | 2.31242 | 1.34876 | 6.1 | 1.39943 | 1336.973 | 0 | 1315.038
2018-09-09 19:00 | 189.493103 | 157.5792 | 22.776 | 23.47989 | 18.36641 | 24.54 | 1.29233 | 0.85902 | 2.23437 | 0 | 0.9700215 | 64.28157 | 7.252327442 | 36.46225 | 5.91293 | 23.71565 | 13.46878 | 1.26195 | 1.26075 | 0.35338 | 11.22144413 | 43.9 | 7 | 27.3 | 2.07 | 0.2 | 6.05 | 2.2 | 0.00648 | 13.44018 | 0 | 0.62 | 0 | 92.8 | 1.3 | 0.65 | 4.3 | 8.440646172 | 0.04290136 | 22.2 | 13.5 | 11.47 | 6.2 | 0.7 | 2438.552002 | 82.28918457 | 2318.5 | 2153.543945 | 1762.751953 | 14367.33203 | 998.3686523 | 67.29211 | 7.63129 | 21.4323 | 0.05784 | 0.30366 | 1.9902 | 40.23952 | 28.75423 | 3.03634 | 2.31242 | 1.34876 | 6.1 | 1.39943 | 1336.973 | 0 | 1313.844
2018-09-09 19:10 | 189.6413269 | 157.7261 | 22.776 | 23.47989 | 18.36641 | 24.54 | 1.29233 | 0.85902 | 2.23437 | 0 | 0.9700215 | 64.28157 | 7.059544563 | 36.46225 | 5.91293 | 23.71565 | 13.46878 | 1.26195 | 1.26075 | 0.35338 | 11.35499191 | 43.9 | 7 | 27.3 | 2.07 | 0.2 | 6.05 | 2.2 | 0.00648 | 13.50071 | 0 | 0.62 | 0 | 92.8 | 1.3 | 0.65 | 4.3 | 9.885530472 | 0.05025667 | 22.2 | 13.5 | 11.47 | 6.2 | 0.7 | 2438.552002 | 82.27964783 | 2320.5 | 2200.352051 | 1758.059204 | 14364.52539 | 989.7808228 | 67.29211 | 7.63129 | 21.4323 | 0.05784 | 0.30366 | 1.9902 | 40.23952 | 28.75423 | 3.03634 | 2.31242 | 1.34876 | 6.1 | 1.39943 | 1336.973 | 0 | 1298.089
2018-09-09 19:20 | 189.789566 | 157.5977 | 22.776 | 23.47989 | 18.36641 | 24.54 | 1.29233 | 0.85902 | 2.23437 | 0 | 0.9700215 | 64.28157 | 6.866761684 | 36.46225 | 5.91293 | 23.71565 | 13.46878 | 1.26195 | 1.26075 | 0.35338 | 11.76378536 | 43.9 | 7 | 27.3 | 2.07 | 0.2 | 6.05 | 2.2 | 0.00648 | 13.56131 | 0 | 0.62 | 0 | 92.8 | 1.3 | 0.65 | 4.3 | 9.890346527 | 0.05029254 | 22.2 | 13.5 | 11.47 | 6.2 | 0.7 | 2438.552002 | 82.27011871 | 2322.5 | 2183.983887 | 1758.085571 | 14363.77637 | 1000.361694 | 67.29211 | 7.63129 | 21.4323 | 0.05784 | 0.30366 | 1.9902 | 40.23952 | 28.75423 | 3.03634 | 2.31242 | 1.34876 | 6.1 | 1.39943 | 1336.973 | 0 | 1298.327
2018-09-09 19:30 | 190.4949188 | 158.391 | 22.908 | 24.74005 | 17.23112 | 24.53 | 1.33691 | 0.86091 | 1.99187 | 0 | 0.9259481 | 66.72964 | 6.673978806 | 36.46225 | 5.91293 | 23.71565 | 13.46878 | 1.26195 | 1.26075 | 0.35338 | 11.76795864 | 43.9 | 7 | 27.3 | 2.07 | 0.2 | 6.05 | 2.2 | 0.00648 | 13.66195 | 0 | 0.62 | 0 | 92.8 | 1.3 | 0.65 | 4.3 | 9.895163536 | 0.05018623 | 22.2 | 13.5 | 11.47 | 6.2 | 0.7 | 2438.552002 | 82.23139191 | 2324.5 | 2174.762939 | 1750.535767 | 14362.38672 | 1011.952881 | 67.64972 | 7.52356 | 21.32069 | 0.04333 | 0.21398 | 2.02051 | 39.23592 | 26.03462 | 2.91585 | 2.10201 | 1.29556 | 5.8 | 1.507067 | 1336.973 | 0 | 1422.217
2018-09-09 19:40 | 208.7504578 | 173.1543 | 22.908 | 24.74005 | 17.23112 | 24.53 | 1.33691 | 0.86091 | 1.99187 | 0 | 0.9259481 | 66.72964 | 6.48119545 | 36.46225 | 5.91293 | 23.71565 | 13.46878 | 1.26195 | 1.26075 | 0.35338 | 14.08870888 | 43.9 | 7 | 27.3 | 2.07 | 0.2 | 6.05 | 2.2 | 0.00648 | 15.02626 | 0 | 0.62 | 0 | 92.8 | 1.3 | 0.65 | 4.3 | 13.70008945 | 0.06365276 | 22.2 | 13.5 | 11.47 | 6.2 | 0.7 | 2438.552002 | 82.56513977 | 2326.5 | 2227.642578 | 1837.699951 | 15608.07031 | 1070.503052 | 67.64972 | 7.52356 | 21.32069 | 0.04333 | 0.21398 | 2.02051 | 39.23592 | 26.03462 | 2.91585 | 2.10201 | 1.29556 | 5.8 | 1.507067 | 1336.973 | 0 | 1397.601
2018-09-09 19:50 | 208.819809 | 173.9407 | 22.908 | 24.74005 | 17.23112 | 24.53 | 1.33691 | 0.86091 | 1.99187 | 0 | 0.9259481 | 66.72964 | 6.288412571 | 36.46225 | 5.91293 | 23.71565 | 13.46878 | 1.26195 | 1.26075 | 0.35338 | 13.50439453 | 43.9 | 7 | 27.3 | 2.07 | 0.2 | 6.05 | 2.2 | 0.00648 | 15.08633 | 0 | 0.62 | 0 | 92.8 | 1.3 | 0.65 | 4.3 | 13.6186924 | 0.06331089 | 22.2 | 13.5 | 11.47 | 6.2 | 0.7 | 2420.5271 | 82.45330048 | 2328.5 | 2408.544189 | 1850.995483 | 15654.77734 | 1087.848999 | 67.64972 | 7.52356 | 21.32069 | 0.04333 | 0.21398 | 2.02051 | 39.23592 | 26.03462 | 2.91585 | 2.10201 | 1.29556 | 5.8 | 1.507067 | 1326.9595 | 0 | 1396.485
2018-09-09 20:00 | 208.8891602 | 173.7494 | 22.908 | 24.74005 | 17.23112 | 24.53 | 1.33691 | 0.86091 | 1.99187 | 0 | 0.9259481 | 66.72964 | 6.095629692 | 36.46225 | 5.91293 | 23.71565 | 13.46878 | 1.26195 | 1.26075 | 0.35338 | 13.89768314 | 43.9 | 7 | 27.3 | 2.07 | 0.2 | 6.05 | 2.2 | 0.00648 | 15.14643 | 0 | 0.62 | 0 | 92.8 | 1.3 | 0.65 | 4.3 | 13.58785343 | 0.06320379 | 22.2 | 13.5 | 11.47 | 6.2 | 0.7 | 2420.5271 | 82.34146881 | 2330.5 | 2460.456055 | 1837.367554 | 15608.99023 | 1081.295776 | 67.64972 | 7.52356 | 21.32069 | 0.04333 | 0.21398 | 2.02051 | 39.23592 | 26.03462 | 2.91585 | 2.10201 | 1.29556 | 5.8 | 1.507067 | 1326.9595 | 0 | 1396.32
2018-09-09 20:10 | 208.9585266 | 174.3541 | 22.908 | 24.74005 | 17.23112 | 24.53 | 1.33691 | 0.86091 | 1.99187 | 0 | 0.9259481 | 66.72964 | 5.902846813 | 36.46225 | 5.91293 | 23.71565 | 13.46878 | 1.26195 | 1.26075 | 0.35338 | 13.49503708 | 43.9 | 7 | 27.3 | 2.07 | 0.2 | 6.05 | 2.2 | 0.00648 | 15.20657 | 0 | 0.62 | 0 | 92.8 | 1.3 | 0.65 | 4.3 | 13.53388309 | 0.06298891 | 22.2 | 13.5 | 11.47 | 6.2 | 0.7 | 2420.5271 | 82.22962952 | 2332.5 | 2488.980957 | 1851.77356 | 15710.23535 | 1084.707764 | 67.64972 | 7.52356 | 21.32069 | 0.04333 | 0.21398 | 2.02051 | 39.23592 | 26.03462 | 2.91585 | 2.10201 | 1.29556 | 5.8 | 1.507067 | 1326.9595 | 0 | 1396.607
2018-09-09 20:20 | 209.0278778 | 177.1748 | 22.908 | 24.74005 | 17.23112 | 24.53 | 1.33691 | 0.86091 | 1.99187 | 0 | 0.9259481 | 66.72964 | 5.710063457 | 36.46225 | 5.91293 | 23.71565 | 13.46878 | 1.26195 | 1.26075 | 0.35338 | 13.19659328 | 43.9 | 7 | 27.3 | 2.07 | 0.2 | 6.05 | 2.2 | 0.00648 | 12.94646 | 0 | 0.62 | 0 | 92.8 | 1.3 | 0.65 | 4.3 | 15.77560234 | 0.07346444 | 22.2 | 13.5 | 11.47 | 6.2 | 0.7 | 2420.5271 | 82.11779022 | 2334.5 | 2517.505859 | 1848.57373 | 15746.08398 | 1094.494507 | 67.64972 | 7.52356 | 21.32069 | 0.04333 | 0.21398 | 2.02051 | 39.23592 | 26.03462 | 2.91585 | 2.10201 | 1.29556 | 5.8 | 1.507067 | 1326.9595 | 0 | 1374.944
2018-09-09 20:30 | 209.097229 | 176.9951 | 23.428 | 24.65338 | 16.20209 | 24.9 | 1.33943 | 0.81966 | 1.77906 | 0 | 0.9502957 | 67.05227 | 5.517280579 | 36.46225 | 5.91293 | 23.71565 | 13.46878 | 1.26195 | 1.26075 | 0.35338 | 13.57822418 | 43.9 | 7 | 27.3 | 2.07 | 0.2 | 6.05 | 2.2 | 0.00648 | 13.00667 | 0 | 0.62 | 0 | 92.8 | 1.3 | 0.65 | 4.3 | 16.52459335 | 0.07699663 | 22.2 | 13.5 | 11.47 | 6.2 | 0.7 | 2420.5271 | 82.00595856 | 2336.5 | 2546.030762 | 1849.66626 | 15793.61816 | 1104.281128 | 67.67482 | 7.50037 | 21.14906 | 0.05301 | 0.21187 | 1.84929 | 40.17601 | 28.81739 | 2.91512 | 2.29533 | 1.33888 | 5.8 | 1.394159 | 1326.9595 | 0 | 1349.06
2018-09-09 20:40 | 209.1665802 | 177.9362 | 23.428 | 24.65338 | 16.20209 | 24.9 | 1.33943 | 0.81966 | 1.77906 | 0 | 0.9502957 | 67.05227 | 5.3244977 | 36.46225 | 5.91293 | 23.71565 | 13.46878 | 1.26195 | 1.26075 | 0.35338 | 12.83900452 | 43.9 | 7 | 27.3 | 2.07 | 0.2 | 6.05 | 2.2 | 0.00648 | 13.06692 | 0 | 0.62 | 0 | 92.8 | 1.3 | 0.65 | 4.3 | 17.23456001 | 0.08035094 | 22.2 | 13.5 | 11.47 | 6.2 | 0.7 | 2401.858643 | 81.89411926 | 2338.5 | 2574.555908 | 1865.391602 | 15910.1416 | 1105.434326 | 67.67482 | 7.50037 | 21.14906 | 0.05301 | 0.21187 | 1.84929 | 40.17601 | 28.81739 | 2.91512 | 2.29533 | 1.33888 | 5.8 | 1.394159 | 1316.588135 | 0 | 1342.183
2018-09-09 20:50 | 209.2359314 | 177.9485 | 23.428 | 24.65338 | 16.20209 | 24.9 | 1.33943 | 0.81966 | 1.77906 | 0 | 0.9502957 | 67.05227 | 5.131714821 | 36.46225 | 5.91293 | 23.71565 | 13.46878 | 1.26195 | 1.26075 | 0.35338 | 13.02853298 | 43.9 | 7 | 27.3 | 2.07 | 0.2 | 6.05 | 2.2 | 0.00648 | 13.12721 | 0 | 0.62 | 0 | 92.8 | 1.3 | 0.65 | 4.3 | 17.22715187 | 0.08036265 | 22.2 | 13.5 | 11.47 | 6.2 | 0.7 | 2401.858643 | 81.78227997 | 2340.5 | 2603.080811 | 1864.803955 | 15920.7832 | 1105.55542 | 67.67482 | 7.50037 | 21.14906 | 0.05301 | 0.21187 | 1.84929 | 40.17601 | 28.81739 | 2.91512 | 2.29533 | 1.33888 | 5.8 | 1.394159 | 1316.588135 | 0 | 1342.052
2018-09-09 21:00 | 209.3052979 | 178.2574 | 23.428 | 24.65338 | 16.20209 | 24.9 | 1.33943 | 0.81966 | 1.77906 | 0 | 0.9502957 | 67.05227 | 4.938931465 | 36.46225 | 5.91293 | 23.71565 | 13.46878 | 1.26195 | 1.26075 | 0.35338 | 12.92138577 | 43.9 | 7 | 27.3 | 2.07 | 0.2 | 6.05 | 2.2 | 0.00648 | 13.18754 | 0 | 0.62 | 0 | 92.8 | 1.3 | 0.65 | 4.3 | 17.04408264 | 0.07955445 | 22.2 | 13.5 | 11.47 | 6.2 | 0.7 | 2401.858643 | 81.6704483 | 2342.5 | 2631.605713 | 1865.731934 | 15936.25 | 1105.676392 | 67.67482 | 7.50037 | 21.14906 | 0.05301 | 0.21187 | 1.84929 | 40.17601 | 28.81739 | 2.91512 | 2.29533 | 1.33888 | 5.8 | 1.394159 | 1316.588135 | 0 | 1343.579
2018-09-09 21:10 | 209.374649 | 178.6959 | 23.428 | 24.65338 | 16.20209 | 24.9 | 1.33943 | 0.81966 | 1.77906 | 0 | 0.9502957 | 67.05227 | 4.746148586 | 36.46225 | 5.91293 | 23.71565 | 13.46878 | 1.26195 | 1.26075 | 0.35338 | 12.68474388 | 43.9 | 7 | 27.3 | 2.07 | 0.2 | 6.05 | 2.2 | 0.00648 | 13.2479 | 0 | 0.62 | 0 | 92.8 | 1.3 | 0.65 | 4.3 | 19.84392357 | 0.0926763 | 22.2 | 13.5 | 11.47 | 6.2 | 0.7 | 2401.858643 | 81.55860901 | 2344.5 | 2660.130615 | 1882.342041 | 16148.93164 | 1107.670166 | 67.67482 | 7.50037 | 21.14906 | 0.05301 | 0.21187 | 1.84929 | 40.17601 | 28.81739 | 2.91512 | 2.29533 | 1.33888 | 5.8 | 1.394159 | 1316.588135 | 0 | 1317.17
2018-09-09 21:20 | 209.4544067 | 178.5561 | 23.428 | 24.65338 | 16.20209 | 24.9 | 1.33943 | 0.81966 | 1.77906 | 0 | 0.9502957 | 67.05227 | 4.553365707 | 36.46225 | 5.91293 | 23.71565 | 13.46878 | 1.26195 | 1.26075 | 0.35338 | 13.03596306 | 43.9 | 7 | 27.3 | 2.07 | 0.2 | 6.05 | 2.2 | 0.00648 | 13.30896 | 0 | 0.62 | 0 | 92.8 | 1.3 | 0.65 | 4.3 | 19.9550209 | 0.09324437 | 22.2 | 13.5 | 11.47 | 6.2 | 0.7 | 2401.858643 | 81.44676971 | 2346.5 | 2688.655762 | 1881.72229 | 16113.14355 | 1123.40332 | 67.67482 | 7.50037 | 21.14906 | 0.05301 | 0.21187 | 1.84929 | 40.17601 | 28.81739 | 2.91512 | 2.29533 | 1.33888 | 5.8 | 1.394159 | 1316.588135 | 0 | 1315.916
2018-09-09 21:30 | 209.5432892 | 178.1689 | 23.716 | 24.72227 | 15.73744 | 24.69 | 1.33348 | 0.83643 | 1.98496 | 0 | 0.9592971 | 67.44284 | 4.360582829 | 36.46225 | 5.91293 | 23.71565 | 13.46878 | 1.26195 | 1.26075 | 0.35338 | 13.64313793 | 43.9 | 7 | 27.3 | 2.07 | 0.2 | 6.05 | 2.2 | 0.00648 | 13.37064 | 0 | 0.62 | 0 | 92.8 | 1.3 | 0.65 | 4.3 | 20.54467964 | 0.09604632 | 22.2 | 13.5 | 11.47 | 6.2 | 0.7 | 2401.858643 | 80.4020462 | 2348.5 | 3110.922119 | 1888.590942 | 16011.59766 | 1121.687378 | 67.57475 | 7.42085 | 20.99724 | 0.05228 | 0.18285 | 1.86519 | 40.10902 | 28.41792 | 2.81178 | 2.35398 | 1.35049 | 6.2 | 1.411399 | 1316.588135 | 0 | 1317.567
2018-09-09 21:40 | 209.6321716 | 178.2077 | 23.716 | 24.72227 | 15.73744 | 24.69 | 1.33348 | 0.83643 | 1.98496 | 0 | 0.9592971 | 67.44284 | 4.16779995 | 36.46225 | 5.91293 | 23.71565 | 13.46878 | 1.26195 | 1.26075 | 0.35338 | 13.824296 | 43.9 | 7 | 27.3 | 2.07 | 0.2 | 6.05 | 2.2 | 0.00648 | 13.43237 | 0 | 0.62 | 0 | 92.8 | 1.3 | 0.65 | 4.3 | 20.43095589 | 0.09556108 | 22.2 | 13.5 | 11.47 | 6.2 | 0.7 | 2401.858643 | 80.00782013 | 2350.5 | 3146.2854 | 1884.350342 | 15943.62207 | 1114.256104 | 67.57475 | 7.42085 | 20.99724 | 0.05228 | 0.18285 | 1.86519 | 40.10902 | 28.41792 | 2.81178 | 2.35398 | 1.35049 | 6.2 | 1.411399 | 1316.588135 | 0 | 1318.283
2018-09-09 21:50 | 209.7210541 | 177.5124 | 23.716 | 24.72227 | 15.73744 | 24.69 | 1.33348 | 0.83643 | 1.98496 | 0 | 0.9592971 | 67.44284 | 3.975016832 | 36.46225 | 5.91293 | 23.71565 | 13.46878 | 1.26195 | 1.26075 | 0.35338 | 12.55689812 | 43.9 | 7 | 27.3 | 2.07 | 0.2 | 6.05 | 2.2 | 0.00648 | 15.67678 | 0 | 0.62 | 0 | 92.8 | 1.3 | 0.65 | 4.3 | 19.14529419 | 0.08959123 | 22.2 | 13.5 | 11.47 | 6.2 | 0.7 | 2335.58374 | 80.04472351 | 2352.5 | 3156.456543 | 1885.592041 | 16009.60059 | 1098.557129 | 67.57475 | 7.42085 | 20.99724 | 0.05228 | 0.18285 | 1.86519 | 40.10902 | 28.41792 | 2.81178 | 2.35398 | 1.35049 | 6.2 | 1.411399 | 1279.769 | 0 | 1330.588
2018-09-09 22:00 | 209.8099365 | 177.7971 | 23.716 | 24.72227 | 15.73744 | 24.69 | 1.33348 | 0.83643 | 1.98496 | 0 | 0.9592971 | 67.44284 | 3.782233715 | 36.46225 | 5.91293 | 23.71565 | 13.46878 | 1.26195 | 1.26075 | 0.35338 | 12.55860043 | 43.9 | 7 | 27.3 | 2.07 | 0.2 | 6.05 | 2.2 | 0.00648 | 15.672 | 0 | 0.62 | 0 | 92.8 | 1.3 | 0.65 | 4.3 | 19.11115265 | 0.08947497 | 22.2 | 13.5 | 11.47 | 6.2 | 0.7 | 2335.595947 | 80.08163452 | 2354.5 | 3166.62793 | 1883.566406 | 16004.41309 | 1123.856323 | 67.57475 | 7.42085 | 20.99724 | 0.05228 | 0.18285 | 1.86519 | 40.10902 | 28.41792 | 2.81178 | 2.35398 | 1.35049 | 6.2 | 1.411399 | 1279.776 | 0 | 1330.95
2018-09-09 22:10 | 209.898819 | 178.342 | 23.716 | 24.72227 | 15.73744 | 24.69 | 1.33348 | 0.83643 | 1.98496 | 0 | 0.9592971 | 67.44284 | 3.589450836 | 36.46225 | 5.91293 | 23.71565 | 13.46878 | 1.26195 | 1.26075 | 0.35338 | 12.30013561 | 43.9 | 7 | 27.3 | 2.07 | 0.2 | 6.05 | 2.2 | 0.00648 | 15.66721 | 0 | 0.62 | 0 | 92.8 | 1.3 | 0.65 | 4.3 | 18.99656296 | 0.08898176 | 22.2 | 13.5 | 11.47 | 6.2 | 0.7 | 2335.608154 | 80.1185379 | 2356.5 | 3176.799072 | 1906.165649 | 16021.15625 | 1112.285278 | 67.57475 | 7.42085 | 20.99724 | 0.05228 | 0.18285 | 1.86519 | 40.10902 | 28.41792 | 2.81178 | 2.35398 | 1.35049 | 6.2 | 1.411399 | 1279.782 | 0 | 1331.806
2018-09-09 22:20 | 209.9877014 | 178.3647 | 23.716 | 24.72227 | 15.73744 | 24.69 | 1.33348 | 0.83643 | 1.98496 | 0 | 0.9592971 | 67.44284 | 3.396667719 | 36.46225 | 5.91293 | 23.71565 | 13.46878 | 1.26195 | 1.26075 | 0.35338 | 12.56389713 | 43.9 | 7 | 27.3 | 2.07 | 0.2 | 6.05 | 2.2 | 0.00648 | 15.66242 | 0 | 0.62 | 0 | 92.8 | 1.3 | 0.65 | 4.3 | 18.28580666 | 0.08569422 | 22.2 | 13.5 | 11.47 | 6.2 | 0.7 | 2335.620605 | 80.15544891 | 2358.5 | 3186.970215 | 1881.298584 | 16053.40234 | 1108.966553 | 67.57475 | 7.42085 | 20.99724 | 0.05228 | 0.18285 | 1.86519 | 40.10902 | 28.41792 | 2.81178 | 2.35398 | 1.35049 | 6.2 | 1.411399 | 1279.789225 | 0 | 1338.727
2018-09-09 22:30 | 210.0765839 | 178.7575 | 23.551 | 24.36521 | 16.89502 | 24.5 | 1.52244 | 0.89967 | 1.93488 | 0 | 0.9665831 | 66.62972 | 3.20388484 | 36.46225 | 5.91293 | 23.71565 | 13.46878 | 1.26195 | 1.26075 | 0.35338 | 12.45759583 | 43.9 | 7 | 27.3 | 2.07 | 0.2 | 6.05 | 2.2 | 0.00648 | 15.65761 | 0 | 0.62 | 0 | 92.8 | 1.3 | 0.65 | 4.3 | 17.8606987 | 0.08374278 | 22.2 | 13.5 | 11.47 | 6.2 | 0.7 | 2335.632813 | 80.19235229 | 2360.5 | 3197.141357 | 1894.711792 | 15984.64258 | 1113.28772 | 67.7236 | 7.3865 | 21.22294 | 0.04046 | 0.13244 | 1.97147 | 40.16721 | 30.47892 | 2.86449 | 2.50893 | 1.37186 | 8.2 | 1.317869 | 1279.796 | 0 | 1313.332
2018-09-09 22:40 | 210.1654816 | 172.0652 | 23.551 | 24.36521 | 16.89502 | 24.5 | 1.52244 | 0.89967 | 1.93488 | 0 | 0.9665831 | 66.62972 | 3.185262203 | 36.46225 | 5.91293 | 23.71565 | 13.46878 | 1.26195 | 1.26075 | 0.35338 | 17.40328217 | 43.9 | 7 | 27.3 | 2.07 | 0.2 | 6.05 | 2.2 | 0.00648 | 17.51171 | 0 | 0.62 | 0 | 92.8 | 1.3 | 0.65 | 4.3 | 17.03674507 | 0.07985323 | 22.2 | 13.5 | 11.47 | 6.2 | 0.7 | 2335.64502 | 80.21269226 | 2362.5 | 2932.623779 | 1898.853027 | 16070.43652 | 1117.043213 | 67.7236 | 7.3865 | 21.22294 | 0.04046 | 0.13244 | 1.97147 | 40.16721 | 30.47892 | 2.86449 | 2.50893 | 1.37186 | 8.2 | 1.317869 | 1279.803 | 0 | 1323.731
2018-09-09 22:50 | 210.254364 | 170.4391 | 23.551 | 24.36521 | 16.89502 | 24.5 | 1.52244 | 0.89967 | 1.93488 | 0 | 0.9665831 | 66.62972 | 3.334058762 | 36.46225 | 5.91293 | 23.71565 | 13.46878 | 1.26195 | 1.26075 | 0.35338 | 19.16348839 | 43.9 | 7 | 27.3 | 2.07 | 0.2 | 6.05 | 2.2 | 0.00648 | 17.31775 | 0 | 0.62 | 0 | 92.8 | 1.3 | 0.65 | 4.3 | 18.12141037 | 0.08484266 | 22.2 | 13.5 | 11.47 | 6.2 | 0.7 | 2391.96875 | 80.20597839 | 2364.5 | 3238.501953 | 1901.23291 | 16036.02441 | 1119.268555 | 67.7236 | 7.3865 | 21.22294 | 0.04046 | 0.13244 | 1.97147 | 40.16721 | 30.47892 | 2.86449 | 2.50893 | 1.37186 | 8.2 | 1.317869 | 1311.09375 | 0 | 1310.502
2018-09-09 23:00 | 210.3432465 | 171.0739 | 23.551 | 24.36521 | 16.89502 | 24.5 | 1.52244 | 0.89967 | 1.93488 | 0 | 0.9665831 | 66.62972 | 3.482855082 | 36.46225 | 5.91293 | 23.71565 | 13.46878 | 1.26195 | 1.26075 | 0.35338 | 18.66292 | 43.9 | 7 | 27.3 | 2.07 | 0.2 | 6.05 | 2.2 | 0.00648 | 17.12362 | 0 | 0.62 | 0 | 92.8 | 1.3 | 0.65 | 4.3 | 18.13546562 | 0.08481409 | 22.2 | 13.5 | 11.47 | 6.2 | 0.7 | 2391.976807 | 80.19926453 | 2366.5 | 3200.103271 | 1884.550659 | 15988.39844 | 1115.138428 | 67.7236 | 7.3865 | 21.22294 | 0.04046 | 0.13244 | 1.97147 | 40.16721 | 30.47892 | 2.86449 | 2.50893 | 1.37186 | 8.2 | 1.317869 | 1311.098 | 0 | 1310.877
2018-09-09 23:10 | 210.4321289 | 171.7519 | 23.551 | 24.36521 | 16.89502 | 24.5 | 1.52244 | 0.89967 | 1.93488 | 0 | 0.9665831 | 66.62972 | 3.631651402 | 36.46225 | 5.91293 | 23.71565 | 13.46878 | 1.26195 | 1.26075 | 0.35338 | 18.11922264 | 43.9 | 7 | 27.3 | 2.07 | 0.2 | 6.05 | 2.2 | 0.00648 | 16.92932 | 0 | 0.62 | 0 | 92.8 | 1.3 | 0.65 | 4.3 | 17.87757111 | 0.08351516 | 22.2 | 13.5 | 11.47 | 6.2 | 0.7 | 2391.985107 | 80.19255066 | 2368.5 | 3161.704346 | 1899.404297 | 15888.47949 | 1102.694214 | 67.7236 | 7.3865 | 21.22294 | 0.04046 | 0.13244 | 1.97147 | 40.16721 | 30.47892 | 2.86449 | 2.50893 | 1.37186 | 8.2 | 1.317869 | 1311.103 | 0 | 1313.38
2018-09-09 23:20 | 210.8577881 | 173.0993 | 23.551 | 24.36521 | 16.89502 | 24.5 | 1.52244 | 0.89967 | 1.93488 | 0 | 0.9665831 | 66.62972 | 3.780447721 | 36.46225 | 5.91293 | 23.71565 | 13.46878 | 1.26195 | 1.26075 | 0.35338 | 17.21638489 | 43.9 | 7 | 27.3 | 2.07 | 0.2 | 6.05 | 2.2 | 0.00648 | 16.76162 | 0 | 0.62 | 0 | 92.8 | 1.3 | 0.65 | 4.3 | 17.561409 | 0.08181864 | 22.2 | 13.5 | 11.47 | 6.2 | 0.7 | 2391.993164 | 80.18583679 | 2370.5 | 3123.30542 | 1889.077271 | 15909.55957 | 1111.15686 | 67.7236 | 7.3865 | 21.22294 | 0.04046 | 0.13244 | 1.97147 | 40.16721 | 30.47892 | 2.86449 | 2.50893 | 1.37186 | 8.2 | 1.317869 | 1311.107 | 0 | 1317.216
2018-09-09 23:30 | 210.9783936 | 174.3104 | 22.853 | 23.07944 | 18.34148 | 23.89 | 1.39635 | 0.91284 | 2.14276 | 0 | 0.9901887 | 63.60112 | 3.92924428 | 36.46225 | 5.91293 | 23.71565 | 13.46878 | 1.26195 | 1.26075 | 0.35338 | 16.16963196 | 43.9 | 7 | 27.3 | 2.07 | 0.2 | 6.05 | 2.2 | 0.00648 | 16.56915 | 0 | 0.62 | 0 | 92.8 | 1.3 | 0.65 | 4.3 | 17.30028152 | 0.08050101 | 22.2 | 13.5 | 11.47 | 6.2 | 0.7 | 2392.001221 | 80.17912292 | 2372.5 | 3098.073975 | 1891.885132 | 15826.61133 | 1099.528687 | 67.65713 | 7.36435 | 21.12298 | 0.04177 | 0.0512 | 2.5933 | 39.7056 | 27.1413 | 2.79525 | 2.32733 | 1.32235 | 9.6 | 1.462922 | 1311.112 | 0 | 1241.719
2018-09-09 23:40 | 211.0990143 | 174.2372 | 22.853 | 23.07944 | 18.34148 | 23.89 | 1.39635 | 0.91284 | 2.14276 | 0 | 0.9901887 | 63.60112 | 4.0780406 | 36.46225 | 5.91293 | 23.71565 | 13.46878 | 1.26195 | 1.26075 | 0.35338 | 16.40733337 | 43.9 | 7 | 27.3 | 2.07 | 0.2 | 6.05 | 2.2 | 0.00648 | 16.37645 | 0 | 0.62 | 0 | 92.8 | 1.3 | 0.65 | 4.3 | 18.16173363 | 0.08440367 | 22.2 | 13.5 | 11.47 | 6.2 | 0.7 | 2392.009277 | 80.17241669 | 2374.5 | 3114.231934 | 1886.585083 | 15842.58301 | 1096.126953 | 67.65713 | 7.36435 | 21.12298 | 0.04177 | 0.0512 | 2.5933 | 39.7056 | 27.1413 | 2.79525 | 2.32733 | 1.32235 | 9.6 | 1.462922 | 1311.116265 | 0 | 1234.269
2018-09-09 23:50 | 211.2196198 | 175.0013 | 22.853 | 23.07944 | 18.34148 | 23.89 | 1.39635 | 0.91284 | 2.14276 | 0 | 0.9901887 | 63.60112 | 4.226837158 | 36.46225 | 5.91293 | 23.71565 | 13.46878 | 1.26195 | 1.26075 | 0.35338 | 15.80792141 | 43.9 | 7 | 27.3 | 2.07 | 0.2 | 6.05 | 2.2 | 0.00648 | 16.18352 | 0 | 0.62 | 0 | 92.8 | 1.3 | 0.65 | 4.3 | 18.8856411 | 0.08765817 | 22.2 | 13.5 | 11.47 | 6.2 | 0.7 | 2368.124512 | 80.16570282 | 2376.5 | 3162.8125 | 1885.127441 | 15803.80273 | 1099.828857 | 67.65713 | 7.36435 | 21.12298 | 0.04177 | 0.0512 | 2.5933 | 39.7056 | 27.1413 | 2.79525 | 2.32733 | 1.32235 | 9.6 | 1.462922 | 1297.847 | 0 | 1227.767
2018-09-10 | 211.3402252 | 175.3731 | 22.853 | 23.07944 | 18.34148 | 23.89 | 1.39635 | 0.91284 | 2.14276 | 0 | 0.9901887 | 63.60112 | 4.37563324 | 36.46225 | 5.91293 | 23.71565 | 13.46878 | 1.26195 | 1.26075 | 0.35338 | 15.60114861 | 43.9 | 7 | 27.3 | 2.07 | 0.2 | 6.05 | 2.2 | 0.00648 | 15.99036 | 0 | 0.62 | 0 | 92.8 | 1.3 | 0.65 | 4.3 | 18.72896385 | 0.08682238 | 22.2 | 13.5 | 11.47 | 6.2 | 0.7 | 2368.129883 | 80.15898895 | 2378.5 | 3180.039063 | 1898.545776 | 15845.91699 | 1103.530762 | 67.65713 | 7.36435 | 21.12298 | 0.04177 | 0.0512 | 2.5933 | 39.7056 | 27.1413 | 2.79525 | 2.32733 | 1.32235 | 9.6 | 1.462922 | 1297.849935 | 0 | 1229.038
2018-09-10 00:10 | 209.5616913 | 173.6946 | 22.853 | 23.07944 | 18.34148 | 23.89 | 1.39635 | 0.91284 | 2.14276 | 0 | 0.9901887 | 63.60112 | 4.524429798 | 36.46225 | 5.91293 | 23.71565 | 13.46878 | 1.26195 | 1.26075 | 0.35338 | 15.68761158 | 43.9 | 7 | 27.3 | 2.07 | 0.2 | 6.05 | 2.2 | 0.00648 | 15.65509 | 0 | 0.62 | 0 | 92.8 | 1.3 | 0.65 | 4.3 | 18.75378799 | 0.08759927 | 22.2 | 13.5 | 11.47 | 6.2 | 0.7 | 2368.135254 | 80.15674591 | 2380.5 | 3206.093018 | 1884.929932 | 15899.94922 | 1106.318115 | 67.65713 | 7.36435 | 21.12298 | 0.04177 | 0.0512 | 2.5933 | 39.7056 | 27.1413 | 2.79525 | 2.32733 | 1.32235 | 9.6 | 1.462922 | 1297.853 | 0 | 1227.224
2018-09-10 00:20 | 209.7250061 | 172.7553 | 22.853 | 23.07944 | 18.34148 | 23.89 | 1.39635 | 0.91284 | 2.14276 | 0 | 0.9901887 | 63.60112 | 4.673226357 | 36.46225 | 5.91293 | 23.71565 | 13.46878 | 1.26195 | 1.26075 | 0.35338 | 16.83006668 | 43.9 | 7 | 27.3 | 2.07 | 0.2 | 6.05 | 2.2 | 0.00648 | 15.46643 | 0 | 0.62 | 0 | 92.8 | 1.3 | 0.65 | 4.3 | 18.15105438 | 0.08466047 | 22.2 | 13.5 | 11.47 | 6.2 | 0.7 | 2368.140869 | 80.15756226 | 2382.5 | 3187.068115 | 1893.105713 | 15790.66211 | 1108.127441 | 67.65713 | 7.36435 | 21.12298 | 0.04177 | 0.0512 | 2.5933 | 39.7056 | 27.1413 | 2.79525 | 2.32733 | 1.32235 | 9.6 | 1.462922 | 1297.856 | 0 | 1232.529
2018-09-10 00:30 | 209.8883209 | 172.9502 | 23.223 | 23.30519 | 17.25334 | 24.13 | 1.42366 | 0.89277 | 2.06162 | 0 | 0.9964733 | 64.35267 | 4.822022438 | 36.46225 | 5.91293 | 23.71565 | 13.46878 | 1.26195 | 1.26075 | 0.35338 | 16.83866119 | 43.9 | 7 | 27.3 | 2.07 | 0.2 | 6.05 | 2.2 | 0.00648 | 15.27746 | 0 | 0.62 | 0 | 92.8 | 1.3 | 0.65 | 4.3 | 18.21989822 | 0.08485804 | 22.2 | 13.5 | 11.47 | 6.2 | 0.7 | 2349.477295 | 80.15838623 | 2384.5 | 3167.549316 | 1887.183838 | 15854.24219 | 1109.93689 | 68.08974 | 7.42215 | 21.45718 | 0.03697 | 0.01415 | 2.11904 | 40.27698 | 29.68145 | 2.81672 | 2.46318 | 1.32823 | 9.4 | 1.356975 | 1287.487 | 0 | 1231.946
2018-09-10 00:40 | 210.0516357 | 173.0202 | 23.223 | 23.30519 | 17.25334 | 24.13 | 1.42366 | 0.89277 | 2.06162 | 0 | 0.9964733 | 64.35267 | 4.970818996 | 36.46225 | 5.91293 | 23.71565 | 13.46878 | 1.26195 | 1.26075 | 0.35338 | 16.867239 | 43.9 | 7 | 27.3 | 2.07 | 0.2 | 6.05 | 2.2 | 0.00648 | 15.19334 | 0 | 0.62 | 0 | 92.8 | 1.3 | 0.65 | 4.3 | 17.39511871 | 0.08089908 | 22.2 | 13.5 | 11.47 | 6.2 | 0.7 | 2349.477295 | 80.15920258 | 2386.5 | 3155.023438 | 1890.822632 | 15944.18359 | 1111.746216 | 68.08974 | 7.42215 | 21.45718 | 0.03697 | 0.01415 | 2.11904 | 40.27698 | 29.68145 | 2.81672 | 2.46318 | 1.32823 | 9.4 | 1.356975 | 1287.487 | 0 | 1239.537
2018-09-10 00:50 | 210.2149506 | 173.3741 | 23.223 | 23.30519 | 17.25334 | 24.13 | 1.42366 | 0.89277 | 2.06162 | 0 | 0.9964733 | 64.35267 | 5.119615078 | 36.46225 | 5.91293 | 23.71565 | 13.46878 | 1.26195 | 1.26075 | 0.35338 | 16.50255394 | 43.9 | 7 | 27.3 | 2.07 | 0.2 | 6.05 | 2.2 | 0.00648 | 15.21866 | 0 | 0.62 | 0 | 92.8 | 1.3 | 0.65 | 4.3 | 17.58543587 | 0.08166564 | 22.2 | 13.5 | 11.47 | 6.2 | 0.7 | 2349.477295 | 80.16002655 | 2388.5 | 3142.497803 | 1895.210449 | 15843.22363 | 1113.555664 | 68.08974 | 7.42215 | 21.45718 | 0.03697 | 0.01415 | 2.11904 | 40.27698 | 29.68145 | 2.81672 | 2.46318 | 1.32823 | 9.4 | 1.356975 | 1287.487 | 0 | 1237.918
2018-09-10 01:00 | 210.3782501 | 173.1049 | 23.223 | 23.30519 | 17.25334 | 24.13 | 1.42366 | 0.89277 | 2.06162 | 0 | 0.9964733 | 64.35267 | 5.268411636 | 36.46225 | 5.91293 | 23.71565 | 13.46878 | 1.26195 | 1.26075 | 0.35338 | 16.76098251 | 43.9 | 7 | 27.3 | 2.07 | 0.2 | 6.05 | 2.2 | 0.00648 | 15.24399 | 0 | 0.62 | 0 | 92.8 | 1.3 | 0.65 | 4.3 | 17.31851196 | 0.08030967 | 22.2 | 13.5 | 11.47 | 6.2 | 0.7 | 2349.477295 | 80.1608429 | 2390.5 | 3129.972168 | 1894.851196 | 15827.77539 | 1115.36499 | 68.08974 | 7.42215 | 21.45718 | 0.03697 | 0.01415 | 2.11904 | 40.27698 | 29.68145 | 2.81672 | 2.46318 | 1.32823 | 9.4 | 1.356975 | 1287.487 | 0 | 1240.487
2018-09-10 01:10 | 210.5415649 | 173.1483 | 23.223 | 23.30519 | 17.25334 | 24.13 | 1.42366 | 0.89277 | 2.06162 | 0 | 0.9964733 | 64.35267 | 5.417208195 | 36.46225 | 5.91293 | 23.71565 | 13.46878 | 1.26195 | 1.26075 | 0.35338 | 16.70673561 | 43.9 | 7 | 27.3 | 2.07 | 0.2 | 6.05 | 2.2 | 0.00648 | 15.26935 | 0 | 0.62 | 0 | 92.8 | 1.3 | 0.65 | 4.3 | 17.40900612 | 0.08061264 | 22.2 | 13.5 | 11.47 | 6.2 | 0.7 | 2349.477295 | 80.16165924 | 2392.5 | 3117.446289 | 1892.021118 | 15955.02832 | 1117.174438 | 68.08974 | 7.42215 | 21.45718 | 0.03697 | 0.01415 | 2.11904 | 40.27698 | 29.68145 | 2.81672 | 2.46318 | 1.32823 | 9.4 | 1.356975 | 1287.487 | 0 | 1240.164
2018-09-10 01:20 | 210.5795135 | 176.7095 | 23.223 | 23.30519 | 17.25334 | 24.13 | 1.42366 | 0.89277 | 2.06162 | 0 | 0.9964733 | 64.35267 | 5.566004276 | 36.46225 | 5.91293 | 23.71565 | 13.46878 | 1.26195 | 1.26075 | 0.35338 | 13.01842403 | 43.9 | 7 | 27.3 | 2.07 | 0.2 | 6.05 | 2.2 | 0.00648 | 15.28563 | 0 | 0.62 | 0 | 92.8 | 1.3 | 0.65 | 4.3 | 16.30155182 | 0.07541934 | 22.2 | 13.5 | 11.47 | 6.2 | 0.7 | 2349.477295 | 80.16248322 | 2394.5 | 3104.920654 | 1889.777954 | 15930.33301 | 1120.610474 | 68.08974 | 7.42215 | 21.45718 | 0.03697 | 0.01415 | 2.11904 | 40.27698 | 29.68145 | 2.81672 | 2.46318 | 1.32823 | 9.4 | 1.356975 | 1287.487 | 0 | 1243.85
2018-09-10 01:30 | 210.2610016 | 177.1577 | 23.191 | 23.91285 | 17.32787 | 24.3 | 1.42856 | 0.87691 | 2.13081 | 0 | 0.9698133 | 65.4624 | 5.714800835 | 36.46225 | 5.91293 | 23.71565 | 13.46878 | 1.26195 | 1.26075 | 0.35338 | 12.11247253 | 43.9 | 7 | 27.3 | 2.07 | 0.2 | 6.05 | 2.2 | 0.00648 | 15.27601 | 0 | 0.62 | 0 | 92.8 | 1.3 | 0.65 | 4.3 | 15.59938431 | 0.07222746 | 22.2 | 13.5 | 11.47 | 6.2 | 0.7 | 2349.477295 | 80.16329956 | 2396.5 | 3092.39502 | 1884.216919 | 15809.74609 | 1103.008667 | 68.10536 | 7.43492 | 21.45962 | 0.03528 | 0.0202 | 2.30231 | 39.85378 | 28.92521 | 2.81742 | 2.32782 | 1.26263 | 9.2 | 1.377822 | 1287.487 | 0 | 1305.45
2018-09-10 01:40 | 210.2375793 | 177.2142 | 23.191 | 23.91285 | 17.32787 | 24.3 | 1.42856 | 0.87691 | 2.13081 | 0 | 0.9698133 | 65.4624 | 5.863597393 | 36.46225 | 5.91293 | 23.71565 | 13.46878 | 1.26195 | 1.26075 | 0.35338 | 11.87197304 | 43.9 | 7 | 27.3 | 2.07 | 0.2 | 6.05 | 2.2 | 0.00648 | 15.28781 | 0 | 0.62 | 0 | 92.8 | 1.3 | 0.65 | 4.3 | 16.20591354 | 0.07499225 | 22.2 | 13.5 | 11.47 | 6.2 | 0.7 | 2347.922363 | 80.16412354 | 2398.5 | 3074.932617 | 1883.598022 | 15798.33594 | 1092.86438 | 68.10536 | 7.43492 | 21.45962 | 0.03528 | 0.0202 | 2.30231 | 39.85378 | 28.92521 | 2.81742 | 2.32782 | 1.26263 | 9.2 | 1.377822 | 1286.623535 | 0 | 1299.904
2018-09-10 01:50 | 210.2141724 | 188.1181 | 23.191 | 23.91285 | 17.32787 | 24.3 | 1.42856 | 0.87691 | 2.13081 | 0 | 0.9698133 | 65.4624 | 5.47970438 | 36.46225 | 5.91293 | 23.71565 | 13.46878 | 1.26195 | 1.26075 | 0.35338 | 1.31679225 | 43.9 | 7 | 27.3 | 2.07 | 0.2 | 6.05 | 2.2 | 0.00648 | 15.29961 | 0 | 0.62 | 0 | 92.8 | 1.3 | 0.65 | 4.3 | 11.14261723 | 0.0516594 | 22.2 | 13.5 | 11.47 | 6.2 | 0.7 | 2347.911865 | 80.16493988 | 2400.5 | 3040.469482 | 1869.831543 | 15624.50488 | 1092.04187 | 68.10536 | 7.43492 | 21.45962 | 0.03528 | 0.0202 | 2.30231 | 39.85378 | 28.92521 | 2.81742 | 2.32782 | 1.26263 | 9.2 | 1.377822 | 1286.618 | 0 | 1347.923
2018-09-10 02:00 | 208.7690277 | 188.3413 | 23.191 | 23.91285 | 17.32787 | 24.3 | 1.42856 | 0.87691 | 2.13081 | 0 | 0.9698133 | 65.4624 | 4.983243465 | 36.46225 | 5.91293 | 23.71565 | 13.46878 | 1.26195 | 1.26075 | 0.35338 | 0.236599505 | 43.9 | 7 | 27.3 | 2.07 | 0.2 | 6.05 | 2.2 | 0.00648 | 15.20785 | 0 | 0.62 | 0 | 92.8 | 1.3 | 0.65 | 4.3 | 11.12862301 | 0.05206318 | 22.2 | 13.5 | 11.47 | 6.2 | 0.7 | 2347.901611 | 80.16576385 | 2402.5 | 2992.444336 | 1860.623901 | 15499.1416 | 1083.548096 | 68.10536 | 7.43492 | 21.45962 | 0.03528 | 0.0202 | 2.30231 | 39.85378 | 28.92521 | 2.81742 | 2.32782 | 1.26263 | 9.2 | 1.377822 | 1286.612 | 0 | 1347.457
2018-09-10 02:10 | 208.9123077 | 181.8734 | 23.191 | 23.91285 | 17.32787 | 24.3 | 1.42856 | 0.87691 | 2.13081 | 0 | 0.9698133 | 65.4624 | 4.486782074 | 36.46225 | 5.91293 | 23.71565 | 13.46878 | 1.26195 | 1.26075 | 0.35338 | 7.320424557 | 43.9 | 7 | 27.3 | 2.07 | 0.2 | 6.05 | 2.2 | 0.00648 | 15.2317 | 0 | 0.62 | 0 | 92.8 | 1.3 | 0.65 | 4.3 | 11.22395992 | 0.0525961 | 22.2 | 13.5 | 11.47 | 6.2 | 0.7 | 2347.891357 | 80.06401825 | 2404.5 | 3028.708984 | 1878.4552 | 15511.36816 | 1075.509766 | 68.10536 | 7.43492 | 21.45962 | 0.03528 | 0.0202 | 2.30231 | 39.85378 | 28.92521 | 2.81742 | 2.32782 | 1.26263 | 9.2 | 1.377822 | 1286.606 | 0 | 1346.097
2018-09-10 02:20 | 209.4288025 | 175.4596 | 23.191 | 23.91285 | 17.32787 | 24.3 | 1.42856 | 0.87691 | 2.13081 | 0 | 0.9698133 | 65.4624 | 3.990321159 | 36.46225 | 5.91293 | 23.71565 | 13.46878 | 1.26195 | 1.26075 | 0.35338 | 14.6960783 | 43.9 | 7 | 27.3 | 2.07 | 0.2 | 6.05 | 2.2 | 0.00648 | 15.28281 | 0 | 0.62 | 0 | 92.8 | 1.3 | 0.65 | 4.3 | 12.11331272 | 0.05675833 | 22.2 | 13.5 | 11.47 | 6.2 | 0.7 | 2347.881104 | 79.93975067 | 2406.5 | 2996.585938 | 1864.748535 | 15405.75977 | 1077.046631 | 68.10536 | 7.43492 | 21.45962 | 0.03528 | 0.0202 | 2.30231 | 39.85378 | 28.92521 | 2.81742 | 2.32782 | 1.26263 | 9.2 | 1.377822 | 1286.601 | 0 | 1338.166
2018-09-10 02:30 | 209.9452972 | 176.606 | 23.282 | 23.75815 | 17.31771 | 23.95 | 1.44404 | 0.86701 | 2.00008 | 0 | 0.9799584 | 65.25521 | 3.493860245 | 36.46225 | 5.91293 | 23.71565 | 13.46878 | 1.26195 | 1.26075 | 0.35338 | 14.51142406 | 43.9 | 7 | 27.3 | 2.07 | 0.2 | 6.05 | 2.2 | 0.00648 | 15.33399 | 0 | 0.62 | 0 | 92.8 | 1.3 | 0.65 | 4.3 | 12.08154678 | 0.05660417 | 22.2 | 13.5 | 11.47 | 6.2 | 0.7 | 2347.87085 | 79.81548309 | 2408.5 | 2978.598633 | 1861.562988 | 15539.75195 | 1078.583496 | 67.74187 | 7.37366 | 21.16975 | 0.03217 | 0 | 2.08418 | 39.80499 | 29.46996 | 2.87684 | 2.40336 | 1.35176 | 7.1 | 1.350697 | 1286.595 | 0 | 1325.371
2018-09-10 02:40 | 211.1013184 | 177.936 | 23.282 | 23.75815 | 17.31771 | 23.95 | 1.44404 | 0.86701 | 2.00008 | 0 | 0.9799584 | 65.25521 | 3.316490889 | 36.46225 | 5.91293 | 23.71565 | 13.46878 | 1.26195 | 1.26075 | 0.35338 | 14.41635132 | 43.9 | 7 | 27.3 | 2.07 | 0.2 | 6.05 | 2.2 | 0.00648 | 15.43243 | 0 | 0.62 | 0 | 92.8 | 1.3 | 0.65 | 4.3 | 12.22081184 | 0.05699532 | 22.2 | 13.5 | 11.47 | 6.2 | 0.7 | 2347.860596 | 80.34351349 | 2410.5 | 2938.738037 | 1864.19397 | 15563.40723 | 1082.799316 | 67.74187 | 7.37366 | 21.16975 | 0.03217 | 0 | 2.08418 | 39.80499 | 29.46996 | 2.87684 | 2.40336 | 1.35176 | 7.1 | 1.350697 | 1286.58922 | 0 | 1325.246
2018-09-10 02:50 | 211.0418396 | 179.424 | 23.282 | 23.75815 | 17.31771 | 23.95 | 1.44404 | 0.86701 | 2.00008 | 0 | 0.9799584 | 65.25521 | 3.49635458 | 36.46225 | 5.91293 | 23.71565 | 13.46878 | 1.26195 | 1.26075 | 0.35338 | 13.84290981 | 43.9 | 7 | 27.3 | 2.07 | 0.2 | 6.05 | 2.2 | 0.00648 | 14.27858 | 0 | 0.62 | 0 | 92.8 | 1.3 | 0.65 | 4.3 | 13.51527596 | 0.06299706 | 22.2 | 13.5 | 11.47 | 6.2 | 0.7 | 2368.699707 | 80.03085327 | 2412.5 | 3079.490234 | 1873.059814 | 15514.99609 | 1081.55603 | 67.74187 | 7.37366 | 21.16975 | 0.03217 | 0 | 2.08418 | 39.80499 | 29.46996 | 2.87684 | 2.40336 | 1.35176 | 7.1 | 1.350697 | 1298.167 | 0 | 1311.351
2018-09-10 03:00 | 209.5898438 | 177.5742 | 23.282 | 23.75815 | 17.31771 | 23.95 | 1.44404 | 0.86701 | 2.00008 | 0 | 0.9799584 | 65.25521 | 4.113973618 | 36.46225 | 5.91293 | 23.71565 | 13.46878 | 1.26195 | 1.26075 | 0.35338 | 13.74589348 | 43.9 | 7 | 27.3 | 2.07 | 0.2 | 6.05 | 2.2 | 0.00648 | 14.15573 | 0 | 0.62 | 0 | 92.8 | 1.3 | 0.65 | 4.3 | 13.76194096 | 0.06439726 | 22.2 | 13.5 | 11.47 | 6.2 | 0.7 | 2368.712158 | 80.08399963 | 2414.5 | 3077.328369 | 1859.161377 | 15416.47559 | 1074.64563 | 67.74187 | 7.37366 | 21.16975 | 0.03217 | 0 | 2.08418 | 39.80499 | 29.46996 | 2.87684 | 2.40336 | 1.35176 | 7.1 | 1.350697 | 1298.173 | 0 | 1307.912
2018-09-10 03:10 | 209.8960724 | 177.0958 | 23.282 | 23.75815 | 17.31771 | 23.95 | 1.44404 | 0.86701 | 2.00008 | 0 | 0.9799584 | 65.25521 | 4.731592178 | 36.46225 | 5.91293 | 23.71565 | 13.46878 | 1.26195 | 1.26075 | 0.35338 | 13.91693115 | 43.9 | 7 | 27.3 | 2.07 | 0.2 | 6.05 | 2.2 | 0.00648 | 14.15177 | 0 | 0.62 | 0 | 92.8 | 1.3 | 0.65 | 4.3 | 13.73785305 | 0.06400784 | 22.2 | 13.5 | 11.47 | 6.2 | 0.7 | 2368.724365 | 80.13715363 | 2416.5 | 2991.55127 | 1846.675415 | 15312.89648 | 1070.362427 | 67.74187 | 7.37366 | 21.16975 | 0.03217 | 0 | 2.08418 | 39.80499 | 29.46996 | 2.87684 | 2.40336 | 1.35176 | 7.1 | 1.350697 | 1298.18 | 0 | 1309.125
2018-09-10 03:20 | 209.5174255 | 175.6491 | 23.282 | 23.75815 | 17.31771 | 23.95 | 1.44404 | 0.86701 | 2.00008 | 0 | 0.9799584 | 65.25521 | 5.349211216 | 36.46225 | 5.91293 | 23.71565 | 13.46878 | 1.26195 | 1.26075 | 0.35338 | 14.41744328 | 43.9 | 7 | 27.3 | 2.07 | 0.2 | 6.05 | 2.2 | 0.00648 | 14.10165 | 0 | 0.62 | 0 | 92.8 | 1.3 | 0.65 | 4.3 | 13.58342075 | 0.06321791 | 22.2 | 13.5 | 11.47 | 6.2 | 0.7 | 2368.736572 | 80.19029999 | 2418.5 | 2984.698975 | 1863.926514 | 15430.74414 | 1066.079346 | 67.74187 | 7.37366 | 21.16975 | 0.03217 | 0 | 2.08418 | 39.80499 | 29.46996 | 2.87684 | 2.40336 | 1.35176 | 7.1 | 1.350697 | 1298.187 | 0 | 1310.409
2018-09-10 03:30 | 208.5532227 | 174.1478 | 23.31 | 23.50198 | 17.3833 | 23.84 | 1.39312 | 0.87623 | 2.13008 | 0 | 0.9918313 | 64.79971 | 5.966830254 | 36.46225 | 5.91293 | 23.71565 | 13.46878 | 1.26195 | 1.26075 | 0.35338 | 14.4263649 | 43.9 | 7 | 27.3 | 2.07 | 0.2 | 6.05 | 2.2 | 0.00648 | 14.01227 | 0 | 0.62 | 0 | 92.8 | 1.3 | 0.65 | 4.3 | 13.52259541 | 0.06303651 | 22.2 | 13.5 | 11.47 | 6.2 | 0.7 | 2368.749023 | 80.77890015 | 2420.5 | 2824.28125 | 1851.317749 | 15389.82813 | 1061.796265 | 68.04696 | 7.45022 | 21.43697 | 0.03147 | 0 | 2.10127 | 39.97121 | 31.41215 | 2.89351 | 2.52623 | 1.39871 | 7.4 | 1.272476 | 1298.194 | 0 | 1284.303
2018-09-10 03:40 | 209.5949402 | 174.8521 | 23.31 | 23.50198 | 17.3833 | 23.84 | 1.39312 | 0.87623 | 2.13008 | 0 | 0.9918313 | 64.79971 | 6.584448814 | 36.46225 | 5.91293 | 23.71565 | 13.46878 | 1.26195 | 1.26075 | 0.35338 | 14.10077 | 43.9 | 7 | 27.3 | 2.07 | 0.2 | 6.05 | 2.2 | 0.00648 | 14.05765 | 0 | 0.62 | 0 | 92.8 | 1.3 | 0.65 | 4.3 | 12.21262074 | 0.05649299 | 22.2 | 13.5 | 11.47 | 6.2 | 0.7 | 2368.76123 | 80.83072662 | 2422.5 | 2696.401611 | 1851.751831 | 15437.85742 | 1057.513184 | 68.04696 | 7.45022 | 21.43697 | 0.03147 | 0 | 2.10127 | 39.97121 | 31.41215 | 2.89351 | 2.52623 | 1.39871 | 7.4 | 1.272476 | 1298.201 | 0 | 1298.812
2018-09-10 03:50 | 170.0786591 | 145.1385 | 23.31 | 23.50198 | 17.3833 | 23.84 | 1.39312 | 0.87623 | 2.13008 | 0 | 0.9918313 | 64.79971 | 7.202067852 | 36.46225 | 5.91293 | 23.71565 | 13.46878 | 1.26195 | 1.26075 | 0.35338 | 6.350784302 | 43.9 | 7 | 27.3 | 2.07 | 0.2 | 6.05 | 2.2 | 0.00648 | 11.3873 | 0 | 0.62 | 0 | 92.8 | 1.3 | 0.65 | 4.3 | 6.804349422 | 0.03838178 | 22.2 | 13.5 | 11.47 | 6.2 | 0.7 | 2362.876709 | 79.21975708 | 2424.5 | 2367.681396 | 1675.425049 | 12719.40625 | 903.5597534 | 68.04696 | 7.45022 | 21.43697 | 0.03147 | 0 | 2.10127 | 39.97121 | 31.41215 | 2.89351 | 2.52623 | 1.39871 | 7.4 | 1.272476 | 1294.931505 | 0 | 1329.705
2018-09-10 04:00 | 170.1273041 | 144.573 | 23.31 | 23.50198 | 17.3833 | 23.84 | 1.39312 | 0.87623 | 2.13008 | 0 | 0.9918313 | 64.79971 | 7.819686413 | 36.46225 | 5.91293 | 23.71565 | 13.46878 | 1.26195 | 1.26075 | 0.35338 | 6.364077091 | 43.9 | 7 | 27.3 | 2.07 | 0.2 | 6.05 | 2.2 | 0.00648 | 11.37059 | 0 | 0.62 | 0 | 92.8 | 1.3 | 0.65 | 4.3 | 6.715485096 | 0.03773868 | 22.2 | 13.5 | 11.47 | 6.2 | 0.7 | 2362.876709 | 79.87408447 | 2426.5 | 2363.466553 | 1676.965942 | 12764.50977 | 888.451355 | 68.04696 | 7.45022 | 21.43697 | 0.03147 | 0 | 2.10127 | 39.97121 | 31.41215 | 2.89351 | 2.52623 | 1.39871 | 7.4 | 1.272476 | 1294.931505 | 0 | 1330.895
2018-09-10 04:10 | 170.1759491 | 144.0122 | 23.31 | 23.50198 | 17.3833 | 23.84 | 1.39312 | 0.87623 | 2.13008 | 0 | 0.9918313 | 64.79971 | 8.43730545 | 36.46225 | 5.91293 | 23.71565 | 13.46878 | 1.26195 | 1.26075 | 0.35338 | 6.37254715 | 43.9 | 7 | 27.3 | 2.07 | 0.2 | 6.05 | 2.2 | 0.00648 | 11.35386 | 0 | 0.62 | 0 | 92.8 | 1.3 | 0.65 | 4.3 | 6.626620293 | 0.03710038 | 22.2 | 13.5 | 11.47 | 6.2 | 0.7 | 2362.876709 | 80.0002594 | 2428.5 | 2368.043945 | 1677.107544 | 12675.29883 | 888.9407349 | 68.04696 | 7.45022 | 21.43697 | 0.03147 | 0 | 2.10127 | 39.97121 | 31.41215 | 2.89351 | 2.52623 | 1.39871 | 7.4 | 1.272476 | 1294.931505 | 0 | 1331.747
2018-09-10 04:20 | 170.2245941 | 143.7998 | 23.31 | 23.50198 | 17.3833 | 23.84 | 1.39312 | 0.87623 | 2.13008 | 0 | 0.9918313 | 64.79971 | 9.054924011 | 36.46225 | 5.91293 | 23.71565 | 13.46878 | 1.26195 | 1.26075 | 0.35338 | 6.032772064 | 43.9 | 7 | 27.3 | 2.07 | 0.2 | 6.05 | 2.2 | 0.00648 | 11.33712 | 0 | 0.62 | 0 | 92.8 | 1.3 | 0.65 | 4.3 | 6.651139736 | 0.03709927 | 22.2 | 13.5 | 11.47 | 6.2 | 0.7 | 2362.876709 | 80.00532532 | 2430.5 | 2372.621582 | 1678.017334 | 12768.45703 | 889.4301147 | 68.04696 | 7.45022 | 21.43697 | 0.03147 | 0 | 2.10127 | 39.97121 | 31.41215 | 2.89351 | 2.52623 | 1.39871 | 7.4 | 1.272476 | 1294.931505 | 0 | 1331.617
2018-09-10 04:30 | 170.2732391 | 145.0759 | 23.171 | 23.41868 | 17.97222 | 23.69 | 1.4225 | 0.90374 | 2.04949 | 0 | 0.9894238 | 64.5201 | 9.187095642 | 36.46225 | 5.91293 | 23.71565 | 13.46878 | 1.26195 | 1.26075 | 0.35338 | 4.68990612 | 43.9 | 7 | 27.3 | 2.07 | 0.2 | 6.05 | 2.2 | 0.00648 | 11.32037 | 0 | 0.62 | 0 | 92.8 | 1.3 | 0.65 | 4.3 | 6.705625057 | 0.0373655 | 22.2 | 13.5 | 11.47 | 6.2 | 0.7 | 2362.876709 | 80.01039124 | 2432.5 | 2377.199219 | 1688.983032 | 12741.84863 | 889.9194946 | 67.97197 | 7.52026 | 21.4626 | 0.03538 | 0 | 1.89829 | 39.81819 | 29.78662 | 2.84275 | 2.37812 | 1.31854 | 6.9 | 1.336781 | 1294.931505 | 0 | 1323.294
2018-09-10 04:40 | 170.3218842 | 144.7968 | 23.171 | 23.41868 | 17.97222 | 23.69 | 1.4225 | 0.90374 | 2.04949 | 0 | 0.9894238 | 64.5201 | 8.982206345 | 36.46225 | 5.91293 | 23.71565 | 13.46878 | 1.26195 | 1.26075 | 0.35338 | 5.239234447 | 43.9 | 7 | 27.3 | 2.07 | 0.2 | 6.05 | 2.2 | 0.00648 | 11.30361 | 0 | 0.62 | 0 | 92.8 | 1.3 | 0.65 | 4.3 | 6.760110855 | 0.03770193 | 22.2 | 13.5 | 11.47 | 6.2 | 0.7 | 2370.792236 | 80.01546478 | 2434.5 | 2381.776855 | 1678.189941 | 12715.0752 | 890.4089355 | 67.97197 | 7.52026 | 21.4626 | 0.03538 | 0 | 1.89829 | 39.81819 | 29.78662 | 2.84275 | 2.37812 | 1.31854 | 6.9 | 1.336781 | 1299.32902 | 0 | 1322.657
2018-09-10 04:50 | 170.3705292 | 144.9175 | 23.171 | 23.41868 | 17.97222 | 23.69 | 1.4225 | 0.90374 | 2.04949 | 0 | 0.9894238 | 64.5201 | 8.777317047 | 36.46225 | 5.91293 | 23.71565 | 13.46878 | 1.26195 | 1.26075 | 0.35338 | 5.388880253 | 43.9 | 7 | 27.3 | 2.07 | 0.2 | 6.05 | 2.2 | 0.00648 | 11.28684 | 0 | 0.62 | 0 | 92.8 | 1.3 | 0.65 | 4.3 | 6.769714832 | 0.03778842 | 22.2 | 13.5 | 11.47 | 6.2 | 0.7 | 2370.792236 | 80.0205307 | 2436.5 | 2386.354492 | 1674.862061 | 12833.76074 | 890.8983154 | 67.97197 | 7.52026 | 21.4626 | 0.03538 | 0 | 1.89829 | 39.81819 | 29.78662 | 2.84275 | 2.37812 | 1.31854 | 6.9 | 1.336781 | 1299.32902 | 0 | 1322.806
2018-09-10 05:00 | 170.4191742 | 145.0759 | 23.171 | 23.41868 | 17.97222 | 23.69 | 1.4225 | 0.90374 | 2.04949 | 0 | 0.9894238 | 64.5201 | 8.57242775 | 36.46225 | 5.91293 | 23.71565 | 13.46878 | 1.26195 | 1.26075 | 0.35338 | 5.500802994 | 43.9 | 7 | 27.3 | 2.07 | 0.2 | 6.05 | 2.2 | 0.00648 | 11.27005 | 0 | 0.62 | 0 | 92.8 | 1.3 | 0.65 | 4.3 | 6.756520748 | 0.0377477 | 22.2 | 13.5 | 11.47 | 6.2 | 0.7 | 2370.792236 | 80.02560425 | 2438.5 | 2390.931885 | 1675.838623 | 12829.46094 | 891.3876953 | 67.97197 | 7.52026 | 21.4626 | 0.03538 | 0 | 1.89829 | 39.81819 | 29.78662 | 2.84275 | 2.37812 | 1.31854 | 6.9 | 1.336781 | 1299.32902 | 0 | 1322.922
2018-09-10 05:10 | 170.4678192 | 146.3836 | 23.171 | 23.41868 | 17.97222 | 23.69 | 1.4225 | 0.90374 | 2.04949 | 0 | 0.9894238 | 64.5201 | 8.367538452 | 36.46225 | 5.91293 | 23.71565 | 13.46878 | 1.26195 | 1.26075 | 0.35338 | 4.463380814 | 43.9 | 7 | 27.3 | 2.07 | 0.2 | 6.05 | 2.2 | 0.00648 | 11.25326 | 0 | 0.62 | 0 | 92.8 | 1.3 | 0.65 | 4.3 | 6.743326187 | 0.0377069 | 22.2 | 13.5 | 11.47 | 6.2 | 0.7 | 2370.792236 | 80.03067017 | 2440.5 | 2395.509521 | 1685.735107 | 12781.0498 | 891.8770752 | 67.97197 | 7.52026 | 21.4626 | 0.03538 | 0 | 1.89829 | 39.81819 | 29.78662 | 2.84275 | 2.37812 | 1.31854 | 6.9 | 1.336781 | 1299.32902 | 0 | 1322.84
2018-09-10 05:20 | 170.5164642 | 146.6951 | 23.171 | 23.41868 | 17.97222 | 23.69 | 1.4225 | 0.90374 | 2.04949 | 0 | 0.9894238 | 64.5201 | 8.162649155 | 36.46225 | 5.91293 | 23.71565 | 13.46878 | 1.26195 | 1.26075 | 0.35338 | 4.422227383 | 43.9 | 7 | 27.3 | 2.07 | 0.2 | 6.05 | 2.2 | 0.00648 | 11.23645 | 0 | 0.62 | 0 | 92.8 | 1.3 | 0.65 | 4.3 | 6.468975067 | 0.03620443 | 22.2 | 13.5 | 11.47 | 6.2 | 0.7 | 2370.792236 | 80.03574371 | 2442.5 | 2400.087158 | 1685.699585 | 12726.2041 | 892.3665161 | 67.97197 | 7.52026 | 21.4626 | 0.03538 | 0 | 1.89829 | 39.81819 | 29.78662 | 2.84275 | 2.37812 | 1.31854 | 6.9 | 1.336781 | 1299.32902 | 0 | 1325.968
2018-09-10 05:30 | 170.5651093 | 147.0066 | 23.94 | 24.70649 | 16.52155 | 24.39 | 1.55817 | 0.87417 | 1.72354 | 0 | 0.9689762 | 67.61638 | 7.95775938 | 36.46225 | 5.91293 | 23.71565 | 13.46878 | 1.26195 | 1.26075 | 0.35338 | 4.381074429 | 43.9 | 7 | 27.3 | 2.07 | 0.2 | 6.05 | 2.2 | 0.00648 | 11.21963 | 0 | 0.62 | 0 | 92.8 | 1.3 | 0.65 | 4.3 | 6.307578087 | 0.03533205 | 22.2 | 13.5 | 11.47 | 6.2 | 0.7 | 2405.364014 | 80.04080963 | 2444.5 | 2404.664795 | 1678.854614 | 12684.72852 | 892.855896 | 67.84782 | 7.52622 | 21.27056 | 0.04865 | 0.19013 | 1.80513 | 39.84984 | 29.62149 | 2.84331 | 2.47961 | 1.3017 | 6.1 | 1.345302 | 1318.536 | 0 | 1424.159
2018-09-10 05:40 | 170.6137543 | 145.702 | 23.94 | 24.70649 | 16.52155 | 24.39 | 1.55817 | 0.87417 | 1.72354 | 0 | 0.9689762 | 67.61638 | 7.752870083 | 36.46225 | 5.91293 | 23.71565 | 13.46878 | 1.26195 | 1.26075 | 0.35338 | 5.956070423 | 43.9 | 7 | 27.3 | 2.07 | 0.2 | 6.05 | 2.2 | 0.00648 | 11.2028 | 0 | 0.62 | 0 | 92.8 | 1.3 | 0.65 | 4.3 | 7.063385487 | 0.03960038 | 22.2 | 13.5 | 11.47 | 6.2 | 0.7 | 2405.367676 | 80.04588318 | 2446.5 | 2409.242188 | 1672.284912 | 12710.31836 | 893.3452759 | 67.84782 | 7.52622 | 21.27056 | 0.04865 | 0.19013 | 1.80513 | 39.84984 | 29.62149 | 2.84331 | 2.47961 | 1.3017 | 6.1 | 1.345302 | 1318.538 | 0 | 1415.111
2018-09-10 05:50 | 170.6431122 | 145.97 | 23.94 | 24.70649 | 16.52155 | 24.39 | 1.55817 | 0.87417 | 1.72354 | 0 | 0.9689762 | 67.61638 | 7.547980309 | 36.46225 | 5.91293 | 23.71565 | 13.46878 | 1.26195 | 1.26075 | 0.35338 | 5.940461636 | 43.9 | 7 | 27.3 | 2.07 | 0.2 | 6.05 | 2.2 | 0.00648 | 11.18469 | 0 | 0.62 | 0 | 92.8 | 1.3 | 0.65 | 4.3 | 7.1143713 | 0.03992552 | 22.2 | 13.5 | 11.47 | 6.2 | 0.7 | 2405.371094 | 80.0509491 | 2448.5 | 2413.819824 | 1674.701172 | 12687.67773 | 893.8347168 | 67.84782 | 7.52622 | 21.27056 | 0.04865 | 0.19013 | 1.80513 | 39.84984 | 29.62149 | 2.84331 | 2.47961 | 1.3017 | 6.1 | 1.345302 | 1318.539 | 0 | 1414.369
2018-09-10 06:00 | 170.6665497 | 146.0589 | 23.94 | 24.70649 | 16.52155 | 24.39 | 1.55817 | 0.87417 | 1.72354 | 0 | 0.9689762 | 67.61638 | 7.343091011 | 36.46225 | 5.91293 | 23.71565 | 13.46878 | 1.26195 | 1.26075 | 0.35338 | 6.098353863 | 43.9 | 7 | 27.3 | 2.07 | 0.2 | 6.05 | 2.2 | 0.00648 | 11.16619 | 0 | 0.62 | 0 | 92.8 | 1.3 | 0.65 | 4.3 | 7.165356636 | 0.04025263 | 22.2 | 13.5 | 11.47 | 6.2 | 0.7 | 2405.374512 | 80.05602264 | 2450.5 | 2418.397461 | 1679.393433 | 12673.39258 | 894.3240967 | 67.84782 | 7.52622 | 21.27056 | 0.04865 | 0.19013 | 1.80513 | 39.84984 | 29.62149 | 2.84331 | 2.47961 | 1.3017 | 6.1 | 1.345302 | 1318.541 | 0 | 1413.614
2018-09-10 06:10 | 170.6899719 | 146.4077 | 23.94 | 24.70649 | 16.52155 | 24.39 | 1.55817 | 0.87417 | 1.72354 | 0 | 0.9689762 | 67.61638 | 7.138201714 | 36.46225 | 5.91293 | 23.71565 | 13.46878 | 1.26195 | 1.26075 | 0.35338 | 5.99636364 | 43.9 | 7 | 27.3 | 2.07 | 0.2 | 6.05 | 2.2 | 0.00648 | 11.14769 | 0 | 0.62 | 0 | 92.8 | 1.3 | 0.65 | 4.3 | 7.216341972 | 0.04058042 | 22.2 | 13.5 | 11.47 | 6.2 | 0.7 | 2405.378174 | 80.06108856 | 2452.5 | 2422.975098 | 1676.656982 | 12782.16016 | 894.8134766 | 67.84782 | 7.52622 | 21.27056 | 0.04865 | 0.19013 | 1.80513 | 39.84984 | 29.62149 | 2.84331 | 2.47961 | 1.3017 | 6.1 | 1.345302 | 1318.54343 | 0 | 1413.251
2018-09-10 06:20 | 170.7133942 | 146.6979 | 23.94 | 24.70649 | 16.52155 | 24.39 | 1.55817 | 0.87417 | 1.72354 | 0 | 0.9689762 | 67.61638 | 6.933311939 | 36.46225 | 5.91293 | 23.71565 | 13.46878 | 1.26195 | 1.26075 | 0.35338 | 5.952988148 | 43.9 | 7 | 27.3 | 2.07 | 0.2 | 6.05 | 2.2 | 0.00648 | 11.12918 | 0 | 0.62 | 0 | 92.8 | 1.3 | 0.65 | 4.3 | 7.136771679 | 0.04017396 | 22.2 | 13.5 | 11.47 | 6.2 | 0.7 | 2405.381592 | 80.06616211 | 2454.5 | 2427.552734 | 1683.906738 | 12731.12695 | 895.3028564 | 67.84782 | 7.52622 | 21.27056 | 0.04865 | 0.19013 | 1.80513 | 39.84984 | 29.62149 | 2.84331 | 2.47961 | 1.3017 | 6.1 | 1.345302 | 1318.545 | 0 | 1413.954
2018-09-10 06:30 | 170.7368317 | 146.9146 | 24.235 | 24.13066 | 16.83393 | 24 | 1.56391 | 0.89442 | 1.68176 | 0 | 1.004324 | 66.7985 | 6.728422642 | 36.46225 | 5.91293 | 23.71565 | 13.46878 | 1.26195 | 1.26075 | 0.35338 | 5.983127117 | 43.9 | 7 | 27.3 | 2.07 | 0.2 | 6.05 | 2.2 | 0.00648 | 11.11066 | 0 | 0.62 | 0 | 92.8 | 1.3 | 0.65 | 4.3 | 7.100066185 | 0.0400082 | 22.2 | 13.5 | 11.47 | 6.2 | 0.7 | 2405.38501 | 80.07122803 | 2456.5 | 2432.130127 | 1670.307251 | 12644.7207 | 895.7922974 | 67.91685 | 7.54906 | 21.43317 | 0.0414 | 0.05072 | 1.7943 | 39.86179 | 30.46617 | 2.80823 | 2.47531 | 1.3449 | 6.1 | 1.308395 | 1318.547 | 0 | 1353.126
2018-09-10 06:40 | 189.3117065 | 161.8106 | 24.235 | 24.13066 | 16.83393 | 24 | 1.56391 | 0.89442 | 1.68176 | 0 | 1.004324 | 66.7985 | 6.523533344 | 36.46225 | 5.91293 | 23.71565 | 13.46878 | 1.26195 | 1.26075 | 0.35338 | 8.6804142 | 43.9 | 7 | 27.3 | 2.07 | 0.2 | 6.05 | 2.2 | 0.00648 | 12.29719 | 0 | 0.62 | 0 | 92.8 | 1.3 | 0.65 | 4.3 | 10.1111908 | 0.05163111 | 22.2 | 13.5 | 11.47 | 6.2 | 0.7 | 2395.254395 | 80.07629395 | 2458.5 | 2457.234375 | 1765.767822 | 13946.90137 | 974.8114014 | 67.91685 | 7.54906 | 21.43317 | 0.0414 | 0.05072 | 1.7943 | 39.86179 | 30.46617 | 2.80823 | 2.47531 | 1.3449 | 6.1 | 1.308395 | 1312.919 | 0 | 1333.716
2018-09-10 06:50 | 188.8778687 | 161.8917 | 24.235 | 24.13066 | 16.83393 | 24 | 1.56391 | 0.89442 | 1.68176 | 0 | 1.004324 | 66.7985 | 6.399785519 | 36.46225 | 5.91293 | 23.71565 | 13.46878 | 1.26195 | 1.26075 | 0.35338 | 8.339531898 | 43.9 | 7 | 27.3 | 2.07 | 0.2 | 6.05 | 2.2 | 0.00648 | 12.24683 | 0 | 0.62 | 0 | 92.8 | 1.3 | 0.65 | 4.3 | 9.720462799 | 0.04977765 | 22.2 | 13.5 | 11.47 | 6.2 | 0.7 | 2395.254395 | 80.08136749 | 2460.5 | 2495.958008 | 1772.477173 | 14023.17578 | 979.7025757 | 67.91685 | 7.54906 | 21.43317 | 0.0414 | 0.05072 | 1.7943 | 39.86179 | 30.46617 | 2.80823 | 2.47531 | 1.3449 | 6.1 | 1.308395 | 1312.919 | 0 | 1337.245
2018-09-10 07:00 | 188.5700531 | 161.7781 | 24.235 | 24.13066 | 16.83393 | 24 | 1.56391 | 0.89442 | 1.68176 | 0 | 1.004324 | 66.7985 | 6.359098434 | 36.46225 | 5.91293 | 23.71565 | 13.46878 | 1.26195 | 1.26075 | 0.35338 | 8.228157043 | 43.9 | 7 | 27.3 | 2.07 | 0.2 | 6.05 | 2.2 | 0.00648 | 12.20474 | 0 | 0.62 | 0 | 92.8 | 1.3 | 0.65 | 4.3 | 9.81068325 | 0.05032948 | 22.2 | 13.5 | 11.47 | 6.2 | 0.7 | 2395.254395 | 80.08643341 | 2462.5 | 2534.681641 | 1758.082764 | 13903.67578 | 984.59375 | 67.91685 | 7.54906 | 21.43317 | 0.0414 | 0.05072 | 1.7943 | 39.86179 | 30.46617 | 2.80823 | 2.47531 | 1.3449 | 6.1 | 1.308395 | 1312.919 | 0 | 1335.56
2018-09-10 07:10 | 188.753006 | 164.2588 | 24.235 | 24.13066 | 16.83393 | 24 | 1.56391 | 0.89442 | 1.68176 | 0 | 1.004324 | 66.7985 | 6.318411827 | 36.46225 | 5.91293 | 23.71565 | 13.46878 | 1.26195 | 1.26075 | 0.35338 | 5.981414795 | 43.9 | 7 | 27.3 | 2.07 | 0.2 | 6.05 | 2.2 | 0.00648 | 12.19442 | 0 | 0.62 | 0 | 92.8 | 1.3 | 0.65 | 4.3 | 9.900902748 | 0.05075527 | 22.2 | 13.5 | 11.47 | 6.2 | 0.7 | 2395.254395 | 80.07368469 | 2464.5 | 2573.405518 | 1764.216064 | 13983.6084 | 989.4848633 | 67.91685 | 7.54906 | 21.43317 | 0.0414 | 0.05072 | 1.7943 | 39.86179 | 30.46617 | 2.80823 | 2.47531 | 1.3449 | 6.1 | 1.308395 | 1312.919 | 0 | 1334.385
2018-09-10 07:20 | 188.9359436 | 164.4332 | 24.235 | 24.13066 | 16.83393 | 24 | 1.56391 | 0.89442 | 1.68176 | 0 | 1.004324 | 66.7985 | 6.27772522 | 36.46225 | 5.91293 | 23.71565 | 13.46878 | 1.26195 | 1.26075 | 0.35338 | 6.041003704 | 43.9 | 7 | 27.3 | 2.07 | 0.2 | 6.05 | 2.2 | 0.00648 | 12.18406 | 0 | 0.62 | 0 | 92.8 | 1.3 | 0.65 | 4.3 | 13.53891087 | 0.06935432 | 22.2 | 13.5 | 11.47 | 6.2 | 0.7 | 2395.254395 | 80.04699707 | 2466.5 | 2603.276855 | 1786.134644 | 14346.70215 | 993.6975708 | 67.91685 | 7.54906 | 21.43317 | 0.0414 | 0.05072 | 1.7943 | 39.86179 | 30.46617 | 2.80823 | 2.47531 | 1.3449 | 6.1 | 1.308395 | 1312.919 | 0 | 1296
2018-09-10 07:30 | 189.1188965 | 164.6076 | 24.333 | 23.87294 | 16.38097 | 23.91 | 1.57293 | 0.88105 | 1.71187 | 0 | 1.019271 | 66.39581 | 6.237038612 | 36.46225 | 5.91293 | 23.71565 | 13.46878 | 1.26195 | 1.26075 | 0.35338 | 6.100592136 | 43.9 | 7 | 27.3 | 2.07 | 0.2 | 6.05 | 2.2 | 0.00648 | 12.17365 | 0 | 0.62 | 0 | 92.8 | 1.3 | 0.65 | 4.3 | 13.55817699 | 0.06940243 | 22.2 | 13.5 | 11.47 | 6.2 | 0.7 | 2390.343018 | 80.02031708 | 2468.5 | 2607.215088 | 1792.741943 | 14419.92285 | 995.3812256 | 67.95729 | 7.6585 | 21.60799 | 0.04119 | 0.01806 | 1.83241 | 40.17247 | 32.49572 | 2.79679 | 2.57384 | 1.37821 | 6.2 | 1.236239 | 1310.191 | 0 | 1263.955
2018-09-10 07:40 | 189.3018341 | 164.9678 | 24.333 | 23.87294 | 16.38097 | 23.91 | 1.57293 | 0.88105 | 1.71187 | 0 | 1.019271 | 66.39581 | 6.196352005 | 36.46225 | 5.91293 | 23.71565 | 13.46878 | 1.26195 | 1.26075 | 0.35338 | 5.974439621 | 43.9 | 7 | 27.3 | 2.07 | 0.2 | 6.05 | 2.2 | 0.00648 | 12.1632 | 0 | 0.62 | 0 | 92.8 | 1.3 | 0.65 | 4.3 | 13.56323528 | 0.06937781 | 22.2 | 13.5 | 11.47 | 6.2 | 0.7 | 2390.343018 | 79.99362946 | 2470.5 | 2611.15332 | 1791.135376 | 14418.31445 | 997.0648804 | 67.95729 | 7.6585 | 21.60799 | 0.04119 | 0.01806 | 1.83241 | 40.17247 | 32.49572 | 2.79679 | 2.57384 | 1.37821 | 6.2 | 1.236239 | 1310.191 | 0 | 1264.045
2018-09-10 07:50 | 189.484787 | 166.0923 | 24.333 | 23.87294 | 16.38097 | 23.91 | 1.57293 | 0.88105 | 1.71187 | 0 | 1.019271 | 66.39581 | 6.155664921 | 36.46225 | 5.91293 | 23.71565 | 13.46878 | 1.26195 | 1.26075 | 0.35338 | 5.084077358 | 43.9 | 7 | 27.3 | 2.07 | 0.2 | 6.05 | 2.2 | 0.00648 | 12.15271 | 0 | 0.62 | 0 | 92.8 | 1.3 | 0.65 | 4.3 | 13.91370869 | 0.07111877 | 22.2 | 13.5 | 11.47 | 6.2 | 0.7 | 2390.343018 | 79.96694183 | 2472.5 | 2615.091309 | 1799.774536 | 14437.02637 | 998.7485352 | 67.95729 | 7.6585 | 21.60799 | 0.04119 | 0.01806 | 1.83241 | 40.17247 | 32.49572 | 2.79679 | 2.57384 | 1.37821 | 6.2 | 1.236239 | 1310.191 | 0 | 1260.458
2018-09-10 08:00 | 189.6677246 | 167.1352 | 24.333 | 23.87294 | 16.38097 | 23.91 | 1.57293 | 0.88105 | 1.71187 | 0 | 1.019271 | 66.39581 | 6.114978313 | 36.46225 | 5.91293 | 23.71565 | 13.46878 | 1.26195 | 1.26075 | 0.35338 | 4.275385857 | 43.9 | 7 | 27.3 | 2.07 | 0.2 | 6.05 | 2.2 | 0.00648 | 12.14218 | 0 | 0.62 | 0 | 92.8 | 1.3 | 0.65 | 4.3 | 13.90056992 | 0.07099999 | 22.2 | 13.5 | 11.47 | 6.2 | 0.7 | 2390.343018 | 79.94025421 | 2474.5 | 2619.029541 | 1786.689087 | 14490.36719 | 1000.378845 | 67.95729 | 7.6585 | 21.60799 | 0.04119 | 0.01806 | 1.83241 | 40.17247 | 32.49572 | 2.79679 | 2.57384 | 1.37821 | 6.2 | 1.236239 | 1310.191 | 0 | 1260.948
2018-09-10 08:10 | 189.8506775 | 167.1846 | 24.333 | 23.87294 | 16.38097 | 23.91 | 1.57293 | 0.88105 | 1.71187 | 0 | 1.019271 | 66.39581 | 6.074291706 | 36.46225 | 5.91293 | 23.71565 | 13.46878 | 1.26195 | 1.26075 | 0.35338 | 4.460150719 | 43.9 | 7 | 27.3 | 2.07 | 0.2 | 6.05 | 2.2 | 0.00648 | 12.1316 | 0 | 0.62 | 0 | 92.8 | 1.3 | 0.65 | 4.3 | 13.92339325 | 0.07106493 | 22.2 | 13.5 | 11.47 | 6.2 | 0.7 | 2390.343018 | 79.91356659 | 2476.5 | 2622.967773 | 1788.006226 | 14369.9707 | 1001.644897 | 67.95729 | 7.6585 | 21.60799 | 0.04119 | 0.01806 | 1.83241 | 40.17247 | 32.49572 | 2.79679 | 2.57384 | 1.37821 | 6.2 | 1.236239 | 1310.191 | 0 | 1260.628
2018-09-10 08:20 | 190.0336304 | 165.45 | 24.333 | 23.87294 | 16.38097 | 23.91 | 1.57293 | 0.88105 | 1.71187 | 0 | 1.019271 | 66.39581 | 6.033605099 | 36.46225 | 5.91293 | 23.71565 | 13.46878 | 1.26195 | 1.26075 | 0.35338 | 6.429008007 | 43.9 | 7 | 27.3 | 2.07 | 0.2 | 6.05 | 2.2 | 0.00648 | 12.12098 | 0 | 0.62 | 0 | 92.8 | 1.3 | 0.65 | 4.3 | 15.01844406 | 0.07659844 | 22.2 | 13.5 | 11.47 | 6.2 | 0.7 | 2390.343018 | 79.88687897 | 2478.5 | 2626.906006 | 1806.527954 | 14576.00293 | 1002.911011 | 67.95729 | 7.6585 | 21.60799 | 0.04119 | 0.01806 | 1.83241 | 40.17247 | 32.49572 | 2.79679 | 2.57384 | 1.37821 | 6.2 | 1.236239 | 1310.191 | 0 | 1249.558
2018-09-10 08:30 | 190.216568 | 164.4759 | 24.291 | 24.24871 | 16.01265 | 24.19 | 1.53481 | 0.85654 | 1.63702 | 0 | 1.001744 | 67.07043 | 5.992918491 | 36.46225 | 5.91293 | 23.71565 | 13.46878 | 1.26195 | 1.26075 | 0.35338 | 7.637380123 | 43.9 | 7 | 27.3 | 2.07 | 0.2 | 6.05 | 2.2 | 0.00648 | 12.11032 | 0 | 0.62 | 0 | 92.8 | 1.3 | 0.65 | 4.3 | 14.97336292 | 0.07631314 | 22.2 | 13.5 | 11.47 | 6.2 | 0.7 | Unit Down | 79.86019897 | 2480.5 | 2630.844238 | 1794.828491 | 14519.99902 | 1004.177063 | 68.14209 | 7.64032 | 21.67348 | 0.0393 | 0.01201 | 1.7632 | 39.65796 | 28.83352 | 2.61805 | 2.40513 | 1.3426 | 5.9 | 1.375412 | #VALUE! | 0 | 1281.526
2018-09-10 08:40 | 190.2825928 | 164.5524 | 24.291 | 24.24871 | 16.01265 | 24.19 | 1.53481 | 0.85654 | 1.63702 | 0 | 1.001744 | 67.07043 | 5.952231407 | 36.46225 | 5.91293 | 23.71565 | 13.46878 | 1.26195 | 1.26075 | 0.35338 | 7.68581152 | 43.9 | 7 | 27.3 | 2.07 | 0.2 | 6.05 | 2.2 | 0.00648 | 12.09219 | 0 | 0.62 | 0 | 92.8 | 1.3 | 0.65 | 4.3 | 15.03796291 | 0.07663249 | 22.2 | 13.5 | 11.47 | 6.2 | 0.7 | 2399.291504 | 79.83351135 | 2482.5 | 2634.782471 | 1803.738525 | 14590.06934 | 1005.443115 | 68.14209 | 7.64032 | 21.67348 | 0.0393 | 0.01201 | 1.7632 | 39.65796 | 28.83352 | 2.61805 | 2.40513 | 1.3426 | 5.9 | 1.375412 | 1315.162 | 0 | 1280.87
2018-09-10 08:50 | 190.0980225 | 164.9952 | 24.291 | 24.24871 | 16.01265 | 24.19 | 1.53481 | 0.85654 | 1.63702 | 0 | 1.001744 | 67.07043 | 5.9115448 | 36.46225 | 5.91293 | 23.71565 | 13.46878 | 1.26195 | 1.26075 | 0.35338 | 7.133185387 | 43.9 | 7 | 27.3 | 2.07 | 0.2 | 6.05 | 2.2 | 0.00648 | 12.05814 | 0 | 0.62 | 0 | 92.8 | 1.3 | 0.65 | 4.3 | 13.47406578 | 0.06874188 | 22.2 | 13.5 | 11.47 | 6.2 | 0.7 | 2399.310059 | 79.80682373 | 2484.5 | 2638.720459 | 1781.963135 | 14367.65918 | 1006.603577 | 68.14209 | 7.64032 | 21.67348 | 0.0393 | 0.01201 | 1.7632 | 39.65796 | 28.83352 | 2.61805 | 2.40513 | 1.3426 | 5.9 | 1.375412 | 1315.172255 | 0 | 1296.811
2018-09-10 09:00 | 189.9134674 | 164.6599 | 24.291 | 24.24871 | 16.01265 | 24.19 | 1.53481 | 0.85654 | 1.63702 | 0 | 1.001744 | 67.07043 | 5.870858192 | 36.46225 | 5.91293 | 23.71565 | 13.46878 | 1.26195 | 1.26075 | 0.35338 | 7.358597755 | 43.9 | 7 | 27.3 | 2.07 | 0.2 | 6.05 | 2.2 | 0.00648 | 12.02414 | 0 | 0.62 | 0 | 92.8 | 1.3 | 0.65 | 4.3 | 13.36852551 | 0.0682819 | 22.2 | 13.5 | 11.47 | 6.2 | 0.7 | 2399.328857 | 79.78013611 | 2486.5 | 2728.048828 | 1781.860596 | 14292.82324 | 1006.733032 | 68.14209 | 7.64032 | 21.67348 | 0.0393 | 0.01201 | 1.7632 | 39.65796 | 28.83352 | 2.61805 | 2.40513 | 1.3426 | 5.9 | 1.375412 | 1315.183 | 0 | 1296.692
2018-09-10 09:10 | 189.7289124 | 164.9036 | 24.291 | 24.24871 | 16.01265 | 24.19 | 1.53481 | 0.85654 | 1.63702 | 0 | 1.001744 | 67.07043 | 5.830171585 | 36.46225 | 5.91293 | 23.71565 | 13.46878 | 1.26195 | 1.26075 | 0.35338 | 7.004983425 | 43.9 | 7 | 27.3 | 2.07 | 0.2 | 6.05 | 2.2 | 0.00648 | 11.99018 | 0 | 0.62 | 0 | 92.8 | 1.3 | 0.65 | 4.3 | 13.27977657 | 0.06790672 | 22.2 | 13.5 | 11.47 | 6.2 | 0.7 | 2399.347656 | 79.9890976 | 2488.5 | 2705.237305 | 1791.967041 | 14320.92676 | 1006.862488 | 68.14209 | 7.64032 | 21.67348 | 0.0393 | 0.01201 | 1.7632 | 39.65796 | 28.83352 | 2.61805 | 2.40513 | 1.3426 | 5.9 | 1.375412 | 1315.193 | 0 | 1297.642
2018-09-10 13:40 | 161.4064636 | 144.2779 | 24.291 | 24.24871 | 16.01265 | 24.19 | 1.53481 | 0.85654 | 1.63702 | 0 | 1.001744 | 67.07043 | 7.514583111 | 36.46225 | 5.91293 | 23.71565 | 13.46878 | 1.26195 | 1.26075 | 0.35338 | 0.007939558 | 43.9 | 7 | 27.3 | 2.07 | 0.2 | 6.05 | 2.2 | 0.00648 | 9.606021 | 0 | 0.62 | 0 | 92.8 | 1.3 | 0.65 | 4.3 | 0.021053871 | 0.0001246373 | 22.2 | 13.5 | 11.47 | 6.2 | 0.7 | 2399.854248 | 84.86300659 | 2542.5 | 896.3453369 | 1512.553101 | 11741.18164 | 744.8496704 | 67.78104 | 7.9506 | 21.93704 | 0.04494 | 0.06868 | 2.16599 | 39.51196 | 29.02893 | 2.59479 | 2.46003 | 1.40916 | 6.5 | 1.361123 | 1315.475 | 0 | 1448.956
2018-09-10 13:50 | 170.1106873 | 152.4485 | 24.291 | 24.24871 | 16.01265 | 24.19 | 1.53481 | 0.85654 | 1.63702 | 0 | 1.001744 | 67.07043 | 7.559288979 | 36.46225 | 5.91293 | 23.71565 | 13.46878 | 1.26195 | 1.26075 | 0.35338 | 0.002837676 | 43.9 | 7 | 27.3 | 2.07 | 0.2 | 6.05 | 2.2 | 0.00648 | 10.1001 | 0 | 0.62 | 0 | 92.8 | 1.3 | 0.65 | 4.3 | 3.069499254 | 0.01727641 | 22.2 | 13.5 | 11.47 | 6.2 | 0.7 | 2399.873047 | 84.50558472 | 2544.5 | 1356.797607 | 1646.476318 | 13068.62695 | 907.4177856 | 67.78104 | 7.9506 | 21.93704 | 0.04494 | 0.06868 | 2.16599 | 39.51196 | 29.02893 | 2.59479 | 2.46003 | 1.40916 | 6.5 | 1.361123 | 1315.485 | 0 | 1404.857
2018-09-10 14:00 | 169.9318085 | 147.8118 | 24.291 | 24.24871 | 16.01265 | 24.19 | 1.53481 | 0.85654 | 1.63702 | 0 | 1.001744 | 67.07043 | 7.603995323 | 36.46225 | 5.91293 | 23.71565 | 13.46878 | 1.26195 | 1.26075 | 0.35338 | 4.450413227 | 43.9 | 7 | 27.3 | 2.07 | 0.2 | 6.05 | 2.2 | 0.00648 | 10.06556 | 0 | 0.62 | 0 | 92.8 | 1.3 | 0.65 | 4.3 | 6.024843693 | 0.03393594 | 22.2 | 13.5 | 11.47 | 6.2 | 0.7 | 2399.891846 | 84.2181778 | 2546.5 | 1313.868286 | 1638.064331 | 13071.625 | 908.1268921 | 67.78104 | 7.9506 | 21.93704 | 0.04494 | 0.06868 | 2.16599 | 39.51196 | 29.02893 | 2.59479 | 2.46003 | 1.40916 | 6.5 | 1.361123 | 1315.49547 | 0 | 1368.401
2018-09-10 14:10 | 170.2934723 | 148.069 | 24.291 | 24.24871 | 16.01265 | 24.19 | 1.53481 | 0.85654 | 1.63702 | 0 | 1.001744 | 67.07043 | 7.648701191 | 36.46225 | 5.91293 | 23.71565 | 13.46878 | 1.26195 | 1.26075 | 0.35338 | 4.512722492 | 43.9 | 7 | 27.3 | 2.07 | 0.2 | 6.05 | 2.2 | 0.00648 | 10.06301 | 0 | 0.62 | 0 | 92.8 | 1.3 | 0.65 | 4.3 | 8.819957733 | 0.04956643 | 22.2 | 13.5 | 11.47 | 6.2 | 0.7 | 2399.910645 | 84.24658966 | 2548.5 | 1270.938965 | 1645.27771 | 13071.99316 | 908.8359985 | 67.78104 | 7.9506 | 21.93704 | 0.04494 | 0.06868 | 2.16599 | 39.51196 | 29.02893 | 2.59479 | 2.46003 | 1.40916 | 6.5 | 1.361123 | 1315.506 | 0 | 1334.781
2018-09-10 14:20 | 170.6551361 | 148.3263 | 24.291 | 24.24871 | 16.01265 | 24.19 | 1.53481 | 0.85654 | 1.63702 | 0 | 1.001744 | 67.07043 | 7.693407536 | 36.46225 | 5.91293 | 23.71565 | 13.46878 | 1.26195 | 1.26075 | 0.35338 | 4.575032234 | 43.9 | 7 | 27.3 | 2.07 | 0.2 | 6.05 | 2.2 | 0.00648 | 10.06036 | 0 | 0.62 | 0 | 92.8 | 1.3 | 0.65 | 4.3 | 9.025737762 | 0.0506073 | 22.2 | 13.5 | 11.47 | 6.2 | 0.7 | 2399.929199 | 84.27500153 | 2550.5 | 1279.375366 | 1649.139893 | 13077.55762 | 909.545105 | 67.78104 | 7.9506 | 21.93704 | 0.04494 | 0.06868 | 2.16599 | 39.51196 | 29.02893 | 2.59479 | 2.46003 | 1.40916 | 6.5 | 1.361123 | 1315.516 | 0 | 1332.438
2018-09-10 14:30 | 171.0167999 | 148.6162 | 24.171 | 24.57606 | 15.97422 | 24.43 | 1.52638 | 0.85694 | 1.73513 | 0 | 0.9835181 | 67.57977 | 7.738113403 | 36.46225 | 5.91293 | 23.71565 | 13.46878 | 1.26195 | 1.26075 | 0.35338 | 4.604910374 | 43.9 | 7 | 27.3 | 2.07 | 0.2 | 6.05 | 2.2 | 0.00648 | 10.05761 | 0 | 0.62 | 0 | 92.8 | 1.3 | 0.65 | 4.3 | 10.41505718 | 0.05826445 | 22.2 | 13.5 | 11.47 | 6.2 | 0.7 | 2399.947998 | 84.2117691 | 2552.5 | 1317.929688 | 1644.738281 | 13033.10059 | 910.2542114 | 67.88357 | 7.9653 | 21.95932 | 0.04769 | 0.03901 | 2.16599 | 39.51196 | 29.02893 | 2.59479 | 2.46003 | 1.40916 | 6.5 | 1.361123 | 1315.527 | 0 | 1347.939
2018-09-10 14:40 | 169.4832916 | 147.1563 | 24.171 | 24.57606 | 15.97422 | 24.43 | 1.52638 | 0.85694 | 1.73513 | 0 | 0.9835181 | 67.57977 | 7.782819748 | 36.46225 | 5.91293 | 23.71565 | 13.46878 | 1.26195 | 1.26075 | 0.35338 | 4.600624084 | 43.9 | 7 | 27.3 | 2.07 | 0.2 | 6.05 | 2.2 | 0.00648 | 9.943569 | 0 | 0.62 | 0 | 92.8 | 1.3 | 0.65 | 4.3 | 10.50689316 | 0.05927187 | 22.2 | 13.5 | 11.47 | 6.2 | 0.7 | 2399.966797 | 84.08614349 | 2554.5 | 1316.93103 | 1654.909302 | 13047.18555 | 910.9633179 | 67.88357 | 7.9653 | 21.95932 | 0.04769 | 0.03901 | 2.16599 | 39.51196 | 29.02893 | 2.59479 | 2.46003 | 1.40916 | 6.5 | 1.361123 | 1315.537 | 0 | 1345.304
2018-09-10 14:50 | 169.3621674 | 147.0257 | 24.171 | 24.57606 | 15.97422 | 24.43 | 1.52638 | 0.85694 | 1.73513 | 0 | 0.9835181 | 67.57977 | 7.827525616 | 36.46225 | 5.91293 | 23.71565 | 13.46878 | 1.26195 | 1.26075 | 0.35338 | 4.596338272 | 43.9 | 7 | 27.3 | 2.07 | 0.2 | 6.05 | 2.2 | 0.00648 | 9.912623 | 0 | 0.62 | 0 | 92.8 | 1.3 | 0.65 | 4.3 | 10.56375694 | 0.05961835 | 22.2 | 13.5 | 11.47 | 6.2 | 0.7 | 2399.985596 | 84.19315338 | 2556.5 | 1343.578857 | 1649.644287 | 13066.45703 | 911.6723633 | 67.88357 | 7.9653 | 21.95932 | 0.04769 | 0.03901 | 2.16599 | 39.51196 | 29.02893 | 2.59479 | 2.46003 | 1.40916 | 6.5 | 1.361123 | 1315.548 | 0 | 1344.255
2018-09-10 15:00 | 169.990097 | 147.6004 | 24.171 | 24.57606 | 15.97422 | 24.43 | 1.52638 | 0.85694 | 1.73513 | 0 | 0.9835181 | 67.57977 | 7.87223196 | 36.46225 | 5.91293 | 23.71565 | 13.46878 | 1.26195 | 1.26075 | 0.35338 | 4.592051983 | 43.9 | 7 | 27.3 | 2.07 | 0.2 | 6.05 | 2.2 | 0.00648 | 9.925447 | 0 | 0.62 | 0 | 92.8 | 1.3 | 0.65 | 4.3 | 10.77429867 | 0.06057662 | 22.2 | 13.5 | 11.47 | 6.2 | 0.7 | 2400.004395 | 84.23649597 | 2558.5 | 1319.808594 | 1655.837891 | 13132.01855 | 912.3814697 | 67.88357 | 7.9653 | 21.95932 | 0.04769 | 0.03901 | 2.16599 | 39.51196 | 29.02893 | 2.59479 | 2.46003 | 1.40916 | 6.5 | 1.361123 | 1315.558 | 0 | 1342.611
2018-09-10 15:10 | 170.6180267 | 148.1752 | 24.171 | 24.57606 | 15.97422 | 24.43 | 1.52638 | 0.85694 | 1.73513 | 0 | 0.9835181 | 67.57977 | 7.916937828 | 36.46225 | 5.91293 | 23.71565 | 13.46878 | 1.26195 | 1.26075 | 0.35338 | 4.587766171 | 43.9 | 7 | 27.3 | 2.07 | 0.2 | 6.05 | 2.2 | 0.00648 | 9.938095 | 0 | 0.62 | 0 | 92.8 | 1.3 | 0.65 | 4.3 | 10.74627876 | 0.06019145 | 22.2 | 13.5 | 11.47 | 6.2 | 0.7 | 2400.023193 | 84.2544632 | 2560.5 | 1293.106934 | 1650.232056 | 13119.7373 | 913.0905762 | 67.88357 | 7.9653 | 21.95932 | 0.04769 | 0.03901 | 2.16599 | 39.51196 | 29.02893 | 2.59479 | 2.46003 | 1.40916 | 6.5 | 1.361123 | 1315.568 | 0 | 1343.936
2018-09-10 15:20 | 171.2459564 | 148.7503 | 24.171 | 24.57606 | 15.97422 | 24.43 | 1.52638 | 0.85694 | 1.73513 | 0 | 0.9835181 | 67.57977 | 7.961644173 | 36.46225 | 5.91293 | 23.71565 | 13.46878 | 1.26195 | 1.26075 | 0.35338 | 4.583479881 | 43.9 | 7 | 27.3 | 2.07 | 0.2 | 6.05 | 2.2 | 0.00648 | 9.950565 | 0 | 0.62 | 0 | 92.8 | 1.3 | 0.65 | 4.3 | 11.01503181 | 0.0614652 | 22.2 | 13.5 | 11.47 | 6.2 | 0.7 | 2400.041992 | 84.27242279 | 2562.5 | 1312.325073 | 1651.34082 | 13167.5332 | 913.7996826 | 67.88357 | 7.9653 | 21.95932 | 0.04769 | 0.03901 | 2.16599 | 39.51196 | 29.02893 | 2.59479 | 2.46003 | 1.40916 | 6.5 | 1.361123 | 1315.579 | 0 | 1341.115
2018-09-10 15:30 | 169.6701813 | 147.1715 | 24.086 | 24.24897 | 16.62584 | 24.2 | 1.51119 | 0.86264 | 1.63916 | 0 | 0.9932793 | 66.89037 | 8.006350517 | 36.46225 | 5.91293 | 23.71565 | 13.46878 | 1.26195 | 1.26075 | 0.35338 | 4.657221794 | 43.9 | 7 | 27.3 | 2.07 | 0.2 | 6.05 | 2.2 | 0.00648 | 9.835118 | 0 | 0.62 | 0 | 92.8 | 1.3 | 0.65 | 4.3 | 11.34220791 | 0.06383627 | 22.2 | 13.5 | 11.47 | 6.2 | 0.7 | 2400.060547 | 84.29039001 | 2564.5 | 1297.674927 | 1644.581299 | 13162.77148 | 914.5087891 | 67.83327 | 7.87198 | 21.63498 | 0.04506 | 0.02464 | 2.6117 | 37.41146 | 40.16645 | 2.31076 | 2.26931 | 1.27357 | 4.6 | 0.9314107 | 1315.589 | 0 | 1314.469
2018-09-10 15:40 | 169.9269257 | 147.2681 | 24.086 | 24.24897 | 16.62584 | 24.2 | 1.51119 | 0.86264 | 1.63916 | 0 | 0.9932793 | 66.89037 | 8.051055908 | 36.46225 | 5.91293 | 23.71565 | 13.46878 | 1.26195 | 1.26075 | 0.35338 | 4.781661987 | 43.9 | 7 | 27.3 | 2.07 | 0.2 | 6.05 | 2.2 | 0.00648 | 9.826082 | 0 | 0.62 | 0 | 92.8 | 1.3 | 0.65 | 4.3 | 11.47493076 | 0.06447388 | 22.2 | 13.5 | 11.47 | 6.2 | 0.7 | 2400.079346 | 84.19758606 | 2566.5 | 1371.361816 | 1652.305786 | 13219.7168 | 915.2178345 | 67.83327 | 7.87198 | 21.63498 | 0.04506 | 0.02464 | 2.6117 | 37.41146 | 40.16645 | 2.31076 | 2.26931 | 1.27357 | 4.6 | 0.9314107 | 1315.6 | 0 | 1312.231
2018-09-10 15:50 | 170.1836548 | 147.3648 | 24.086 | 24.24897 | 16.62584 | 24.2 | 1.51119 | 0.86264 | 1.63916 | 0 | 0.9932793 | 66.89037 | 8.095762253 | 36.46225 | 5.91293 | 23.71565 | 13.46878 | 1.26195 | 1.26075 | 0.35338 | 4.906101704 | 43.9 | 7 | 27.3 | 2.07 | 0.2 | 6.05 | 2.2 | 0.00648 | 9.816972 | 0 | 0.62 | 0 | 92.8 | 1.3 | 0.65 | 4.3 | 11.55791569 | 0.06483034 | 22.2 | 13.5 | 11.47 | 6.2 | 0.7 | 2299.93335 | 84.00453186 | 2568.5 | 1440.046631 | 1664.110352 | 13210.72949 | 915.9269409 | 67.83327 | 7.87198 | 21.63498 | 0.04506 | 0.02464 | 2.6117 | 37.41146 | 40.16645 | 2.31076 | 2.26931 | 1.27357 | 4.6 | 0.9314107 | 1259.963 | 0 | 1311.043
2018-09-10 16:00 | 170.4403992 | 147.4326 | 24.086 | 24.24897 | 16.62584 | 24.2 | 1.51119 | 0.86264 | 1.63916 | 0 | 0.9932793 | 66.89037 | 8.140468597 | 36.46225 | 5.91293 | 23.71565 | 13.46878 | 1.26195 | 1.26075 | 0.35338 | 5.059561253 | 43.9 | 7 | 27.3 | 2.07 | 0.2 | 6.05 | 2.2 | 0.00648 | 9.807791 | 0 | 0.62 | 0 | 92.8 | 1.3 | 0.65 | 4.3 | 10.21432686 | 0.05719721 | 22.2 | 13.5 | 11.47 | 6.2 | 0.7 | 2299.93335 | 83.81147766 | 2570.5 | 1412.819824 | 1648.796021 | 13056.34668 | 923.9211426 | 67.83327 | 7.87198 | 21.63498 | 0.04506 | 0.02464 | 2.6117 | 37.41146 | 40.16645 | 2.31076 | 2.26931 | 1.27357 | 4.6 | 0.9314107 | 1259.963 | 0 | 1327.649
2018-09-10 16:10 | 185.923172 | 161.8287 | 24.086 | 24.24897 | 16.62584 | 24.2 | 1.51119 | 0.86264 | 1.63916 | 0 | 0.9932793 | 66.89037 | 8.185174942 | 36.46225 | 5.91293 | 23.71565 | 13.46878 | 1.26195 | 1.26075 | 0.35338 | 5.236787796 | 43.9 | 7 | 27.3 | 2.07 | 0.2 | 6.05 | 2.2 | 0.00648 | 10.67256 | 0 | 0.62 | 0 | 92.8 | 1.3 | 0.65 | 4.3 | 10.14560699 | 0.05226775 | 22.2 | 13.5 | 11.47 | 6.2 | 0.7 | 2299.93335 | 84.27320862 | 2572.5 | 1403.361572 | 1691.47522 | 13917.16309 | 939.2024536 | 67.83327 | 7.87198 | 21.63498 | 0.04506 | 0.02464 | 2.6117 | 37.41146 | 40.16645 | 2.31076 | 2.26931 | 1.27357 | 4.6 | 0.9314107 | 1259.963 | 0 | 1341.972
2018-09-10 16:20 | 188.8443146 | 162.2996 | 24.086 | 24.24897 | 16.62584 | 24.2 | 1.51119 | 0.86264 | 1.63916 | 0 | 0.9932793 | 66.89037 | 8.229881287 | 36.46225 | 5.91293 | 23.71565 | 13.46878 | 1.26195 | 1.26075 | 0.35338 | 7.50113821 | 43.9 | 7 | 27.3 | 2.07 | 0.2 | 6.05 | 2.2 | 0.00648 | 10.81366 | 0 | 0.62 | 0 | 92.8 | 1.3 | 0.65 | 4.3 | 13.71002293 | 0.06956782 | 22.2 | 13.5 | 11.47 | 6.2 | 0.7 | 2299.93335 | 83.97667694 | 2574.5 | 1490.850586 | 1753.528931 | 14524.64355 | 1015.210327 | 67.83327 | 7.87198 | 21.63498 | 0.04506 | 0.02464 | 2.6117 | 37.41146 | 40.16645 | 2.31076 | 2.26931 | 1.27357 | 4.6 | 0.9314107 | 1259.963 | 0 | 1304.743
2018-09-10 16:30 | 191.0367432 | 164.8858 | 24.137 | 24.79628 | 16.04211 | 24.26 | 1.56163 | 0.86235 | 1.6611 | 0 | 0.9734121 | 67.96114 | 8.274586678 | 36.46225 | 5.91293 | 23.71565 | 13.46878 | 1.26195 | 1.26075 | 0.35338 | 6.964091778 | 43.9 | 7 | 27.3 | 2.07 | 0.2 | 6.05 | 2.2 | 0.00648 | 10.91231 | 0 | 0.62 | 0 | 92.8 | 1.3 | 0.65 | 4.3 | 14.09592724 | 0.07072316 | 22.2 | 13.5 | 11.47 | 6.2 | 0.7 | 2279.503418 | 84.26052856 | 2576.5 | 1566.478394 | 1742.758423 | 14470.96289 | 1018.696289 | 67.4529 | 7.81609 | 21.37638 | 0.04167 | 0.01403 | 1.83899 | 39.86795 | 34.09119 | 2.54999 | 2.76014 | 1.50664 | 6.2 | 1.16945 | 1248.61301 | 0 | 1364.23
2018-09-10 16:40 | 189.4403229 | 163.0619 | 24.137 | 24.79628 | 16.04211 | 24.26 | 1.56163 | 0.86235 | 1.6611 | 0 | 0.9734121 | 67.96114 | 8.319293022 | 36.46225 | 5.91293 | 23.71565 | 13.46878 | 1.26195 | 1.26075 | 0.35338 | 7.264671803 | 43.9 | 7 | 27.3 | 2.07 | 0.2 | 6.05 | 2.2 | 0.00648 | 10.79445 | 0 | 0.62 | 0 | 92.8 | 1.3 | 0.65 | 4.3 | 14.37224007 | 0.0726753 | 22.2 | 13.5 | 11.47 | 6.2 | 0.7 | 2279.513428 | 85.76266479 | 2578.5 | 1238.360596 | 1726.462646 | 14551.0498 | 1022.084473 | 67.4529 | 7.81609 | 21.37638 | 0.04167 | 0.01403 | 1.83899 | 39.86795 | 34.09119 | 2.54999 | 2.76014 | 1.50664 | 6.2 | 1.16945 | 1248.619 | 0 | 1363.845
2018-09-10 16:50 | 188.3864899 | 162.0997 | 24.137 | 24.79628 | 16.04211 | 24.26 | 1.56163 | 0.86235 | 1.6611 | 0 | 0.9734121 | 67.96114 | 8.363999367 | 36.46225 | 5.91293 | 23.71565 | 13.46878 | 1.26195 | 1.26075 | 0.35338 | 7.214919567 | 43.9 | 7 | 27.3 | 2.07 | 0.2 | 6.05 | 2.2 | 0.00648 | 10.70789 | 0 | 0.62 | 0 | 92.8 | 1.3 | 0.65 | 4.3 | 14.28635216 | 0.07261152 | 22.2 | 13.5 | 11.47 | 6.2 | 0.7 | 2279.523438 | 85.76952362 | 2580.5 | 1163.44751 | 1719.323486 | 14552.23145 | 1025.472656 | 67.4529 | 7.81609 | 21.37638 | 0.04167 | 0.01403 | 1.83899 | 39.86795 | 34.09119 | 2.54999 | 2.76014 | 1.50664 | 6.2 | 1.16945 | 1248.624 | 0 | 1364.704
2018-09-10 17:00 | 188.2555084 | 161.0963 | 24.137 | 24.79628 | 16.04211 | 24.26 | 1.56163 | 0.86235 | 1.6611 | 0 | 0.9734121 | 67.96114 | 8.408705711 | 36.46225 | 5.91293 | 23.71565 | 13.46878 | 1.26195 | 1.26075 | 0.35338 | 8.076601028 | 43.9 | 7 | 27.3 | 2.07 | 0.2 | 6.05 | 2.2 | 0.00648 | 10.67395 | 0 | 0.62 | 0 | 92.8 | 1.3 | 0.65 | 4.3 | 15.34797192 | 0.07804151 | 22.2 | 13.5 | 11.47 | 6.2 | 0.7 | 2279.533447 | 85.77639008 | 2582.5 | 1114.577881 | 1726.353516 | 14581.4502 | 1028.86084 | 67.4529 | 7.81609 | 21.37638 | 0.04167 | 0.01403 | 1.83899 | 39.86795 | 34.09119 | 2.54999 | 2.76014 | 1.50664 | 6.2 | 1.16945 | 1248.63 | 0 | 1353.63
2018-09-10 17:10 | 189.6994781 | 162.4144 | 24.137 | 24.79628 | 16.04211 | 24.26 | 1.56163 | 0.86235 | 1.6611 | 0 | 0.9734121 | 67.96114 | 8.453411102 | 36.46225 | 5.91293 | 23.71565 | 13.46878 | 1.26195 | 1.26075 | 0.35338 | 8.10252285 | 43.9 | 7 | 27.3 | 2.07 | 0.2 | 6.05 | 2.2 | 0.00648 | 10.72912 | 0 | 0.62 | 0 | 92.8 | 1.3 | 0.65 | 4.3 | 15.37021351 | 0.07756745 | 22.2 | 13.5 | 11.47 | 6.2 | 0.7 | 2279.543701 | 85.7832489 | 2584.5 | 1164.725464 | 1723.360229 | 14653.84766 | 1012.79126 | 67.4529 | 7.81609 | 21.37638 | 0.04167 | 0.01403 | 1.83899 | 39.86795 | 34.09119 | 2.54999 | 2.76014 | 1.50664 | 6.2 | 1.16945 | 1248.635 | 0 | 1354.378
2018-09-10 17:20 | 188.1702881 | 161.1244 | 24.137 | 24.79628 | 16.04211 | 24.26 | 1.56163 | 0.86235 | 1.6611 | 0 | 0.9734121 | 67.96114 | 8.498117447 | 36.46225 | 5.91293 | 23.71565 | 13.46878 | 1.26195 | 1.26075 | 0.35338 | 7.931676388 | 43.9 | 7 | 27.3 | 2.07 | 0.2 | 6.05 | 2.2 | 0.00648 | 10.61614 | 0 | 0.62 | 0 | 92.8 | 1.3 | 0.65 | 4.3 | 15.37927818 | 0.07819903 | 22.2 | 13.5 | 11.47 | 6.2 | 0.7 | 2279.553711 | 85.79011536 | 2586.5 | 1167.760742 | 1724.098755 | 14587.01465 | 1019.501343 | 67.4529 | 7.81609 | 21.37638 | 0.04167 | 0.01403 | 1.83899 | 39.86795 | 34.09119 | 2.54999 | 2.76014 | 1.50664 | 6.2 | 1.16945 | 1248.641 | 0 | 1352.613
2018-09-10 17:30 | 190.2903595 | 163.0389 | 24.137 | 24.79628 | 16.04211 | 24.26 | 1.56163 | 0.86235 | 1.6611 | 0 | 0.9734121 | 67.96114 | 8.542823792 | 36.46225 | 5.91293 | 23.71565 | 13.46878 | 1.26195 | 1.26075 | 0.35338 | 7.999684811 | 43.9 | 7 | 27.3 | 2.07 | 0.2 | 6.05 | 2.2 | 0.00648 | 10.70896 | 0 | 0.62 | 0 | 92.8 | 1.3 | 0.65 | 4.3 | 15.30445099 | 0.07697131 | 22.2 | 13.5 | 11.47 | 6.2 | 0.7 | 2279.563721 | 85.79729462 | 2588.5 | 1170.796143 | 1740.492065 | 14629.28516 | 1026.211426 | 67.4529 | 7.81609 | 21.37638 | 0.04167 | 0.01403 | 1.83899 | 39.86795 | 34.09119 | 2.54999 | 2.76014 | 1.50664 | 6.2 | 1.16945 | 1248.647 | 0 | 1355.411
2018-09-10 17:40 | 191.156601 | 166.9677 | 24.137 | 24.79628 | 16.04211 | 24.26 | 1.56163 | 0.86235 | 1.6611 | 0 | 0.9734121 | 67.96114 | 8.587530136 | 36.46225 | 5.91293 | 23.71565 | 13.46878 | 1.26195 | 1.26075 | 0.35338 | 4.872301102 | 43.9 | 7 | 27.3 | 2.07 | 0.2 | 6.05 | 2.2 | 0.00648 | 10.72903 | 0 | 0.62 | 0 | 92.8 | 1.3 | 0.65 | 4.3 | 15.17802143 | 0.07598732 | 22.2 | 13.5 | 11.47 | 6.2 | 0.7 | 2336.674805 | 85.80883789 | 2590.5 | 1173.831421 | 1737.149048 | 14712.74805 | 1032.921509 | 67.4529 | 7.81609 | 21.37638 | 0.04167 | 0.01403 | 1.83899 | 39.86795 | 34.09119 | 2.54999 | 2.76014 | 1.50664 | 6.2 | 1.16945 | 1280.375 | 0 | 1357.45
2018-09-10 17:50 | 190.5864563 | 166.4636 | 24.137 | 24.79628 | 16.04211 | 24.26 | 1.56163 | 0.86235 | 1.6611 | 0 | 0.9734121 | 67.96114 | 8.632235527 | 36.46225 | 5.91293 | 23.71565 | 13.46878 | 1.26195 | 1.26075 | 0.35338 | 4.824335098 | 43.9 | 7 | 27.3 | 2.07 | 0.2 | 6.05 | 2.2 | 0.00648 | 10.66628 | 0 | 0.62 | 0 | 92.8 | 1.3 | 0.65 | 4.3 | 14.19814873 | 0.07126916 | 22.2 | 13.5 | 11.47 | 6.2 | 0.7 | 2336.68457 | 85.82038116 | 2592.5 | 1201.314941 | 1743.611572 | 14717.20508 | 1039.631714 | 67.4529 | 7.81609 | 21.37638 | 0.04167 | 0.01403 | 1.83899 | 39.86795 | 34.09119 | 2.54999 | 2.76014 | 1.50664 | 6.2 | 1.16945 | 1280.38 | 0 | 1366.966
2018-09-10 18:00 | 190.4674988 | 166.3008 | 24.137 | 24.79628 | 16.04211 | 24.26 | 1.56163 | 0.86235 | 1.6611 | 0 | 0.9734121 | 67.96114 | 8.676941872 | 36.46225 | 5.91293 | 23.71565 | 13.46878 | 1.26195 | 1.26075 | 0.35338 | 4.860869884 | 43.9 | 7 | 27.3 | 2.07 | 0.2 | 6.05 | 2.2 | 0.00648 | 10.6289 | 0 | 0.62 | 0 | 92.8 | 1.3 | 0.65 | 4.3 | 14.41327667 | 0.07237599 | 22.2 | 13.5 | 11.47 | 6.2 | 0.7 | 2336.694336 | 85.83192444 | 2594.5 | 1137.746582 | 1734.403931 | 14782.91504 | 1046.341797 | 67.4529 | 7.81609 | 21.37638 | 0.04167 | 0.01403 | 1.83899 | 39.86795 | 34.09119 | 2.54999 | 2.76014 | 1.50664 | 6.2 | 1.16945 | 1280.386 | 0 | 1365.448
2018-09-10 18:10 | 211.6074219 | 185.4358 | 24.137 | 24.79628 | 16.04211 | 24.26 | 1.56163 | 0.86235 | 1.6611 | 0 | 0.9734121 | 67.96114 | 8.721648216 | 36.46225 | 5.91293 | 23.71565 | 13.46878 | 1.26195 | 1.26075 | 0.35338 | 5.675507545 | 43.9 | 7 | 27.3 | 2.07 | 0.2 | 6.05 | 2.2 | 0.00648 | 11.77447 | 0 | 0.62 | 0 | 92.8 | 1.3 | 0.65 | 4.3 | 18.62073517 | 0.08451329 | 22.2 | 13.5 | 11.47 | 6.2 | 0.7 | 2336.704102 | 86.39017487 | 2596.5 | 1122.364624 | 1789.799194 | 15968.86133 | 1066.158203 | 67.4529 | 7.81609 | 21.37638 | 0.04167 | 0.01403 | 1.83899 | 39.86795 | 34.09119 | 2.54999 | 2.76014 | 1.50664 | 6.2 | 1.16945 | 1280.391 | 0 | 1343.936
2018-09-10 18:20 | 212.341217 | 185.8042 | 23.204 | 22.73016 | 17.05735 | 24.05 | 1.37019 | 0.86161 | 2.01553 | 0 | 1.020846 | 63.24847 | 8.766354561 | 36.46225 | 5.91293 | 23.71565 | 13.46878 | 1.26195 | 1.26075 | 0.35338 | 5.989662647 | 43.9 | 7 | 27.3 | 2.07 | 0.2 | 6.05 | 2.2 | 0.00648 | 11.78104 | 0 | 0.62 | 0 | 92.8 | 1.3 | 0.65 | 4.3 | 18.53076553 | 0.08380882 | 22.2 | 13.5 | 11.47 | 6.2 | 0.7 | 2336.713867 | 86.38191223 | 2598.5 | 1163.4104 | 1824.600952 | 16322.49023 | 1125.699585 | 67.4529 | 7.81609 | 21.37638 | 0.04167 | 0.01403 | 1.74776 | 39.85943 | 31.41531 | 2.55361 | 2.6488 | 1.50618 | 6.6 | 1.26879 | 1280.397 | 0 | 1178.115
2018-09-10 18:30 | 208.2514801 | 181.6928 | 23.125 | 22.89821 | 18.02511 | 23.64 | 1.42218 | 0.87084 | 2.00688 | 0 | 1.009904 | 63.49851 | 8.811059952 | 36.46225 | 5.91293 | 23.71565 | 13.46878 | 1.26195 | 1.26075 | 0.35338 | 6.227025032 | 43.9 | 7 | 27.3 | 2.07 | 0.2 | 6.05 | 2.2 | 0.00648 | 11.52055 | 0 | 0.62 | 0 | 92.8 | 1.3 | 0.65 | 4.3 | 18.31406784 | 0.08437231 | 22.2 | 13.5 | 11.47 | 6.2 | 0.7 | 2377.831055 | 86.3736496 | 2600.5 | 1204.456177 | 1822.689575 | 16154.39844 | 1114.03479 | 67.4529 | 7.81609 | 21.37638 | 0.04167 | 0.01403 | 1.62557 | 40.13302 | 29.59664 | 2.44738 | 2.57172 | 1.44482 | 6.3 | 1.355999 | 1303.239475 | 0 | 1200.635
2018-09-10 18:40 | 208.2525482 | 181.7031 | 23.125 | 22.89821 | 18.02511 | 23.64 | 1.42218 | 0.87084 | 2.00688 | 0 | 1.009904 | 63.49851 | 8.855766296 | 36.46225 | 5.91293 | 23.71565 | 13.46878 | 1.26195 | 1.26075 | 0.35338 | 6.206669331 | 43.9 | 7 | 27.3 | 2.07 | 0.2 | 6.05 | 2.2 | 0.00648 | 11.48701 | 0 | 0.62 | 0 | 92.8 | 1.3 | 0.65 | 4.3 | 18.61855316 | 0.08575698 | 22.2 | 13.5 | 11.47 | 6.2 | 0.7 | 2377.864502 | 86.36538696 | 2602.5 | 1245.501953 | 1819.037964 | 16088.95215 | 1115.101807 | 67.4529 | 7.81609 | 21.37638 | 0.04167 | 0.01403 | 1.62557 | 40.13302 | 29.59664 | 2.44738 | 2.57172 | 1.44482 | 6.3 | 1.355999 | 1303.258 | 0 | 1197.572
2018-09-10 18:50 | 208.2536316 | 182.0488 | 23.125 | 22.89821 | 18.02511 | 23.64 | 1.42218 | 0.87084 | 2.00688 | 0 | 1.009904 | 63.49851 | 8.900472641 | 36.46225 | 5.91293 | 23.71565 | 13.46878 | 1.26195 | 1.26075 | 0.35338 | 5.850919247 | 43.9 | 7 | 27.3 | 2.07 | 0.2 | 6.05 | 2.2 | 0.00648 | 11.45348 | 0 | 0.62 | 0 | 92.8 | 1.3 | 0.65 | 4.3 | 18.37770271 | 0.08462977 | 22.2 | 13.5 | 11.47 | 6.2 | 0.7 | 2362.389404 | 86.35712433 | 2604.5 | 1286.547729 | 1825.424072 | 16124.71777 | 1116.168945 | 67.4529 | 7.81609 | 21.37638 | 0.04167 | 0.01403 | 1.62557 | 40.13302 | 29.59664 | 2.44738 | 2.57172 | 1.44482 | 6.3 | 1.355999 | 1294.66078 | 0 | 1199.412
2018-09-10 19:00 | 209.2288818 | 184.1916 | 23.125 | 22.89821 | 18.02511 | 23.64 | 1.42218 | 0.87084 | 2.00688 | 0 | 1.009904 | 63.49851 | 8.945178986 | 36.46225 | 5.91293 | 23.71565 | 13.46878 | 1.26195 | 1.26075 | 0.35338 | 4.618683815 | 43.9 | 7 | 27.3 | 2.07 | 0.2 | 6.05 | 2.2 | 0.00648 | 11.47337 | 0 | 0.62 | 0 | 92.8 | 1.3 | 0.65 | 4.3 | 14.82749081 | 0.06796175 | 22.2 | 13.5 | 11.47 | 6.2 | 0.7 | 2362.742188 | 86.34886932 | 2606.5 | 1277.262939 | 1806.933594 | 15790.78223 | 1117.235962 | 67.4529 | 7.81609 | 21.37638 | 0.04167 | 0.01403 | 1.62557 | 40.13302 | 29.59664 | 2.44738 | 2.57172 | 1.44482 | 6.3 | 1.355999 | 1294.857 | 0 | 1232.191
2018-09-10 19:10 | 210.7781372 | 185.8765 | 23.125 | 22.89821 | 18.02511 | 23.64 | 1.42218 | 0.87084 | 2.00688 | 0 | 1.009904 | 63.49851 | 8.98988533 | 36.46225 | 5.91293 | 23.71565 | 13.46878 | 1.26195 | 1.26075 | 0.35338 | 4.38744688 | 43.9 | 7 | 27.3 | 2.07 | 0.2 | 6.05 | 2.2 | 0.00648 | 11.52433 | 0 | 0.62 | 0 | 92.8 | 1.3 | 0.65 | 4.3 | 14.81490898 | 0.06741158 | 22.2 | 13.5 | 11.47 | 6.2 | 0.7 | 2363.094727 | 86.3376236 | 2608.5 | 1301.068604 | 1803.890137 | 15841.8457 | 1100.086914 | 67.4529 | 7.81609 | 21.37638 | 0.04167 | 0.01403 | 1.62557 | 40.13302 | 29.59664 | 2.44738 | 2.57172 | 1.44482 | 6.3 | 1.355999 | 1295.053 | 0 | 1233.328
2018-09-10 19:20 | 210.6837311 | 183.9752 | 23.125 | 22.89821 | 18.02511 | 23.64 | 1.42218 | 0.87084 | 2.00688 | 0 | 1.009904 | 63.49851 | 9.034590721 | 36.46225 | 5.91293 | 23.71565 | 13.46878 | 1.26195 | 1.26075 | 0.35338 | 6.188739777 | 43.9 | 7 | 27.3 | 2.07 | 0.2 | 6.05 | 2.2 | 0.00648 | 11.48518 | 0 | 0.62 | 0 | 92.8 | 1.3 | 0.65 | 4.3 | 14.63995266 | 0.06663055 | 22.2 | 13.5 | 11.47 | 6.2 | 0.7 | 2353.840576 | 86.32369995 | 2610.5 | 1214.872314 | 1796.236572 | 15821.75 | 1109.27356 | 67.4529 | 7.81609 | 21.37638 | 0.04167 | 0.01403 | 1.62557 | 40.13302 | 29.59664 | 2.44738 | 2.57172 | 1.44482 | 6.3 | 1.355999 | 1289.911 | 0 | 1235.7
2018-09-10 19:30 | 210.589325 | 185.4924 | 22.499 | 22.33513 | 17.51948 | 24.09 | 1.33546 | 0.87346 | 2.06981 | 0 | 1.007337 | 61.88699 | 9.079297066 | 36.46225 | 5.91293 | 23.71565 | 13.46878 | 1.26195 | 1.26075 | 0.35338 | 4.571599483 | 43.9 | 7 | 27.3 | 2.07 | 0.2 | 6.05 | 2.2 | 0.00648 | 11.44606 | 0 | 0.62 | 0 | 92.8 | 1.3 | 0.65 | 4.3 | 13.40024662 | 0.0610021 | 22.2 | 13.5 | 11.47 | 6.2 | 0.7 | 2353.837158 | 86.30978394 | 2612.5 | 1188.354736 | 1797.346436 | 15762.38477 | 1107.703735 | 67.4529 | 7.81609 | 21.37638 | 0.04167 | 0.01403 | 1.92489 | 40.42173 | 31.66224 | 2.50526 | 2.67961 | 1.45306 | 6 | 1.276654 | 1289.91 | 0 | 1195.667
2018-09-10 19:40 | 210.8392639 | 185.7074 | 22.499 | 22.33513 | 17.51948 | 24.09 | 1.33546 | 0.87346 | 2.06981 | 0 | 1.007337 | 61.88699 | 9.12400341 | 36.46225 | 5.91293 | 23.71565 | 13.46878 | 1.26195 | 1.26075 | 0.35338 | 4.582267284 | 43.9 | 7 | 27.3 | 2.07 | 0.2 | 6.05 | 2.2 | 0.00648 | 11.42564 | 0 | 0.62 | 0 | 92.8 | 1.3 | 0.65 | 4.3 | 13.3768959 | 0.06081423 | 22.2 | 13.5 | 11.47 | 6.2 | 0.7 | 2353.833984 | 86.29586029 | 2614.5 | 1160.59021 | 1802.666992 | 15765.16211 | 1106.133911 | 67.4529 | 7.81609 | 21.37638 | 0.04167 | 0.01403 | 1.92489 | 40.42173 | 31.66224 | 2.50526 | 2.67961 | 1.45306 | 6 | 1.276654 | 1289.908 | 0 | 1196.239
2018-09-10 19:50 | 210.0779114 | 185.2989 | 22.499 | 22.33513 | 17.51948 | 24.09 | 1.33546 | 0.87346 | 2.06981 | 0 | 1.007337 | 61.88699 | 9.168709755 | 36.46225 | 5.91293 | 23.71565 | 13.46878 | 1.26195 | 1.26075 | 0.35338 | 4.259833813 | 43.9 | 7 | 27.3 | 2.07 | 0.2 | 6.05 | 2.2 | 0.00648 | 11.35049 | 0 | 0.62 | 0 | 92.8 | 1.3 | 0.65 | 4.3 | 13.23847008 | 0.06038164 | 22.2 | 13.5 | 11.47 | 6.2 | 0.7 | 2353.830566 | 86.28193665 | 2616.5 | 1222.483032 | 1794.973877 | 15723.23828 | 1104.564087 | 67.4529 | 7.81609 | 21.37638 | 0.04167 | 0.01403 | 1.92489 | 40.42173 | 31.66224 | 2.50526 | 2.67961 | 1.45306 | 6 | 1.276654 | 1289.90587 | 0 | 1196.478
2018-09-10 20:00 | 209.3165741 | 184.5451 | 22.499 | 22.33513 | 17.51948 | 24.09 | 1.33546 | 0.87346 | 2.06981 | 0 | 1.007337 | 61.88699 | 9.213415146 | 36.46225 | 5.91293 | 23.71565 | 13.46878 | 1.26195 | 1.26075 | 0.35338 | 4.282455921 | 43.9 | 7 | 27.3 | 2.07 | 0.2 | 6.05 | 2.2 | 0.00648 | 11.2756 | 0 | 0.62 | 0 | 92.8 | 1.3 | 0.65 | 4.3 | 13.21748924 | 0.06048364 | 22.2 | 13.5 | 11.47 | 6.2 | 0.7 | 2353.827393 | 86.26802063 | 2618.5 | 1228.015259 | 1799.76062 | 15731.9248 | 1102.994263 | 67.4529 | 7.81609 | 21.37638 | 0.04167 | 0.01403 | 1.92489 | 40.42173 | 31.66224 | 2.50526 | 2.67961 | 1.45306 | 6 | 1.276654 | 1289.904 | 0 | 1196.052
2018-09-10 20:10 | 208.23703 | 183.49 | 22.499 | 22.33513 | 17.51948 | 24.09 | 1.33546 | 0.87346 | 2.06981 | 0 | 1.007337 | 61.88699 | 9.25812149 | 36.46225 | 5.91293 | 23.71565 | 13.46878 | 1.26195 | 1.26075 | 0.35338 | 4.305077553 | 43.9 | 7 | 27.3 | 2.07 | 0.2 | 6.05 | 2.2 | 0.00648 | 11.18385 | 0 | 0.62 | 0 | 92.8 | 1.3 | 0.65 | 4.3 | 13.88938141 | 0.06386065 | 22.2 | 13.5 | 11.47 | 6.2 | 0.7 | 2353.824219 | 86.26033783 | 2620.5 | 1213.985718 | 1793.240845 | 15695.34961 | 1100.341919 | 67.4529 | 7.81609 | 21.37638 | 0.04167 | 0.01403 | 1.92489 | 40.42173 | 31.66224 | 2.50526 | 2.67961 | 1.45306 | 6 | 1.276654 | 1289.902 | 0 | 1189.34
2018-09-10 20:20 | 207.4934692 | 182.7525 | 22.499 | 22.33513 | 17.51948 | 24.09 | 1.33546 | 0.87346 | 2.06981 | 0 | 1.007337 | 61.88699 | 9.302827835 | 36.46225 | 5.91293 | 23.71565 | 13.46878 | 1.26195 | 1.26075 | 0.35338 | 4.327699184 | 43.9 | 7 | 27.3 | 2.07 | 0.2 | 6.05 | 2.2 | 0.00648 | 11.11045 | 0 | 0.62 | 0 | 92.8 | 1.3 | 0.65 | 4.3 | 13.99739361 | 0.06456473 | 22.2 | 13.5 | 11.47 | 6.2 | 0.7 | 2353.820801 | 86.27155304 | 2622.5 | 1199.956177 | 1793.790161 | 15674.87305 | 1097.464966 | 67.4529 | 7.81609 | 21.37638 | 0.04167 | 0.01403 | 1.92489 | 40.42173 | 31.66224 | 2.50526 | 2.67961 | 1.45306 | 6 | 1.276654 | 1289.900445 | 0 | 1187.91
2018-09-10 20:30 | 208.5988617 | 183.8237 | 22.965 | 23.24959 | 16.96213 | 24.1 | 1.37353 | 0.8734 | 1.84659 | 0 | 0.9877594 | 64.01992 | 9.343605995 | 36.46225 | 5.91293 | 23.71565 | 13.46878 | 1.26195 | 1.26075 | 0.35338 | 4.295539856 | 43.9 | 7 | 27.3 | 2.07 | 0.2 | 6.05 | 2.2 | 0.00648 | 11.13599 | 0 | 0.62 | 0 | 92.8 | 1.3 | 0.65 | 4.3 | 15.89570236 | 0.07293531 | 22.2 | 13.5 | 11.47 | 6.2 | 0.7 | 2353.817627 | 86.28277588 | 2624.5 | 1219.706909 | 1816.343628 | 15978.68945 | 1101.705322 | 67.4529 | 7.81609 | 21.37638 | 0.04167 | 0.01403 | 1.86178 | 40.27374 | 31.11039 | 2.49276 | 2.64491 | 1.55498 | 6.3 | 1.294543 | 1289.899 | 0 | 1245.137
2018-09-10 20:40 | 209.7042542 | 189.1089 | 22.965 | 23.24959 | 16.96213 | 24.1 | 1.37353 | 0.8734 | 1.84659 | 0 | 0.9877594 | 64.01992 | 9.325287819 | 36.46225 | 5.91293 | 23.71565 | 13.46878 | 1.26195 | 1.26075 | 0.35338 | 0.078483999 | 43.9 | 7 | 27.3 | 2.07 | 0.2 | 6.05 | 2.2 | 0.00648 | 11.19157 | 0 | 0.62 | 0 | 92.8 | 1.3 | 0.65 | 4.3 | 15.44563007 | 0.07051848 | 22.2 | 13.5 | 11.47 | 6.2 | 0.7 | 2347.140869 | 86.29185486 | 2626.5 | 1252 | 1808.811157 | 15950.61328 | 1108.50061 | 67.4529 | 7.81609 | 21.37638 | 0.04167 | 0.01403 | 1.86178 | 40.27374 | 31.11039 | 2.49276 | 2.64491 | 1.55498 | 6.3 | 1.294543 | 1286.189 | 0 | 1250.146
2018-09-10 20:50 | 208.8356171 | 188.2771 | 22.965 | 23.24959 | 16.96213 | 24.1 | 1.37353 | 0.8734 | 1.84659 | 0 | 0.9877594 | 64.01992 | 9.306969643 | 36.46225 | 5.91293 | 23.71565 | 13.46878 | 1.26195 | 1.26075 | 0.35338 | 0.07628198 | 43.9 | 7 | 27.3 | 2.07 | 0.2 | 6.05 | 2.2 | 0.00648 | 11.17529 | 0 | 0.62 | 0 | 92.8 | 1.3 | 0.65 | 4.3 | 15.35646152 | 0.07039644 | 22.2 | 13.5 | 11.47 | 6.2 | 0.7 | 2347.140869 | 86.29979706 | 2628.5 | 1237.167969 | 1802.75061 | 15942.68262 | 1109.020386 | 67.4529 | 7.81609 | 21.37638 | 0.04167 | 0.01403 | 1.86178 | 40.27374 | 31.11039 | 2.49276 | 2.64491 | 1.55498 | 6.3 | 1.294543 | 1286.189 | 0 | 1250.463
2018-09-10 21:00 | 207.9687195 | 187.4471 | 22.965 | 23.24959 | 16.96213 | 24.1 | 1.37353 | 0.8734 | 1.84659 | 0 | 0.9877594 | 64.01992 | 9.28865242 | 36.46225 | 5.91293 | 23.71565 | 13.46878 | 1.26195 | 1.26075 | 0.35338 | 0.074079968 | 43.9 | 7 | 27.3 | 2.07 | 0.2 | 6.05 | 2.2 | 0.00648 | 11.15884 | 0 | 0.62 | 0 | 92.8 | 1.3 | 0.65 | 4.3 | 15.26729298 | 0.07027284 | 22.2 | 13.5 | 11.47 | 6.2 | 0.7 | 2347.140869 | 86.30773163 | 2630.5 | 1234.800171 | 1810.653931 | 15953.66699 | 1109.540161 | 67.4529 | 7.81609 | 21.37638 | 0.04167 | 0.01403 | 1.86178 | 40.27374 | 31.11039 | 2.49276 | 2.64491 | 1.55498 | 6.3 | 1.294543 | 1286.189 | 0 | 1250.551
2018-09-10 21:10 | 208.8885651 | 188.3081 | 22.965 | 23.24959 | 16.96213 | 24.1 | 1.37353 | 0.8734 | 1.84659 | 0 | 0.9877594 | 64.01992 | 9.270334244 | 36.46225 | 5.91293 | 23.71565 | 13.46878 | 1.26195 | 1.26075 | 0.35338 | 0.071877949 | 43.9 | 7 | 27.3 | 2.07 | 0.2 | 6.05 | 2.2 | 0.00648 | 11.23827 | 0 | 0.62 | 0 | 92.8 | 1.3 | 0.65 | 4.3 | 15.66865063 | 0.07182219 | 22.2 | 13.5 | 11.47 | 6.2 | 0.7 | 2347.140869 | 86.31781769 | 2632.5 | 1212.480225 | 1814.539063 | 15975.40137 | 1110.572754 | 67.4529 | 7.81609 | 21.37638 | 0.04167 | 0.01403 | 1.86178 | 40.27374 | 31.11039 | 2.49276 | 2.64491 | 1.55498 | 6.3 | 1.294543 | 1286.189 | 0 | 1247.663
2018-09-10 21:20 | 208.5722961 | 187.9993 | 22.965 | 23.24959 | 16.96213 | 24.1 | 1.37353 | 0.8734 | 1.84659 | 0 | 0.9877594 | 64.01992 | 9.252016068 | 36.46225 | 5.91293 | 23.71565 | 13.46878 | 1.26195 | 1.26075 | 0.35338 | 0.06967593 | 43.9 | 7 | 27.3 | 2.07 | 0.2 | 6.05 | 2.2 | 0.00648 | 11.25129 | 0 | 0.62 | 0 | 92.8 | 1.3 | 0.65 | 4.3 | 15.73717213 | 0.07224709 | 22.2 | 13.5 | 11.47 | 6.2 | 0.7 | 2347.140869 | 86.31852722 | 2634.5 | 1179.788696 | 1817.398804 | 15907.59668 | 1106.509521 | 67.4529 | 7.81609 | 21.37638 | 0.04167 | 0.01403 | 1.86178 | 40.27374 | 31.11039 | 2.49276 | 2.64491 | 1.55498 | 6.3 | 1.294543 | 1286.189 | 0 | 1246.966
2018-09-10 21:30 | 208.3093262 | 187.7411 | 22.869 | 24.41192 | 17.62192 | 24.27 | 1.37824 | 0.90196 | 1.84287 | 0 | 0.9367964 | 66.09159 | 9.233697891 | 36.46225 | 5.91293 | 23.71565 | 13.46878 | 1.26195 | 1.26075 | 0.35338 | 0.067473918 | 43.9 | 7 | 27.3 | 2.07 | 0.2 | 6.05 | 2.2 | 0.00648 | 11.2671 | 0 | 0.62 | 0 | 92.8 | 1.3 | 0.65 | 4.3 | 15.60698128 | 0.07174204 | 22.2 | 13.5 | 11.47 | 6.2 | 0.7 | 2347.140869 | 86.28845215 | 2636.5 | 1262.092773 | 1812.078857 | 16014.90332 | 1118.812744 | 67.58516 | 7.87089 | 21.89513 | 0.03169 | 0 | 1.81186 | 40.01672 | 30.87354 | 2.48054 | 2.67079 | 1.51464 | 5.8 | 1.296149 | 1286.189 | 0 | 1340.046
2018-09-10 21:40 | 209.6843719 | 189.0321 | 22.869 | 24.41192 | 17.62192 | 24.27 | 1.37824 | 0.90196 | 1.84287 | 0 | 0.9367964 | 66.09159 | 9.215379715 | 36.46225 | 5.91293 | 23.71565 | 13.46878 | 1.26195 | 1.26075 | 0.35338 | 0.065271899 | 43.9 | 7 | 27.3 | 2.07 | 0.2 | 6.05 | 2.2 | 0.00648 | 11.37166 | 0 | 0.62 | 0 | 92.8 | 1.3 | 0.65 | 4.3 | 15.03617764 | 0.06868979 | 22.2 | 13.5 | 11.47 | 6.2 | 0.7 | 2361.447998 | 86.25836945 | 2638.5 | 1265.761719 | 1811.226807 | 16022.29395 | 1116.743164 | 67.58516 | 7.87089 | 21.89513 | 0.03169 | 0 | 1.81186 | 40.01672 | 30.87354 | 2.48054 | 2.67079 | 1.51464 | 5.8 | 1.296149 | 1294.138 | 0 | 1346.631
2018-09-10 21:50 | 211.059433 | 190.3227 | 22.869 | 24.41192 | 17.62192 | 24.27 | 1.37824 | 0.90196 | 1.84287 | 0 | 0.9367964 | 66.09159 | 9.197062492 | 36.46225 | 5.91293 | 23.71565 | 13.46878 | 1.26195 | 1.26075 | 0.35338 | 0.06306988 | 43.9 | 7 | 27.3 | 2.07 | 0.2 | 6.05 | 2.2 | 0.00648 | 11.47663 | 0 | 0.62 | 0 | 92.8 | 1.3 | 0.65 | 4.3 | 15.12743568 | 0.068681 | 22.2 | 13.5 | 11.47 | 6.2 | 0.7 | 2361.452148 | 86.24318695 | 2640.5 | 1218.658936 | 1812.109131 | 16024.1582 | 1114.673706 | 67.58516 | 7.87089 | 21.89513 | 0.03169 | 0 | 1.81186 | 40.01672 | 30.87354 | 2.48054 | 2.67079 | 1.51464 | 5.8 | 1.296149 | 1294.14 | 0 | 1347.361
2018-09-10 22:00 | 211.0655823 | 190.3186 | 22.869 | 24.41192 | 17.62192 | 24.27 | 1.37824 | 0.90196 | 1.84287 | 0 | 0.9367964 | 66.09159 | 9.178744316 | 36.46225 | 5.91293 | 23.71565 | 13.46878 | 1.26195 | 1.26075 | 0.35338 | 0.060867865 | 43.9 | 7 | 27.3 | 2.07 | 0.2 | 6.05 | 2.2 | 0.00648 | 11.50735 | 0 | 0.62 | 0 | 92.8 | 1.3 | 0.65 | 4.3 | 15.149086 | 0.06878309 | 22.2 | 13.5 | 11.47 | 6.2 | 0.7 | 2361.456055 | 86.26143646 | 2642.5 | 1281.451538 | 1820.657104 | 16037.6709 | 1112.604248 | 67.58516 | 7.87089 | 21.89513 | 0.03169 | 0 | 1.81186 | 40.01672 | 30.87354 | 2.48054 | 2.67079 | 1.51464 | 5.8 | 1.296149 | 1294.142 | 0 | 1346.432
2018-09-10 22:10 | 208.3574371 | 187.7486 | 22.869 | 24.41192 | 17.62192 | 24.27 | 1.37824 | 0.90196 | 1.84287 | 0 | 0.9367964 | 66.09159 | 9.16042614 | 36.46225 | 5.91293 | 23.71565 | 13.46878 | 1.26195 | 1.26075 | 0.35338 | 0.058665849 | 43.9 | 7 | 27.3 | 2.07 | 0.2 | 6.05 | 2.2 | 0.00648 | 11.3897 | 0 | 0.62 | 0 | 92.8 | 1.3 | 0.65 | 4.3 | 15.15937042 | 0.06969253 | 22.2 | 13.5 | 11.47 | 6.2 | 0.7 | 2361.460205 | 86.27967834 | 2644.5 | 1296.204712 | 1807.256226 | 15928.16895 | 1110.534668 | 67.58516 | 7.87089 | 21.89513 | 0.03169 | 0 | 1.81186 | 40.01672 | 30.87354 | 2.48054 | 2.67079 | 1.51464 | 5.8 | 1.296149 | 1294.145 | 0 | 1343.983
2018-09-10 22:20 | 208.5673828 | 187.9376 | 22.869 | 24.41192 | 17.62192 | 24.27 | 1.37824 | 0.90196 | 1.84287 | 0 | 0.9367964 | 66.09159 | 9.142107964 | 36.46225 | 5.91293 | 23.71565 | 13.46878 | 1.26195 | 1.26075 | 0.35338 | 0.056463834 | 43.9 | 7 | 27.3 | 2.07 | 0.2 | 6.05 | 2.2 | 0.00648 | 11.43121 | 0 | 0.62 | 0 | 92.8 | 1.3 | 0.65 | 4.3 | 15.29284382 | 0.07024427 | 22.2 | 13.5 | 11.47 | 6.2 | 0.7 | 2361.464111 | 86.27391052 | 2646.5 | 1275.806274 | 1810.776611 | 15929.96094 | 1108.46521 | 67.58516 | 7.87089 | 21.89513 | 0.03169 | 0 | 1.81186 | 40.01672 | 30.87354 | 2.48054 | 2.67079 | 1.51464 | 5.8 | 1.296149 | 1294.147 | 0 | 1343.044
2018-09-10 22:30 | 208.7773132 | 188.1265 | 23.585 | 24.62672 | 16.03025 | 24.42 | 1.29248 | 0.85029 | 1.72933 | 0 | 0.9576995 | 67.14637 | 9.123790741 | 36.46225 | 5.91293 | 23.71565 | 13.46878 | 1.26195 | 1.26075 | 0.35338 | 0.054261819 | 43.9 | 7 | 27.3 | 2.07 | 0.2 | 6.05 | 2.2 | 0.00648 | 11.47278 | 0 | 0.62 | 0 | 92.8 | 1.3 | 0.65 | 4.3 | 15.21151543 | 0.06980926 | 22.2 | 13.5 | 11.47 | 6.2 | 0.7 | 2361.468262 | 86.17680359 | 2648.5 | 1376.161865 | 1704.75415 | 15920.77344 | 1109.289673 | 67.35113 | 7.77772 | 21.38466 | 0.0382 | 0.03772 | 1.74886 | 39.97554 | 28.84697 | 2.42184 | 2.47467 | 1.36925 | 5.8 | 1.38578 | 1294.149 | 0 | 1364.865
2018-09-10 22:40 | 208.9872437 | 188.3153 | 23.585 | 24.62672 | 16.03025 | 24.42 | 1.29248 | 0.85029 | 1.72933 | 0 | 0.9576995 | 67.14637 | 9.105472565 | 36.46225 | 5.91293 | 23.71565 | 13.46878 | 1.26195 | 1.26075 | 0.35338 | 0.052059799 | 43.9 | 7 | 27.3 | 2.07 | 0.2 | 6.05 | 2.2 | 0.00648 | 11.5144 | 0 | 0.62 | 0 | 92.8 | 1.3 | 0.65 | 4.3 | 15.88486576 | 0.07283538 | 22.2 | 13.5 | 11.47 | 6.2 | 0.7 | 2358.410645 | 86.07969666 | 2650.5 | 1196.368042 | 1832.384644 | 16003.42285 | 1111.952759 | 67.35113 | 7.77772 | 21.38466 | 0.0382 | 0.03772 | 1.74886 | 39.97554 | 28.84697 | 2.42184 | 2.47467 | 1.36925 | 5.8 | 1.38578 | 1292.45 | 0 | 1359.173
2018-09-10 22:50 | 209.4454956 | 188.7387 | 23.585 | 24.62672 | 16.03025 | 24.42 | 1.29248 | 0.85029 | 1.72933 | 0 | 0.9576995 | 67.14637 | 9.087154388 | 36.46225 | 5.91293 | 23.71565 | 13.46878 | 1.26195 | 1.26075 | 0.35338 | 0.049857784 | 43.9 | 7 | 27.3 | 2.07 | 0.2 | 6.05 | 2.2 | 0.00648 | 11.56981 | 0 | 0.62 | 0 | 92.8 | 1.3 | 0.65 | 4.3 | 15.94863987 | 0.07298058 | 22.2 | 13.5 | 11.47 | 6.2 | 0.7 | 2358.39624 | 86.04898834 | 2652.5 | 1260.077271 | 1811.246216 | 16068.58691 | 1114.615723 | 67.35113 | 7.77772 | 21.38466 | 0.0382 | 0.03772 | 1.74886 | 39.97554 | 28.84697 | 2.42184 | 2.47467 | 1.36925 | 5.8 | 1.38578 | 1292.442 | 0 | 1358.543
2018-09-10 23:00 | 208.1169586 | 187.4741 | 23.585 | 24.62672 | 16.03025 | 24.42 | 1.29248 | 0.85029 | 1.72933 | 0 | 0.9576995 | 67.14637 | 9.068836212 | 36.46225 | 5.91293 | 23.71565 | 13.46878 | 1.26195 | 1.26075 | 0.35338 | 0.047655769 | 43.9 | 7 | 27.3 | 2.07 | 0.2 | 6.05 | 2.2 | 0.00648 | 11.52639 | 0 | 0.62 | 0 | 92.8 | 1.3 | 0.65 | 4.3 | 15.99049187 | 0.07362586 | 22.2 | 13.5 | 11.47 | 6.2 | 0.7 | 2358.381592 | 86.02216339 | 2654.5 | 1257.172729 | 1818.603271 | 15942.37988 | 1117.278687 | 67.35113 | 7.77772 | 21.38466 | 0.0382 | 0.03772 | 1.74886 | 39.97554 | 28.84697 | 2.42184 | 2.47467 | 1.36925 | 5.8 | 1.38578 | 1292.434 | 0 | 1356.826
2018-09-10 23:10 | 210.1528778 | 189.3875 | 23.585 | 24.62672 | 16.03025 | 24.42 | 1.29248 | 0.85029 | 1.72933 | 0 | 0.9576995 | 67.14637 | 9.05051899 | 36.46225 | 5.91293 | 23.71565 | 13.46878 | 1.26195 | 1.26075 | 0.35338 | 0.04545375 | 43.9 | 7 | 27.3 | 2.07 | 0.2 | 6.05 | 2.2 | 0.00648 | 11.6694 | 0 | 0.62 | 0 | 92.8 | 1.3 | 0.65 | 4.3 | 16.66459084 | 0.07602342 | 22.2 | 13.5 | 11.47 | 6.2 | 0.7 | 2358.367188 | 85.99533081 | 2656.5 | 1250.78125 | 1823.504395 | 16111.43359 | 1119.94165 | 67.35113 | 7.77772 | 21.38466 | 0.0382 | 0.03772 | 1.74886 | 39.97554 | 28.84697 | 2.42184 | 2.47467 | 1.36925 | 5.8 | 1.38578 | 1292.426 | 0 | 1352.244
2018-09-10 23:20 | 210.2006836 | 189.4229 | 23.585 | 24.62672 | 16.03025 | 24.42 | 1.29248 | 0.85029 | 1.72933 | 0 | 0.9576995 | 67.14637 | 9.032200813 | 36.46225 | 5.91293 | 23.71565 | 13.46878 | 1.26195 | 1.26075 | 0.35338 | 0.043251734 | 43.9 | 7 | 27.3 | 2.07 | 0.2 | 6.05 | 2.2 | 0.00648 | 11.70232 | 0 | 0.62 | 0 | 92.8 | 1.3 | 0.65 | 4.3 | 16.85689354 | 0.07689035 | 22.2 | 13.5 | 11.47 | 6.2 | 0.7 | 2358.352783 | 85.96849823 | 2658.5 | 1332.431519 | 1818.413208 | 16133.59668 | 1122.604736 | 67.35113 | 7.77772 | 21.38466 | 0.0382 | 0.03772 | 1.74886 | 39.97554 | 28.84697 | 2.42184 | 2.47467 | 1.36925 | 5.8 | 1.38578 | 1292.418 | 0 | 1349.652
2018-09-10 23:30 | 210.2485046 | 189.4583 | 23.148 | 23.98406 | 16.85033 | 24.18 | 1.34827 | 0.89151 | 1.87059 | 0 | 0.9651411 | 65.55614 | 9.013882637 | 36.46225 | 5.91293 | 23.71565 | 13.46878 | 1.26195 | 1.26075 | 0.35338 | 0.041049719 | 43.9 | 7 | 27.3 | 2.07 | 0.2 | 6.05 | 2.2 | 0.00648 | 11.73526 | 0 | 0.62 | 0 | 92.8 | 1.3 | 0.65 | 4.3 | 17.34483528 | 0.07910538 | 22.2 | 13.5 | 11.47 | 6.2 | 0.7 | 2358.338379 | 85.94167328 | 2660.5 | 1292.716675 | 1826.292969 | 16169.1543 | 1124.822876 | 67.65595 | 7.72603 | 21.53199 | 0.04297 | 0.03159 | 1.69728 | 39.78433 | 29.14151 | 2.41218 | 2.46719 | 1.52436 | 6.1 | 1.365212 | 1292.41 | 0 | 1294.971
2018-09-10 23:40 | 209.617691 | 188.853 | 23.148 | 23.98406 | 16.85033 | 24.18 | 1.34827 | 0.89151 | 1.87059 | 0 | 0.9651411 | 65.55614 | 8.995564461 | 36.46225 | 5.91293 | 23.71565 | 13.46878 | 1.26195 | 1.26075 | 0.35338 | 0.0388477 | 43.9 | 7 | 27.3 | 2.07 | 0.2 | 6.05 | 2.2 | 0.00648 | 11.73023 | 0 | 0.62 | 0 | 92.8 | 1.3 | 0.65 | 4.3 | 17.69479752 | 0.0809411 | 22.2 | 13.5 | 11.47 | 6.2 | 0.7 | 2358.323975 | 85.9148407 | 2662.5 | 1268.742554 | 1818.19751 | 16191.23242 | 1126.515015 | 67.65595 | 7.72603 | 21.53199 | 0.04297 | 0.03159 | 1.69728 | 39.78433 | 29.14151 | 2.41218 | 2.46719 | 1.52436 | 6.1 | 1.365212 | 1292.402 | 0 | 1291.39
2018-09-10 23:50 | 209.9593811 | 189.1659 | 23.148 | 23.98406 | 16.85033 | 24.18 | 1.34827 | 0.89151 | 1.87059 | 0 | 0.9651411 | 65.55614 | 8.977246284 | 36.46225 | 5.91293 | 23.71565 | 13.46878 | 1.26195 | 1.26075 | 0.35338 | 0.036645684 | 43.9 | 7 | 27.3 | 2.07 | 0.2 | 6.05 | 2.2 | 0.00648 | 11.77958 | 0 | 0.62 | 0 | 92.8 | 1.3 | 0.65 | 4.3 | 18.0627861 | 0.08250235 | 22.2 | 13.5 | 11.47 | 6.2 | 0.7 | 2389.956299 | 85.90253448 | 2664.5 | 1368.289429 | 1829.26355 | 16201.58496 | 1128.207031 | 67.65595 | 7.72603 | 21.53199 | 0.04297 | 0.03159 | 1.69728 | 39.78433 | 29.14151 | 2.41218 | 2.46719 | 1.52436 | 6.1 | 1.365212 | 1309.976 | 0 | 1287.052
2018-09-11 | 209.6623383 | 188.8759 | 23.148 | 23.98406 | 16.85033 | 24.18 | 1.34827 | 0.89151 | 1.87059 | 0 | 0.9651411 | 65.55614 | 8.958929062 | 36.46225 | 5.91293 | 23.71565 | 13.46878 | 1.26195 | 1.26075 | 0.35338 | 0.034443669 | 43.9 | 7 | 27.3 | 2.07 | 0.2 | 6.05 | 2.2 | 0.00648 | 11.79311 | 0 | 0.62 | 0 | 92.8 | 1.3 | 0.65 | 4.3 | 18.03604507 | 0.08249904 | 22.2 | 13.5 | 11.47 | 6.2 | 0.7 | 2389.976807 | 85.89777374 | 2666.5 | 1364.800049 | 1826.906372 | 16166.98633 | 1129.89917 | 67.65595 | 7.72603 | 21.53199 | 0.04297 | 0.03159 | 1.69728 | 39.78433 | 29.14151 | 2.41218 | 2.46719 | 1.52436 | 6.1 | 1.365212 | 1309.987115 | 0 | 1287.056
2018-09-11 00:10 | 209.1256561 | 188.3598 | 23.148 | 23.98406 | 16.85033 | 24.18 | 1.34827 | 0.89151 | 1.87059 | 0 | 0.9651411 | 65.55614 | 8.940610886 | 36.46225 | 5.91293 | 23.71565 | 13.46878 | 1.26195 | 1.26075 | 0.35338 | 0.03224165 | 43.9 | 7 | 27.3 | 2.07 | 0.2 | 6.05 | 2.2 | 0.00648 | 11.79303 | 0 | 0.62 | 0 | 92.8 | 1.3 | 0.65 | 4.3 | 18.52490616 | 0.08495081 | 22.2 | 13.5 | 11.47 | 6.2 | 0.7 | 2389.997559 | 85.893013 | 2668.5 | 1357.114258 | 1831.509888 | 16242.02539 | 1128.11377 | 67.65595 | 7.72603 | 21.53199 | 0.04297 | 0.03159 | 1.69728 | 39.78433 | 29.14151 | 2.41218 | 2.46719 | 1.52436 | 6.1 | 1.365212 | 1309.999 | 0 | 1281.997
2018-09-11 00:20 | 208.8529053 | 188.0929 | 23.148 | 23.98406 | 16.85033 | 24.18 | 1.34827 | 0.89151 | 1.87059 | 0 | 0.9651411 | 65.55614 | 8.922292709 | 36.46225 | 5.91293 | 23.71565 | 13.46878 | 1.26195 | 1.26075 | 0.35338 | 0.030039635 | 43.9 | 7 | 27.3 | 2.07 | 0.2 | 6.05 | 2.2 | 0.00648 | 11.80772 | 0 | 0.62 | 0 | 92.8 | 1.3 | 0.65 | 4.3 | 18.45984459 | 0.0847656 | 22.2 | 13.5 | 11.47 | 6.2 | 0.7 | 2390.018311 | 85.88825226 | 2670.5 | 1349.428345 | 1833.975708 | 16318.78516 | 1131.477295 | 67.65595 | 7.72603 | 21.53199 | 0.04297 | 0.03159 | 1.69728 | 39.78433 | 29.14151 | 2.41218 | 2.46719 | 1.52436 | 6.1 | 1.365212 | 1310.01 | 0 | 1282.456
2018-09-11 00:30 | 208.5801544 | 187.826 | 22.885 | 23.94572 | 16.73397 | 24.69 | 1.368 | 0.90722 | 1.85342 | 0 | 0.9557031 | 65.246 | 8.903974533 | 36.46225 | 5.91293 | 23.71565 | 13.46878 | 1.26195 | 1.26075 | 0.35338 | 0.027837617 | 43.9 | 7 | 27.3 | 2.07 | 0.2 | 6.05 | 2.2 | 0.00648 | 11.82233 | 0 | 0.62 | 0 | 92.8 | 1.3 | 0.65 | 4.3 | 18.46507454 | 0.08490309 | 22.2 | 13.5 | 11.47 | 6.2 | 0.7 | 2390.038818 | 85.88349152 | 2672.5 | 1361.197144 | 1823.729858 | 16166.74512 | 1125.204834 | 67.6716 | 7.58496 | 21.36622 | 0.03743 | 0 | 1.75601 | 40.23012 | 29.93344 | 2.40898 | 2.57835 | 1.45694 | 7.6 | 1.343986 | 1310.022 | 0 | 1287.363
2018-09-11 00:40 | 210.4430084 | 189.5735 | 22.885 | 23.94572 | 16.73397 | 24.69 | 1.368 | 0.90722 | 1.85342 | 0 | 0.9557031 | 65.246 | 8.88565731 | 36.46225 | 5.91293 | 23.71565 | 13.46878 | 1.26195 | 1.26075 | 0.35338 | 0.025635602 | 43.9 | 7 | 27.3 | 2.07 | 0.2 | 6.05 | 2.2 | 0.00648 | 11.95822 | 0 | 0.62 | 0 | 92.8 | 1.3 | 0.65 | 4.3 | 18.51878929 | 0.08443397 | 22.2 | 13.5 | 11.47 | 6.2 | 0.7 | 2380.06958 | 85.87873077 | 2674.5 | 1376.966675 | 1828.633301 | 16293.76074 | 1127.826294 | 67.6716 | 7.58496 | 21.36622 | 0.03743 | 0 | 1.75601 | 40.23012 | 29.93344 | 2.40898 | 2.57835 | 1.45694 | 7.6 | 1.343986 | 1304.4831 | 0 | 1288.59
2018-09-11 00:50 | 210.2778015 | 189.4079 | 22.885 | 23.94572 | 16.73397 | 24.69 | 1.368 | 0.90722 | 1.85342 | 0 | 0.9557031 | 65.246 | 8.867339134 | 36.46225 | 5.91293 | 23.71565 | 13.46878 | 1.26195 | 1.26075 | 0.35338 | 0.023433585 | 43.9 | 7 | 27.3 | 2.07 | 0.2 | 6.05 | 2.2 | 0.00648 | 11.97911 | 0 | 0.62 | 0 | 92.8 | 1.3 | 0.65 | 4.3 | 17.95186043 | 0.08191768 | 22.2 | 13.5 | 11.47 | 6.2 | 0.7 | 2380.092529 | 85.87397003 | 2676.5 | 1392.736084 | 1832.566895 | 16254.4082 | 1130.447876 | 67.6716 | 7.58496 | 21.36622 | 0.03743 | 0 | 1.75601 | 40.23012 | 29.93344 | 2.40898 | 2.57835 | 1.45694 | 7.6 | 1.343986 | 1304.496 | 0 | 1293.564
2018-09-11 01:00 | 212.9255524 | 191.8947 | 22.885 | 23.94572 | 16.73397 | 24.69 | 1.368 | 0.90722 | 1.85342 | 0 | 0.9557031 | 65.246 | 8.849020958 | 36.46225 | 5.91293 | 23.71565 | 13.46878 | 1.26195 | 1.26075 | 0.35338 | 0.021231569 | 43.9 | 7 | 27.3 | 2.07 | 0.2 | 6.05 | 2.2 | 0.00648 | 12.16061 | 0 | 0.62 | 0 | 92.8 | 1.3 | 0.65 | 4.3 | 17.68100166 | 0.07972511 | 22.2 | 13.5 | 11.47 | 6.2 | 0.7 | 2380.115723 | 85.86920929 | 2678.5 | 1408.505615 | 1841.99585 | 16405.82813 | 1147.32959 | 67.6716 | 7.58496 | 21.36622 | 0.03743 | 0 | 1.75601 | 40.23012 | 29.93344 | 2.40898 | 2.57835 | 1.45694 | 7.6 | 1.343986 | 1304.508735 | 0 | 1298.43
2018-09-11 01:10 | 208.8540649 | 188.0462 | 22.885 | 23.94572 | 16.73397 | 24.69 | 1.368 | 0.90722 | 1.85342 | 0 | 0.9557031 | 65.246 | 8.830702782 | 36.46225 | 5.91293 | 23.71565 | 13.46878 | 1.26195 | 1.26075 | 0.35338 | 0.019029552 | 43.9 | 7 | 27.3 | 2.07 | 0.2 | 6.05 | 2.2 | 0.00648 | 11.95815 | 0 | 0.62 | 0 | 92.8 | 1.3 | 0.65 | 4.3 | 17.72922707 | 0.0814445 | 22.2 | 13.5 | 11.47 | 6.2 | 0.7 | 2380.138916 | 85.86431122 | 2680.5 | 1410.901001 | 1834.460205 | 16233.37207 | 1131.757324 | 67.6716 | 7.58496 | 21.36622 | 0.03743 | 0 | 1.75601 | 40.23012 | 29.93344 | 2.40898 | 2.57835 | 1.45694 | 7.6 | 1.343986 | 1304.52162 | 0 | 1294.134
2018-09-11 01:20 | 209.3680725 | 188.5211 | 22.885 | 23.94572 | 16.73397 | 24.69 | 1.368 | 0.90722 | 1.85342 | 0 | 0.9557031 | 65.246 | 8.812385559 | 36.46225 | 5.91293 | 23.71565 | 13.46878 | 1.26195 | 1.26075 | 0.35338 | 0.016827535 | 43.9 | 7 | 27.3 | 2.07 | 0.2 | 6.05 | 2.2 | 0.00648 | 12.01772 | 0 | 0.62 | 0 | 92.8 | 1.3 | 0.65 | 4.3 | 17.86403275 | 0.08187733 | 22.2 | 13.5 | 11.47 | 6.2 | 0.7 | 2380.162109 | 85.85018158 | 2682.5 | 1395.891968 | 1831.324585 | 16264.78906 | 1131.9104 | 67.6716 | 7.58496 | 21.36622 | 0.03743 | 0 | 1.75601 | 40.23012 | 29.93344 | 2.40898 | 2.57835 | 1.45694 | 7.6 | 1.343986 | 1304.534505 | 0 | 1293.533
2018-09-11 01:30 | 209.8820801 | 188.9959 | 22.81 | 23.8294 | 16.88861 | 24.51 | 1.31916 | 0.89687 | 1.82363 | 0 | 0.9572209 | 64.96203 | 8.794067383 | 36.46225 | 5.91293 | 23.71565 | 13.46878 | 1.26195 | 1.26075 | 0.35338 | 0.014625519 | 43.9 | 7 | 27.3 | 2.07 | 0.2 | 6.05 | 2.2 | 0.00648 | 12.07745 | 0 | 0.62 | 0 | 92.8 | 1.3 | 0.65 | 4.3 | 18.08966827 | 0.08272355 | 22.2 | 13.5 | 11.47 | 6.2 | 0.7 | 2380.185303 | 85.83605194 | 2684.5 | 1354.306641 | 1819.06665 | 16254.86816 | 1132.372314 | 67.95063 | 7.49637 | 21.47052 | 0.03485 | 0 | 1.90545 | 40.13336 | 29.06571 | 2.38132 | 2.52358 | 1.40569 | 8.3 | 1.38078 | 1304.547 | 0 | 1288.219
2018-09-11 01:40 | 210.3960876 | 189.4706 | 22.81 | 23.8294 | 16.88861 | 24.51 | 1.31916 | 0.89687 | 1.82363 | 0 | 0.9572209 | 64.96203 | 8.775749207 | 36.46225 | 5.91293 | 23.71565 | 13.46878 | 1.26195 | 1.26075 | 0.35338 | 0.012423502 | 43.9 | 7 | 27.3 | 2.07 | 0.2 | 6.05 | 2.2 | 0.00648 | 12.13732 | 0 | 0.62 | 0 | 92.8 | 1.3 | 0.65 | 4.3 | 18.00760651 | 0.08216205 | 22.2 | 13.5 | 11.47 | 6.2 | 0.7 | 2380.208252 | 85.8219223 | 2686.5 | 1359.104248 | 1830.078369 | 16279.29102 | 1135.216919 | 67.95063 | 7.49637 | 21.47052 | 0.03485 | 0 | 1.90545 | 40.13336 | 29.06571 | 2.38132 | 2.52358 | 1.40569 | 8.3 | 1.38078 | 1304.56014 | 0 | 1289.346
2018-09-11 01:50 | 210.9523315 | 189.9849 | 22.81 | 23.8294 | 16.88861 | 24.51 | 1.31916 | 0.89687 | 1.82363 | 0 | 0.9572209 | 64.96203 | 8.75743103 | 36.46225 | 5.91293 | 23.71565 | 13.46878 | 1.26195 | 1.26075 | 0.35338 | 0.010221486 | 43.9 | 7 | 27.3 | 2.07 | 0.2 | 6.05 | 2.2 | 0.00648 | 12.19978 | 0 | 0.62 | 0 | 92.8 | 1.3 | 0.65 | 4.3 | 17.88142395 | 0.08138657 | 22.2 | 13.5 | 11.47 | 6.2 | 0.7 | 2377.869873 | 85.80779266 | 2688.5 | 1406.113892 | 1827.457886 | 16320.25586 | 1138.061523 | 67.95063 | 7.49637 | 21.47052 | 0.03485 | 0 | 1.90545 | 40.13336 | 29.06571 | 2.38132 | 2.52358 | 1.40569 | 8.3 | 1.38078 | 1303.261 | 0 | 1290.676
2018-09-11 02:00 | 211.5298615 | 190.5191 | 22.81 | 23.8294 | 16.88861 | 24.51 | 1.31916 | 0.89687 | 1.82363 | 0 | 0.9572209 | 64.96203 | 8.739112854 | 36.46225 | 5.91293 | 23.71565 | 13.46878 | 1.26195 | 1.26075 | 0.35338 | 0.008019469 | 43.9 | 7 | 27.3 | 2.07 | 0.2 | 6.05 | 2.2 | 0.00648 | 12.26364 | 0 | 0.62 | 0 | 92.8 | 1.3 | 0.65 | 4.3 | 17.94673729 | 0.08147646 | 22.2 | 13.5 | 11.47 | 6.2 | 0.7 | 2377.866211 | 85.79366302 | 2690.5 | 1409.944824 | 1832.638428 | 16316.91113 | 1140.906006 | 67.95063 | 7.49637 | 21.47052 | 0.03485 | 0 | 1.90545 | 40.13336 | 29.06571 | 2.38132 | 2.52358 | 1.40569 | 8.3 | 1.38078 | 1303.259 | 0 | 1290.511
2018-09-11 02:10 | 210.4833221 | 189.5234 | 22.81 | 23.8294 | 16.88861 | 24.51 | 1.31916 | 0.89687 | 1.82363 | 0 | 0.9572209 | 64.96203 | 8.720795631 | 36.46225 | 5.91293 | 23.71565 | 13.46878 | 1.26195 | 1.26075 | 0.35338 | 0.005817452 | 43.9 | 7 | 27.3 | 2.07 | 0.2 | 6.05 | 2.2 | 0.00648 | 12.23327 | 0 | 0.62 | 0 | 92.8 | 1.3 | 0.65 | 4.3 | 18.21727562 | 0.08310645 | 22.2 | 13.5 | 11.47 | 6.2 | 0.7 | 2377.862305 | 85.77953339 | 2692.5 | 1403.212036 | 1838.566528 | 16387.76367 | 1143.75061 | 67.95063 | 7.49637 | 21.47052 | 0.03485 | 0 | 1.90545 | 40.13336 | 29.06571 | 2.38132 | 2.52358 | 1.40569 | 8.3 | 1.38078 | 1303.257 | 0 | 1287.057
2018-09-11 02:20 | 210.6043243 | 189.6276 | 22.81 | 23.8294 | 16.88861 | 24.51 | 1.31916 | 0.89687 | 1.82363 | 0 | 0.9572209 | 64.96203 | 8.702477455 | 36.46225 | 5.91293 | 23.71565 | 13.46878 | 1.26195 | 1.26075 | 0.35338 | 0.003615436 | 43.9 | 7 | 27.3 | 2.07 | 0.2 | 6.05 | 2.2 | 0.00648 | 12.27063 | 0 | 0.62 | 0 | 92.8 | 1.3 | 0.65 | 4.3 | 19.17282104 | 0.08742465 | 22.2 | 13.5 | 11.47 | 6.2 | 0.7 | 2377.858398 | 85.76541138 | 2694.5 | 1397.125854 | 1838.228882 | 16412.0957 | 1147.950684 | 67.95063 | 7.49637 | 21.47052 | 0.03485 | 0 | 1.90545 | 40.13336 | 29.06571 | 2.38132 | 2.52358 | 1.40569 | 8.3 | 1.38078 | 1303.255 | 0 | 1278.291
2018-09-11 02:30 | 210.2275238 | 189.263 | 22.894 | 23.81315 | 17.3829 | 23.91 | 1.41069 | 0.90695 | 1.75193 | 0 | 0.9614015 | 65.00828 | 8.684159279 | 36.46225 | 5.91293 | 23.71565 | 13.46878 | 1.26195 | 1.26075 | 0.35338 | 0.001413419 | 43.9 | 7 | 27.3 | 2.07 | 0.2 | 6.05 | 2.2 | 0.00648 | 12.27894 | 0 | 0.62 | 0 | 92.8 | 1.3 | 0.65 | 4.3 | 19.26721001 | 0.08801362 | 22.2 | 13.5 | 11.47 | 6.2 | 0.7 | 2377.854492 | 85.75128174 | 2696.5 | 1289.369507 | 1840.104004 | 16424.00586 | 1144.166748 | 68.127 | 7.3737 | 21.44437 | 0.03121 | 0 | 1.74062 | 40.27666 | 29.94298 | 2.36353 | 2.56209 | 1.41762 | 7.9 | 1.345112 | 1303.252 | 0 | 1284.384
2018-09-11 02:40 | 209.2650757 | 184.0735 | 22.894 | 23.81315 | 17.3829 | 23.91 | 1.41069 | 0.90695 | 1.75193 | 0 | 0.9614015 | 65.00828 | 8.665841103 | 36.46225 | 5.91293 | 23.71565 | 13.46878 | 1.26195 | 1.26075 | 0.35338 | 4.272907734 | 43.9 | 7 | 27.3 | 2.07 | 0.2 | 6.05 | 2.2 | 0.00648 | 12.25286 | 0 | 0.62 | 0 | 92.8 | 1.3 | 0.65 | 4.3 | 20.06763268 | 0.09208254 | 22.2 | 13.5 | 11.47 | 6.2 | 0.7 | 2377.850586 | 85.7371521 | 2698.5 | 1261.605469 | 1833.354736 | 16434.21875 | 1140.38269 | 68.127 | 7.3737 | 21.44437 | 0.03121 | 0 | 1.74062 | 40.27666 | 29.94298 | 2.36353 | 2.56209 | 1.41762 | 7.9 | 1.345112 | 1303.25 | 0 | 1276.247
2018-09-11 02:50 | 209.1092529 | 183.9128 | 22.894 | 23.81315 | 17.3829 | 23.91 | 1.41069 | 0.90695 | 1.75193 | 0 | 0.9614015 | 65.00828 | 8.64752388 | 36.46225 | 5.91293 | 23.71565 | 13.46878 | 1.26195 | 1.26075 | 0.35338 | 4.275114059 | 43.9 | 7 | 27.3 | 2.07 | 0.2 | 6.05 | 2.2 | 0.00648 | 12.27385 | 0 | 0.62 | 0 | 92.8 | 1.3 | 0.65 | 4.3 | 19.87720299 | 0.09128167 | 22.2 | 13.5 | 11.47 | 6.2 | 0.7 | 2380.567627 | 85.72302246 | 2700.5 | 1261.803345 | 1846.121948 | 16351.12207 | 1136.598755 | 68.127 | 7.3737 | 21.44437 | 0.03121 | 0 | 1.74062 | 40.27666 | 29.94298 | 2.36353 | 2.56209 | 1.41762 | 7.9 | 1.345112 | 1304.76 | 0 | 1277.682
2018-09-11 03:00 | 209.1858063 | 183.9708 | 22.894 | 23.81315 | 17.3829 | 23.91 | 1.41069 | 0.90695 | 1.75193 | 0 | 0.9614015 | 65.00828 | 8.629205704 | 36.46225 | 5.91293 | 23.71565 | 13.46878 | 1.26195 | 1.26075 | 0.35338 | 4.277319908 | 43.9 | 7 | 27.3 | 2.07 | 0.2 | 6.05 | 2.2 | 0.00648 | 12.30846 | 0 | 0.62 | 0 | 92.8 | 1.3 | 0.65 | 4.3 | 20.01621246 | 0.09189547 | 22.2 | 13.5 | 11.47 | 6.2 | 0.7 | 2380.567627 | 85.77023315 | 2702.5 | 1284.962769 | 1840.158447 | 16390.47852 | 1134.000366 | 68.127 | 7.3737 | 21.44437 | 0.03121 | 0 | 1.74062 | 40.27666 | 29.94298 | 2.36353 | 2.56209 | 1.41762 | 7.9 | 1.345112 | 1304.76 | 0 | 1276.326
2018-09-11 03:10 | 209.2623444 | 184.0288 | 22.894 | 23.81315 | 17.3829 | 23.91 | 1.41069 | 0.90695 | 1.75193 | 0 | 0.9614015 | 65.00828 | 8.610887527 | 36.46225 | 5.91293 | 23.71565 | 13.46878 | 1.26195 | 1.26075 | 0.35338 | 4.279525757 | 43.9 | 7 | 27.3 | 2.07 | 0.2 | 6.05 | 2.2 | 0.00648 | 12.34309 | 0 | 0.62 | 0 | 92.8 | 1.3 | 0.65 | 4.3 | 19.59354401 | 0.08993094 | 22.2 | 13.5 | 11.47 | 6.2 | 0.7 | 2380.567627 | 85.85697937 | 2704.5 | 1371.173462 | 1845.650635 | 16325.08984 | 1141.899292 | 68.127 | 7.3737 | 21.44437 | 0.03121 | 0 | 1.74062 | 40.27666 | 29.94298 | 2.36353 | 2.56209 | 1.41762 | 7.9 | 1.345112 | 1304.76 | 0 | 1279.478
2018-09-11 03:20 | 209.4818268 | 184.2171 | 22.894 | 23.81315 | 17.3829 | 23.91 | 1.41069 | 0.90695 | 1.75193 | 0 | 0.9614015 | 65.00828 | 8.592569351 | 36.46225 | 5.91293 | 23.71565 | 13.46878 | 1.26195 | 1.26075 | 0.35338 | 4.285997391 | 43.9 | 7 | 27.3 | 2.07 | 0.2 | 6.05 | 2.2 | 0.00648 | 12.3862 | 0 | 0.62 | 0 | 92.8 | 1.3 | 0.65 | 4.3 | 19.54338264 | 0.08961796 | 22.2 | 13.5 | 11.47 | 6.2 | 0.7 | 2380.567627 | 85.94372559 | 2706.5 | 1408.470215 | 1838.929443 | 16425.02344 | 1149.798218 | 68.127 | 7.3737 | 21.44437 | 0.03121 | 0 | 1.74062 | 40.27666 | 29.94298 | 2.36353 | 2.56209 | 1.41762 | 7.9 | 1.345112 | 1304.76 | 0 | 1279.965
2018-09-11 03:30 | 209.8786163 | 184.5666 | 23.537 | 25.19278 | 15.97215 | 24.76 | 1.51257 | 0.89288 | 1.81264 | 0 | 0.9342757 | 68.14665 | 8.574251175 | 36.46225 | 5.91293 | 23.71565 | 13.46878 | 1.26195 | 1.26075 | 0.35338 | 4.297868729 | 43.9 | 7 | 27.3 | 2.07 | 0.2 | 6.05 | 2.2 | 0.00648 | 12.43988 | 0 | 0.62 | 0 | 92.8 | 1.3 | 0.65 | 4.3 | 19.56900024 | 0.08957997 | 22.2 | 13.5 | 11.47 | 6.2 | 0.7 | 2380.567627 | 85.95371246 | 2708.5 | 1397.618042 | 1844.907104 | 16304.46777 | 1149.644653 | 68.11292 | 7.36622 | 21.42913 | 0.03476 | 0.09047 | 1.75455 | 40.06906 | 30.09163 | 2.31552 | 2.43144 | 1.47633 | 7.8 | 1.331568 | 1304.76 | 0 | 1383.839
2018-09-11 03:40 | 210.0262756 | 184.6817 | 23.537 | 25.19278 | 15.97215 | 24.76 | 1.51257 | 0.89288 | 1.81264 | 0 | 0.9342757 | 68.14665 | 8.555933952 | 36.46225 | 5.91293 | 23.71565 | 13.46878 | 1.26195 | 1.26075 | 0.35338 | 4.309740543 | 43.9 | 7 | 27.3 | 2.07 | 0.2 | 6.05 | 2.2 | 0.00648 | 12.47888 | 0 | 0.62 | 0 | 92.8 | 1.3 | 0.65 | 4.3 | 20.6462822 | 0.09445546 | 22.2 | 13.5 | 11.47 | 6.2 | 0.7 | 2380.567627 | 85.93637848 | 2710.5 | 1386.765747 | 1830.601318 | 16418.02148 | 1145.663696 | 68.11292 | 7.36622 | 21.42913 | 0.03476 | 0.09047 | 1.75455 | 40.06906 | 30.09163 | 2.31552 | 2.43144 | 1.47633 | 7.8 | 1.331568 | 1304.76 | 0 | 1374.078
2018-09-11 03:50 | 210.0677948 | 184.697 | 23.537 | 25.19278 | 15.97215 | 24.76 | 1.51257 | 0.89288 | 1.81264 | 0 | 0.9342757 | 68.14665 | 8.537615776 | 36.46225 | 5.91293 | 23.71565 | 13.46878 | 1.26195 | 1.26075 | 0.35338 | 4.321612358 | 43.9 | 7 | 27.3 | 2.07 | 0.2 | 6.05 | 2.2 | 0.00648 | 12.51159 | 0 | 0.62 | 0 | 92.8 | 1.3 | 0.65 | 4.3 | 20.52284431 | 0.09388077 | 22.2 | 13.5 | 11.47 | 6.2 | 0.7 | 2385.762695 | 85.91903687 | 2712.5 | 1389.31311 | 1837.296387 | 16482.92773 | 1144.287598 | 68.11292 | 7.36622 | 21.42913 | 0.03476 | 0.09047 | 1.75455 | 40.06906 | 30.09163 | 2.31552 | 2.43144 | 1.47633 | 7.8 | 1.331568 | 1307.646 | 0 | 1375.234
2018-09-11 04:00 | 210.109314 | 184.7122 | 23.537 | 25.19278 | 15.97215 | 24.76 | 1.51257 | 0.89288 | 1.81264 | 0 | 0.9342757 | 68.14665 | 8.5192976 | 36.46225 | 5.91293 | 23.71565 | 13.46878 | 1.26195 | 1.26075 | 0.35338 | 4.333483696 | 43.9 | 7 | 27.3 | 2.07 | 0.2 | 6.05 | 2.2 | 0.00648 | 12.54432 | 0 | 0.62 | 0 | 92.8 | 1.3 | 0.65 | 4.3 | 20.40340805 | 0.09332451 | 22.2 | 13.5 | 11.47 | 6.2 | 0.7 | 2385.678467 | 85.90170288 | 2714.5 | 1400.639526 | 1848.80542 | 16533.66602 | 1161.583008 | 68.11292 | 7.36622 | 21.42913 | 0.03476 | 0.09047 | 1.75455 | 40.06906 | 30.09163 | 2.31552 | 2.43144 | 1.47633 | 7.8 | 1.331568 | 1307.599 | 0 | 1376.236
2018-09-11 04:10 | 210.1508331 | 181.5231 | 23.537 | 25.19278 | 15.97215 | 24.76 | 1.51257 | 0.89288 | 1.81264 | 0 | 0.9342757 | 68.14665 | 8.500979424 | 36.46225 | 5.91293 | 23.71565 | 13.46878 | 1.26195 | 1.26075 | 0.35338 | 5.47022438 | 43.9 | 7 | 27.3 | 2.07 | 0.2 | 6.05 | 2.2 | 0.00648 | 14.65651 | 0 | 0.62 | 0 | 92.8 | 1.3 | 0.65 | 4.3 | 21.04420662 | 0.09624529 | 22.2 | 13.5 | 11.47 | 6.2 | 0.7 | 2385.594482 | 85.88436127 | 2716.5 | 1411.965942 | 1839.875488 | 16526.20313 | 1159.186279 | 68.11292 | 7.36622 | 21.42913 | 0.03476 | 0.09047 | 1.75455 | 40.06906 | 30.09163 | 2.31552 | 2.43144 | 1.47633 | 7.8 | 1.331568 | 1307.55249 | 0 | 1370.161
2018-09-11 04:20 | 209.3770294 | 180.8516 | 23.537 | 25.19278 | 15.97215 | 24.76 | 1.51257 | 0.89288 | 1.81264 | 0 | 0.9342757 | 68.14665 | 8.482662201 | 36.46225 | 5.91293 | 23.71565 | 13.46878 | 1.26195 | 1.26075 | 0.35338 | 5.476990223 | 43.9 | 7 | 27.3 | 2.07 | 0.2 | 6.05 | 2.2 | 0.00648 | 14.56578 | 0 | 0.62 | 0 | 92.8 | 1.3 | 0.65 | 4.3 | 21.28217506 | 0.09768753 | 22.2 | 13.5 | 11.47 | 6.2 | 0.7 | 2385.510254 | 85.86702728 | 2718.5 | 1423.292358 | 1843.157593 | 16526.27539 | 1141.434448 | 68.11292 | 7.36622 | 21.42913 | 0.03476 | 0.09047 | 1.75455 | 40.06906 | 30.09163 | 2.31552 | 2.43144 | 1.47633 | 7.8 | 1.331568 | 1307.506 | 0 | 1366.898
2018-09-11 04:30 | 209.1396637 | 180.5407 | 22.82 | 23.24059 | 17.44137 | 24.02 | 1.36219 | 0.90828 | 1.805 | 0 | 0.981903 | 63.87399 | 8.602680206 | 36.46225 | 5.91293 | 23.71565 | 13.46878 | 1.26195 | 1.26075 | 0.35338 | 5.483756065 | 43.9 | 7 | 27.3 | 2.07 | 0.2 | 6.05 | 2.2 | 0.00648 | 14.51254 | 0 | 0.62 | 0 | 92.8 | 1.3 | 0.65 | 4.3 | 20.76034546 | 0.09534363 | 22.2 | 13.5 | 11.47 | 6.2 | 0.7 | 2385.42627 | 85.85442352 | 2720.5 | 1433.654663 | 1845.35083 | 16548.21875 | 1152.456909 | 68.32871 | 7.14293 | 21.19497 | 0.03183 | 0 | 2.0341 | 40.32777 | 30.33953 | 2.29587 | 2.54601 | 1.48129 | 9.1 | 1.329215 | 1307.459 | 0 | 1238.976
2018-09-11 04:40 | 209.8409576 | 181.1037 | 22.82 | 23.24059 | 17.44137 | 24.02 | 1.36219 | 0.90828 | 1.805 | 0 | 0.981903 | 63.87399 | 8.809482574 | 36.46225 | 5.91293 | 23.71565 | 13.46878 | 1.26195 | 1.26075 | 0.35338 | 5.403416157 | 43.9 | 7 | 27.3 | 2.07 | 0.2 | 6.05 | 2.2 | 0.00648 | 14.52436 | 0 | 0.62 | 0 | 92.8 | 1.3 | 0.65 | 4.3 | 21.02124405 | 0.09614087 | 22.2 | 13.5 | 11.47 | 6.2 | 0.7 | 2385.342041 | 85.86540222 | 2722.5 | 1297.130127 | 1836.20752 | 16523.39258 | 1141.90564 | 68.32871 | 7.14293 | 21.19497 | 0.03183 | 0 | 2.0341 | 40.32777 | 30.33953 | 2.29587 | 2.54601 | 1.48129 | 9.1 | 1.329215 | 1307.412245 | 0 | 1238.606
2018-09-11 04:50 | 210.4008942 | 181.6647 | 22.82 | 23.24059 | 17.44137 | 24.02 | 1.36219 | 0.90828 | 1.805 | 0 | 0.981903 | 63.87399 | 9.016284943 | 36.46225 | 5.91293 | 23.71565 | 13.46878 | 1.26195 | 1.26075 | 0.35338 | 5.193690777 | 43.9 | 7 | 27.3 | 2.07 | 0.2 | 6.05 | 2.2 | 0.00648 | 14.52618 | 0 | 0.62 | 0 | 92.8 | 1.3 | 0.65 | 4.3 | 21.09025383 | 0.09611943 | 22.2 | 13.5 | 11.47 | 6.2 | 0.7 | 2385.257813 | 85.87638092 | 2724.5 | 1359.893311 | 1846.261963 | 16515.57617 | 1150.796509 | 68.32871 | 7.14293 | 21.19497 | 0.03183 | 0 | 2.0341 | 40.32777 | 30.33953 | 2.29587 | 2.54601 | 1.48129 | 9.1 | 1.329215 | 1307.365 | 0 | 1237.935
2018-09-11 05:00 | 210.093399 | 180.8605 | 22.82 | 23.24059 | 17.44137 | 24.02 | 1.36219 | 0.90828 | 1.805 | 0 | 0.981903 | 63.87399 | 9.223088264 | 36.46225 | 5.91293 | 23.71565 | 13.46878 | 1.26195 | 1.26075 | 0.35338 | 5.541758537 | 43.9 | 7 | 27.3 | 2.07 | 0.2 | 6.05 | 2.2 | 0.00648 | 14.46806 | 0 | 0.62 | 0 | 92.8 | 1.3 | 0.65 | 4.3 | 21.12327385 | 0.09631412 | 22.2 | 13.5 | 11.47 | 6.2 | 0.7 | 2385.173828 | 85.88479614 | 2726.5 | 1345.795532 | 1853.770508 | 16634.83789 | 1154.486694 | 68.32871 | 7.14293 | 21.19497 | 0.03183 | 0 | 2.0341 | 40.32777 | 30.33953 | 2.29587 | 2.54601 | 1.48129 | 9.1 | 1.329215 | 1307.319 | 0 | 1237.468
2018-09-11 05:10 | 210.19104 | 178.1854 | 22.82 | 23.24059 | 17.44137 | 24.02 | 1.36219 | 0.90828 | 1.805 | 0 | 0.981903 | 63.87399 | 9.429890633 | 36.46225 | 5.91293 | 23.71565 | 13.46878 | 1.26195 | 1.26075 | 0.35338 | 8.137919426 | 43.9 | 7 | 27.3 | 2.07 | 0.2 | 6.05 | 2.2 | 0.00648 | 14.43788 | 0 | 0.62 | 0 | 92.8 | 1.3 | 0.65 | 4.3 | 21.40945625 | 0.09748368 | 22.2 | 13.5 | 11.47 | 6.2 | 0.7 | 2385.0896 | 85.89295959 | 2728.5 | 1371.724365 | 1843.200928 | 16451.61133 | 1154.589844 | 68.32871 | 7.14293 | 21.19497 | 0.03183 | 0 | 2.0341 | 40.32777 | 30.33953 | 2.29587 | 2.54601 | 1.48129 | 9.1 | 1.329215 | 1307.272 | 0 | 1234.806
2018-09-11 05:20 | 210.409668 | 178.8425 | 22.82 | 23.24059 | 17.44137 | 24.02 | 1.36219 | 0.90828 | 1.805 | 0 | 0.981903 | 63.87399 | 9.636693001 | 36.46225 | 5.91293 | 23.71565 | 13.46878 | 1.26195 | 1.26075 | 0.35338 | 7.514508247 | 43.9 | 7 | 27.3 | 2.07 | 0.2 | 6.05 | 2.2 | 0.00648 | 14.41595 | 0 | 0.62 | 0 | 92.8 | 1.3 | 0.65 | 4.3 | 20.55730438 | 0.09342261 | 22.2 | 13.5 | 11.47 | 6.2 | 0.7 | 2385.005615 | 85.90111542 | 2730.5 | 1408.057983 | 1843.852661 | 16464.84375 | 1138.441406 | 68.32871 | 7.14293 | 21.19497 | 0.03183 | 0 | 2.0341 | 40.32777 | 30.33953 | 2.29587 | 2.54601 | 1.48129 | 9.1 | 1.329215 | 1307.225 | 0 | 1242.198
2018-09-11 05:30 | 211.2578125 | 179.4818 | 23.642 | 25.16209 | 17.26923 | 24.69 | 1.45917 | 0.89527 | 1.60721 | 0 | 0.939588 | 68.18767 | 9.843496323 | 36.46225 | 5.91293 | 23.71565 | 13.46878 | 1.26195 | 1.26075 | 0.35338 | 7.495548725 | 43.9 | 7 | 27.3 | 2.07 | 0.2 | 6.05 | 2.2 | 0.00648 | 14.43697 | 0 | 0.62 | 0 | 92.8 | 1.3 | 0.65 | 4.3 | 20.82464218 | 0.09418597 | 22.2 | 13.5 | 11.47 | 6.2 | 0.7 | 2384.921387 | 85.90927124 | 2732.5 | 1400.350464 | 1845.740845 | 16455.80859 | 1155.497681 | 68.14331 | 7.53902 | 21.62239 | 0.03679 | 0.00453 | 2.10536 | 40.26662 | 30.05877 | 2.27881 | 2.59699 | 1.44546 | 8.5 | 1.339596 | 1307.179 | 0 | 1365.942
2018-09-11 05:40 | 212.5935669 | 180.1933 | 23.642 | 25.16209 | 17.26923 | 24.69 | 1.45917 | 0.89527 | 1.60721 | 0 | 0.939588 | 68.18767 | 10.05029869 | 36.46225 | 5.91293 | 23.71565 | 13.46878 | 1.26195 | 1.26075 | 0.35338 | 7.836256981 | 43.9 | 7 | 27.3 | 2.07 | 0.2 | 6.05 | 2.2 | 0.00648 | 14.5137 | 0 | 0.62 | 0 | 92.8 | 1.3 | 0.65 | 4.3 | 21.09360695 | 0.09474147 | 22.2 | 13.5 | 11.47 | 6.2 | 0.7 | 2391.563477 | 85.91743469 | 2734.5 | 1331.995361 | 1847.587158 | 16483.17578 | 1145.796265 | 68.14331 | 7.53902 | 21.62239 | 0.03679 | 0.00453 | 2.10536 | 40.26662 | 30.05877 | 2.27881 | 2.59699 | 1.44546 | 8.5 | 1.339596 | 1310.869 | 0 | 1365.509
2018-09-11 05:50 | 209.1795502 | 176.809 | 23.642 | 25.16209 | 17.26923 | 24.69 | 1.45917 | 0.89527 | 1.60721 | 0 | 0.939588 | 68.18767 | 10.25710106 | 36.46225 | 5.91293 | 23.71565 | 13.46878 | 1.26195 | 1.26075 | 0.35338 | 7.764467716 | 43.9 | 7 | 27.3 | 2.07 | 0.2 | 6.05 | 2.2 | 0.00648 | 14.349 | 0 | 0.62 | 0 | 92.8 | 1.3 | 0.65 | 4.3 | 21.11654282 | 0.0962307 | 22.2 | 13.5 | 11.47 | 6.2 | 0.7 | 2391.571777 | 85.92996216 | 2736.5 | 1302.184448 | 1834.527344 | 16458.65039 | 1136.094727 | 68.14331 | 7.53902 | 21.62239 | 0.03679 | 0.00453 | 2.10536 | 40.26662 | 30.05877 | 2.27881 | 2.59699 | 1.44546 | 8.5 | 1.339596 | 1310.873 | 0 | 1362.039
2018-09-11 06:00 | 209.6904449 | 177.1218 | 23.642 | 25.16209 | 17.26923 | 24.69 | 1.45917 | 0.89527 | 1.60721 | 0 | 0.939588 | 68.18767 | 10.46390343 | 36.46225 | 5.91293 | 23.71565 | 13.46878 | 1.26195 | 1.26075 | 0.35338 | 7.652124405 | 43.9 | 7 | 27.3 | 2.07 | 0.2 | 6.05 | 2.2 | 0.00648 | 14.4526 | 0 | 0.62 | 0 | 92.8 | 1.3 | 0.65 | 4.3 | 21.09991264 | 0.09584145 | 22.2 | 13.5 | 11.47 | 6.2 | 0.7 | 2391.580322 | 85.98434448 | 2738.5 | 1323.36853 | 1840.865234 | 16488.94336 | 1142.06897 | 68.14331 | 7.53902 | 21.62239 | 0.03679 | 0.00453 | 2.10536 | 40.26662 | 30.05877 | 2.27881 | 2.59699 | 1.44546 | 8.5 | 1.339596 | 1310.878 | 0 | 1362.499
2018-09-11 06:10 | 210.1310425 | 180.4981 | 23.642 | 25.16209 | 17.26923 | 24.69 | 1.45917 | 0.89527 | 1.60721 | 0 | 0.939588 | 68.18767 | 10.67070675 | 36.46225 | 5.91293 | 23.71565 | 13.46878 | 1.26195 | 1.26075 | 0.35338 | 4.410543919 | 43.9 | 7 | 27.3 | 2.07 | 0.2 | 6.05 | 2.2 | 0.00648 | 14.55166 | 0 | 0.62 | 0 | 92.8 | 1.3 | 0.65 | 4.3 | 18.72695923 | 0.08481346 | 22.2 | 13.5 | 11.47 | 6.2 | 0.7 | 2391.588867 | 86.03872681 | 2740.5 | 1329.886597 | 1840.018921 | 16346.10352 | 1154.33728 | 68.14331 | 7.53902 | 21.62239 | 0.03679 | 0.00453 | 2.10536 | 40.26662 | 30.05877 | 2.27881 | 2.59699 | 1.44546 | 8.5 | 1.339596 | 1310.883 | 0 | 1385.374
2018-09-11 06:20 | 209.6549072 | 179.7967 | 23.642 | 25.16209 | 17.26923 | 24.69 | 1.45917 | 0.89527 | 1.60721 | 0 | 0.939588 | 68.18767 | 10.87750912 | 36.46225 | 5.91293 | 23.71565 | 13.46878 | 1.26195 | 1.26075 | 0.35338 | 4.393489838 | 43.9 | 7 | 27.3 | 2.07 | 0.2 | 6.05 | 2.2 | 0.00648 | 14.58723 | 0 | 0.62 | 0 | 92.8 | 1.3 | 0.65 | 4.3 | 18.51255798 | 0.08394484 | 22.2 | 13.5 | 11.47 | 6.2 | 0.7 | 2391.597412 | 86.09310913 | 2742.5 | 1281.560425 | 1824.667358 | 16231.72949 | 1135.940796 | 68.14331 | 7.53902 | 21.62239 | 0.03679 | 0.00453 | 2.10536 | 40.26662 | 30.05877 | 2.27881 | 2.59699 | 1.44546 | 8.5 | 1.339596 | 1310.887 | 0 | 1387.528
2018-09-11 06:30 | 209.178772 | 179.1821 | 23.846 | 23.65308 | 16.29888 | 24.22 | 1.48357 | 0.89146 | 1.76902 | 0 | 1.008156 | 65.55574 | 11.08431149 | 36.46225 | 5.91293 | 23.71565 | 13.46878 | 1.26195 | 1.26075 | 0.35338 | 4.289877415 | 43.9 | 7 | 27.3 | 2.07 | 0.2 | 6.05 | 2.2 | 0.00648 | 14.62248 | 0 | 0.62 | 0 | 92.8 | 1.3 | 0.65 | 4.3 | 18.67549896 | 0.08478724 | 22.2 | 13.5 | 11.47 | 6.2 | 0.7 | 2391.605957 | 86.14748383 | 2744.5 | 1245.108643 | 1828.63269 | 16180.84668 | 1112.64978 | 68.33963 | 7.39975 | 21.66833 | 0.03746 | 0.01921 | 2.09335 | 39.95579 | 28.67478 | 2.259 | 2.33614 | 1.36439 | 9.1 | 1.393412 | 1310.892 | 0 | 1245.204
2018-09-11 06:40 | 208.7026367 | 178.2669 | 23.846 | 23.65308 | 16.29888 | 24.22 | 1.48357 | 0.89146 | 1.76902 | 0 | 1.008156 | 65.55574 | 11.29111481 | 36.46225 | 5.91293 | 23.71565 | 13.46878 | 1.26195 | 1.26075 | 0.35338 | 4.487193108 | 43.9 | 7 | 27.3 | 2.07 | 0.2 | 6.05 | 2.2 | 0.00648 | 14.65743 | 0 | 0.62 | 0 | 92.8 | 1.3 | 0.65 | 4.3 | 18.10871124 | 0.08231466 | 22.2 | 13.5 | 11.47 | 6.2 | 0.7 | 2366.370605 | 86.20186615 | 2746.5 | 1281.56958 | 1825.149658 | 16255.01074 | 1140.155029 | 68.33963 | 7.39975 | 21.66833 | 0.03746 | 0.01921 | 2.09335 | 39.95579 | 28.67478 | 2.259 | 2.33614 | 1.36439 | 9.1 | 1.393412 | 1296.873 | 0 | 1249.999
2018-09-11 06:50 | 209.8514862 | 176.3535 | 23.846 | 23.65308 | 16.29888 | 24.22 | 1.48357 | 0.89146 | 1.76902 | 0 | 1.008156 | 65.55574 | 11.01824284 | 36.46225 | 5.91293 | 23.71565 | 13.46878 | 1.26195 | 1.26075 | 0.35338 | 7.673063755 | 43.9 | 7 | 27.3 | 2.07 | 0.2 | 6.05 | 2.2 | 0.00648 | 14.80672 | 0 | 0.62 | 0 | 92.8 | 1.3 | 0.65 | 4.3 | 19.36245537 | 0.0876646 | 22.2 | 13.5 | 11.47 | 6.2 | 0.7 | 2366.410156 | 86.16545868 | 2748.5 | 1401.701416 | 1843.087524 | 16369.11914 | 1127.640869 | 68.33963 | 7.39975 | 21.66833 | 0.03746 | 0.01921 | 2.09335 | 39.95579 | 28.67478 | 2.259 | 2.33614 | 1.36439 | 9.1 | 1.393412 | 1296.895 | 0 | 1243.85
2018-09-11 07:00 | 211.8502197 | 178.5307 | 23.846 | 23.65308 | 16.29888 | 24.22 | 1.48357 | 0.89146 | 1.76902 | 0 | 1.008156 | 65.55574 | 10.71708775 | 36.46225 | 5.91293 | 23.71565 | 13.46878 | 1.26195 | 1.26075 | 0.35338 | 7.585385799 | 43.9 | 7 | 27.3 | 2.07 | 0.2 | 6.05 | 2.2 | 0.00648 | 15.017 | 0 | 0.62 | 0 | 92.8 | 1.3 | 0.65 | 4.3 | 19.65095139 | 0.08829217 | 22.2 | 13.5 | 11.47 | 6.2 | 0.7 | 2366.449951 | 86.07259369 | 2750.5 | 1416.301025 | 1836.099854 | 16500.0293 | 1148.946411 | 68.33963 | 7.39975 | 21.66833 | 0.03746 | 0.01921 | 2.09335 | 39.95579 | 28.67478 | 2.259 | 2.33614 | 1.36439 | 9.1 | 1.393412 | 1296.917 | 0 | 1243.85
2018-09-11 07:10 | 209.8387604 | 176.654 | 23.846 | 23.65308 | 16.29888 | 24.22 | 1.48357 | 0.89146 | 1.76902 | 0 | 1.008156 | 65.55574 | 10.41593266 | 36.46225 | 5.91293 | 23.71565 | 13.46878 | 1.26195 | 1.26075 | 0.35338 | 7.825848579 | 43.9 | 7 | 27.3 | 2.07 | 0.2 | 6.05 | 2.2 | 0.00648 | 14.94301 | 0 | 0.62 | 0 | 92.8 | 1.3 | 0.65 | 4.3 | 20.16334724 | 0.0915456 | 22.2 | 13.5 | 11.47 | 6.2 | 0.7 | 2366.489502 | 85.9797287 | 2752.5 | 1315.857666 | 1835.43811 | 16385.76758 | 1146.59021 | 68.33963 | 7.39975 | 21.66833 | 0.03746 | 0.01921 | 2.09335 | 39.95579 | 28.67478 | 2.259 | 2.33614 | 1.36439 | 9.1 | 1.393412 | 1296.939 | 0 | 1240.446
2018-09-11 07:20 | 209.4948578 | 176.4171 | 23.846 | 23.65308 | 16.29888 | 24.22 | 1.48357 | 0.89146 | 1.76902 | 0 | 1.008156 | 65.55574 | 10.11477757 | 36.46225 | 5.91293 | 23.71565 | 13.46878 | 1.26195 | 1.26075 | 0.35338 | 7.975933552 | 43.9 | 7 | 27.3 | 2.07 | 0.2 | 6.05 | 2.2 | 0.00648 | 14.98701 | 0 | 0.62 | 0 | 92.8 | 1.3 | 0.65 | 4.3 | 20.24535751 | 0.09218793 | 22.2 | 13.5 | 11.47 | 6.2 | 0.7 | 2366.529053 | 85.88686371 | 2754.5 | 1286.309937 | 1845.249268 | 16425.68359 | 1140.790649 | 68.33963 | 7.39975 | 21.66833 | 0.03746 | 0.01921 | 2.09335 | 39.95579 | 28.67478 | 2.259 | 2.33614 | 1.36439 | 9.1 | 1.393412 | 1296.960585 | 0 | 1239.562
2018-09-11 07:30 | 209.1509399 | 176.5078 | 24.011 | 24.40888 | 16.45631 | 24.19 | 1.55426 | 0.90442 | 1.68561 | 0 | 0.9836994 | 67.124 | 9.813621521 | 36.46225 | 5.91293 | 23.71565 | 13.46878 | 1.26195 | 1.26075 | 0.35338 | 7.798771858 | 43.9 | 7 | 27.3 | 2.07 | 0.2 | 6.05 | 2.2 | 0.00648 | 15.03078 | 0 | 0.62 | 0 | 92.8 | 1.3 | 0.65 | 4.3 | 20.18964958 | 0.0922051 | 22.2 | 13.5 | 11.47 | 6.2 | 0.7 | 2399.335938 | 85.79399872 | 2756.5 | 1290.359375 | 1831.285645 | 16401.07422 | 1134.991211 | 68.69283 | 7.12835 | 21.51395 | 0.03684 | 0.0126 | 2.20444 | 40.10669 | 29.87081 | 2.29214 | 2.50155 | 1.42991 | 8.5 | 1.342672 | 1315.187 | 0 | 1308.256
2018-09-11 07:40 | 208.7392426 | 175.2439 | 24.011 | 24.40888 | 16.45631 | 24.19 | 1.55426 | 0.90442 | 1.68561 | 0 | 0.9836994 | 67.124 | 9.512466431 | 36.46225 | 5.91293 | 23.71565 | 13.46878 | 1.26195 | 1.26075 | 0.35338 | 8.913453102 | 43.9 | 7 | 27.3 | 2.07 | 0.2 | 6.05 | 2.2 | 0.00648 | 15.06943 | 0 | 0.62 | 0 | 92.8 | 1.3 | 0.65 | 4.3 | 20.67347527 | 0.09472309 | 22.2 | 13.5 | 11.47 | 6.2 | 0.7 | 2399.344727 | 85.70113373 | 2758.5 | 1386.649414 | 1829.046753 | 16324.62012 | 1129.19165 | 68.69283 | 7.12835 | 21.51395 | 0.03684 | 0.0126 | 2.20444 | 40.10669 | 29.87081 | 2.29214 | 2.50155 | 1.42991 | 8.5 | 1.342672 | 1315.191515 | 0 | 1302.273
2018-09-11 07:50 | 210.1136932 | 175.9552 | 24.011 | 24.40888 | 16.45631 | 24.19 | 1.55426 | 0.90442 | 1.68561 | 0 | 0.9836994 | 67.124 | 9.21131134 | 36.46225 | 5.91293 | 23.71565 | 13.46878 | 1.26195 | 1.26075 | 0.35338 | 9.709789276 | 43.9 | 7 | 27.3 | 2.07 | 0.2 | 6.05 | 2.2 | 0.00648 | 15.23735 | 0 | 0.62 | 0 | 92.8 | 1.3 | 0.65 | 4.3 | 19.17561531 | 0.08743014 | 22.2 | 13.5 | 11.47 | 6.2 | 0.7 | 2399.353516 | 85.93067932 | 2760.5 | 1318.855835 | 1829.130127 | 16232.58496 | 1130.228149 | 68.69283 | 7.12835 | 21.51395 | 0.03684 | 0.0126 | 2.20444 | 40.10669 | 29.87081 | 2.29214 | 2.50155 | 1.42991 | 8.5 | 1.342672 | 1315.196 | 0 | 1318.476
2018-09-11 08:00 | 209.5923309 | 175.7337 | 24.011 | 24.40888 | 16.45631 | 24.19 | 1.55426 | 0.90442 | 1.68561 | 0 | 0.9836994 | 67.124 | 8.91015625 | 36.46225 | 5.91293 | 23.71565 | 13.46878 | 1.26195 | 1.26075 | 0.35338 | 9.680418968 | 43.9 | 7 | 27.3 | 2.07 | 0.2 | 6.05 | 2.2 | 0.00648 | 15.26806 | 0 | 0.62 | 0 | 92.8 | 1.3 | 0.65 | 4.3 | 18.66657829 | 0.08542959 | 22.2 | 13.5 | 11.47 | 6.2 | 0.7 | 2399.362305 | 85.94634247 | 2762.5 | 1402.176147 | 1840.841309 | 16379.11719 | 1145.475098 | 68.69283 | 7.12835 | 21.51395 | 0.03684 | 0.0126 | 2.20444 | 40.10669 | 29.87081 | 2.29214 | 2.50155 | 1.42991 | 8.5 | 1.342672 | 1315.201 | 0 | 1321.994
2018-09-11 08:10 | 210.6380463 | 178.6683 | 24.011 | 24.40888 | 16.45631 | 24.19 | 1.55426 | 0.90442 | 1.68561 | 0 | 0.9836994 | 67.124 | 8.60900116 | 36.46225 | 5.91293 | 23.71565 | 13.46878 | 1.26195 | 1.26075 | 0.35338 | 7.947683334 | 43.9 | 7 | 27.3 | 2.07 | 0.2 | 6.05 | 2.2 | 0.00648 | 15.41309 | 0 | 0.62 | 0 | 92.8 | 1.3 | 0.65 | 4.3 | 18.67314911 | 0.08516944 | 22.2 | 13.5 | 11.47 | 6.2 | 0.7 | 2399.371094 | 85.96201324 | 2764.5 | 1343.703369 | 1828.507324 | 16283.49805 | 1128.565186 | 68.69283 | 7.12835 | 21.51395 | 0.03684 | 0.0126 | 2.20444 | 40.10669 | 29.87081 | 2.29214 | 2.50155 | 1.42991 | 8.5 | 1.342672 | 1315.206 | 0 | 1323.56
2018-09-11 08:20 | 211.6837616 | 179.5565 | 24.011 | 24.40888 | 16.45631 | 24.19 | 1.55426 | 0.90442 | 1.68561 | 0 | 0.9836994 | 67.124 | 8.307845116 | 36.46225 | 5.91293 | 23.71565 | 13.46878 | 1.26195 | 1.26075 | 0.35338 | 8.260608673 | 43.9 | 7 | 27.3 | 2.07 | 0.2 | 6.05 | 2.2 | 0.00648 | 15.55881 | 0 | 0.62 | 0 | 92.8 | 1.3 | 0.65 | 4.3 | 17.80970764 | 0.08095631 | 22.2 | 13.5 | 11.47 | 6.2 | 0.7 | 2295.235352 | 83.39352417 | 2766.5 | 2141.753174 | 1860.154663 | 16165.26758 | 1138.075562 | 68.69283 | 7.12835 | 21.51395 | 0.03684 | 0.0126 | 2.20444 | 40.10669 | 29.87081 | 2.29214 | 2.50155 | 1.42991 | 8.5 | 1.342672 | 1257.353 | 0 | 1324.876
2018-09-11 08:30 | 215.743576 | 188.0243 | 23.832 | 24.14739 | 16.89898 | 24.15 | 1.5663 | 0.94281 | 1.67967 | 0 | 0.986939 | 66.4745 | 8.006690025 | 36.46225 | 5.91293 | 23.71565 | 13.46878 | 1.26195 | 1.26075 | 0.35338 | 5.955105782 | 43.9 | 7 | 27.3 | 2.07 | 0.2 | 6.05 | 2.2 | 0.00648 | 13.75747 | 0 | 0.62 | 0 | 92.8 | 1.3 | 0.65 | 4.3 | 18.95086098 | 0.08469648 | 22.2 | 13.5 | 11.47 | 6.2 | 0.7 | 2295.218994 | 82.11476135 | 2768.5 | 2595.820068 | 1898.720581 | 16368.15039 | 1151.594482 | 68.95358 | 7.00129 | 21.57697 | 0.03778 | 0.00432 | 2.54139 | 39.92829 | 31.34921 | 2.33673 | 2.59684 | 1.48442 | 8.7 | 1.273662 | 1257.344 | 0 | 1294.089
2018-09-11 08:40 | 213.5980682 | 183.1721 | 23.832 | 24.14739 | 16.89898 | 24.15 | 1.5663 | 0.94281 | 1.67967 | 0 | 0.986939 | 66.4745 | 7.705534935 | 36.46225 | 5.91293 | 23.71565 | 13.46878 | 1.26195 | 1.26075 | 0.35338 | 8.986134529 | 43.9 | 7 | 27.3 | 2.07 | 0.2 | 6.05 | 2.2 | 0.00648 | 13.73433 | 0 | 0.62 | 0 | 92.8 | 1.3 | 0.65 | 4.3 | 19.57553482 | 0.08845556 | 22.2 | 13.5 | 11.47 | 6.2 | 0.7 | 2397.723145 | 81.96356964 | 2770.5 | 2597.914307 | 1885.604492 | 16285.4082 | 1139.587891 | 68.95358 | 7.00129 | 21.57697 | 0.03778 | 0.00432 | 2.54139 | 39.92829 | 31.34921 | 2.33673 | 2.59684 | 1.48442 | 8.7 | 1.273662 | 1314.291 | 0 | 1285.948
2018-09-11 08:50 | 213.6325836 | 180.6983 | 23.832 | 24.14739 | 16.89898 | 24.15 | 1.5663 | 0.94281 | 1.67967 | 0 | 0.986939 | 66.4745 | 7.404379845 | 36.46225 | 5.91293 | 23.71565 | 13.46878 | 1.26195 | 1.26075 | 0.35338 | 9.809653282 | 43.9 | 7 | 27.3 | 2.07 | 0.2 | 6.05 | 2.2 | 0.00648 | 15.72024 | 0 | 0.62 | 0 | 92.8 | 1.3 | 0.65 | 4.3 | 18.72891045 | 0.08473203 | 22.2 | 13.5 | 11.47 | 6.2 | 0.7 | 2397.622314 | 82.04530334 | 2772.5 | 2577.081055 | 1881.506714 | 16215.60059 | 1127.581299 | 68.95358 | 7.00129 | 21.57697 | 0.03778 | 0.00432 | 2.54139 | 39.92829 | 31.34921 | 2.33673 | 2.59684 | 1.48442 | 8.7 | 1.273662 | 1314.235 | 0 | 1293.849
2018-09-11 09:00 | 214.2054901 | 182.3276 | 23.832 | 24.14739 | 16.89898 | 24.15 | 1.5663 | 0.94281 | 1.67967 | 0 | 0.986939 | 66.4745 | 7.103224277 | 36.46225 | 5.91293 | 23.71565 | 13.46878 | 1.26195 | 1.26075 | 0.35338 | 9.112714767 | 43.9 | 7 | 27.3 | 2.07 | 0.2 | 6.05 | 2.2 | 0.00648 | 15.66196 | 0 | 0.62 | 0 | 92.8 | 1.3 | 0.65 | 4.3 | 18.46046257 | 0.08341498 | 22.2 | 13.5 | 11.47 | 6.2 | 0.7 | 2397.521484 | 82.15805054 | 2774.5 | 2610.437744 | 1885.714722 | 16164.7168 | 1125.540283 | 68.95358 | 7.00129 | 21.57697 | 0.03778 | 0.00432 | 2.54139 | 39.92829 | 31.34921 | 2.33673 | 2.59684 | 1.48442 | 8.7 | 1.273662 | 1314.179 | 0 | 1296.42
2018-09-11 09:10 | 214.8878326 | 185.3613 | 23.832 | 24.14739 | 16.89898 | 24.15 | 1.5663 | 0.94281 | 1.67967 | 0 | 0.986939 | 66.4745 | 6.802069187 | 36.46225 | 5.91293 | 23.71565 | 13.46878 | 1.26195 | 1.26075 | 0.35338 | 8.947610855 | 43.9 | 7 | 27.3 | 2.07 | 0.2 | 6.05 | 2.2 | 0.00648 | 13.7768 | 0 | 0.62 | 0 | 92.8 | 1.3 | 0.65 | 4.3 | 15.8901329 | 0.0716773 | 22.2 | 13.5 | 11.47 | 6.2 | 0.7 | 2397.420654 | 81.91152191 | 2776.5 | 2491.36792 | 1878.665405 | 15983.34766 | 1121.881226 | 68.95358 | 7.00129 | 21.57697 | 0.03778 | 0.00432 | 2.54139 | 39.92829 | 31.34921 | 2.33673 | 2.59684 | 1.48442 | 8.7 | 1.273662 | 1314.123 | 0 | 1321.638
2018-09-11 09:20 | 216.288147 | 186.8887 | 23.832 | 24.14739 | 16.89898 | 24.15 | 1.5663 | 0.94281 | 1.67967 | 0 | 0.986939 | 66.4745 | 6.500914097 | 36.46225 | 5.91293 | 23.71565 | 13.46878 | 1.26195 | 1.26075 | 0.35338 | 9.008425713 | 43.9 | 7 | 27.3 | 2.07 | 0.2 | 6.05 | 2.2 | 0.00648 | 13.8901 | 0 | 0.62 | 0 | 92.8 | 1.3 | 0.65 | 4.3 | 15.71435833 | 0.07053469 | 22.2 | 13.5 | 11.47 | 6.2 | 0.7 | 2397.319824 | 82.3009491 | 2778.5 | 2502.67749 | 1875.580933 | 16029.43945 | 1106.492798 | 68.95358 | 7.00129 | 21.57697 | 0.03778 | 0.00432 | 2.54139 | 39.92829 | 31.34921 | 2.33673 | 2.59684 | 1.48442 | 8.7 | 1.273662 | 1314.067 | 0 | 1324.351
2018-09-11 09:30 | 212.8209991 | 184.3792 | 24.031 | 24.33179 | 17.48069 | 23.86 | 1.57299 | 0.92637 | 1.64594 | 0 | 0.9876379 | 66.99724 | 6.19975853 | 36.46225 | 5.91293 | 23.71565 | 13.46878 | 1.26195 | 1.26075 | 0.35338 | 8.551490784 | 43.9 | 7 | 27.3 | 2.07 | 0.2 | 6.05 | 2.2 | 0.00648 | 13.69058 | 0 | 0.62 | 0 | 92.8 | 1.3 | 0.65 | 4.3 | 15.77231312 | 0.07201287 | 22.2 | 13.5 | 11.47 | 6.2 | 0.7 | 2397.218994 | 82.29850769 | 2780.5 | 2501.954834 | 1872.745605 | 15984.37988 | 1124.344971 | 69.10371 | 6.8487 | 21.46142 | 0.03839 | 0.00285 | 2.40859 | 39.96758 | 32.06678 | 2.36884 | 2.48224 | 1.37749 | 8.6 | 1.246386 | 1314.011 | 0 | 1345.093
2018-09-11 09:40 | 216.0250854 | 187.1411 | 24.031 | 24.33179 | 17.48069 | 23.86 | 1.57299 | 0.92637 | 1.64594 | 0 | 0.9876379 | 66.99724 | 5.898603439 | 36.46225 | 5.91293 | 23.71565 | 13.46878 | 1.26195 | 1.26075 | 0.35338 | 9.065238953 | 43.9 | 7 | 27.3 | 2.07 | 0.2 | 6.05 | 2.2 | 0.00648 | 13.92019 | 0 | 0.62 | 0 | 92.8 | 1.3 | 0.65 | 4.3 | 15.83221149 | 0.07134079 | 22.2 | 13.5 | 11.47 | 6.2 | 0.7 | 2397.118164 | 82.29606628 | 2782.5 | 2436.494385 | 1869.109863 | 16038.64063 | 1117.108398 | 69.10371 | 6.8487 | 21.46142 | 0.03839 | 0.00285 | 2.40859 | 39.96758 | 32.06678 | 2.36884 | 2.48224 | 1.37749 | 8.6 | 1.246386 | 1313.955 | 0 | 1347.899
2018-09-11 09:50 | 215.8841095 | 186.546 | 24.031 | 24.33179 | 17.48069 | 23.86 | 1.57299 | 0.92637 | 1.64594 | 0 | 0.9876379 | 66.99724 | 5.597447872 | 36.46225 | 5.91293 | 23.71565 | 13.46878 | 1.26195 | 1.26075 | 0.35338 | 9.806033134 | 43.9 | 7 | 27.3 | 2.07 | 0.2 | 6.05 | 2.2 | 0.00648 | 13.93458 | 0 | 0.62 | 0 | 92.8 | 1.3 | 0.65 | 4.3 | 15.71535397 | 0.07095559 | 22.2 | 13.5 | 11.47 | 6.2 | 0.7 | 2397.017578 | 82.21848297 | 2784.5 | 2489.706055 | 1863.802246 | 16028.71582 | 1114.404053 | 69.10371 | 6.8487 | 21.46142 | 0.03839 | 0.00285 | 2.40859 | 39.96758 | 32.06678 | 2.36884 | 2.48224 | 1.37749 | 8.6 | 1.246386 | 1313.899 | 0 | 1348.368
2018-09-11 10:00 | 216.1522827 | 187.1269 | 24.031 | 24.33179 | 17.48069 | 23.86 | 1.57299 | 0.92637 | 1.64594 | 0 | 0.9876379 | 66.99724 | 5.533388615 | 36.46225 | 5.91293 | 23.71565 | 13.46878 | 1.26195 | 1.26075 | 0.35338 | 9.516561508 | 43.9 | 7 | 27.3 | 2.07 | 0.2 | 6.05 | 2.2 | 0.00648 | 13.9754 | 0 | 0.62 | 0 | 92.8 | 1.3 | 0.65 | 4.3 | 15.73783684 | 0.07099167 | 22.2 | 13.5 | 11.47 | 6.2 | 0.7 | 2396.916748 | 82.13567352 | 2786.5 | 2451.094238 | 1869.832031 | 16038.27637 | 1112.61731 | 69.10371 | 6.8487 | 21.46142 | 0.03839 | 0.00285 | 2.40859 | 39.96758 | 32.06678 | 2.36884 | 2.48224 | 1.37749 | 8.6 | 1.246386 | 1313.843 | 0 | 1348.716
2018-09-11 10:10 | 216.4144135 | 187.0131 | 24.031 | 24.33179 | 17.48069 | 23.86 | 1.57299 | 0.92637 | 1.64594 | 0 | 0.9876379 | 66.99724 | 5.482819557 | 36.46225 | 5.91293 | 23.71565 | 13.46878 | 1.26195 | 1.26075 | 0.35338 | 9.90265274 | 43.9 | 7 | 27.3 | 2.07 | 0.2 | 6.05 | 2.2 | 0.00648 | 14.01588 | 0 | 0.62 | 0 | 92.8 | 1.3 | 0.65 | 4.3 | 15.75970173 | 0.07102252 | 22.2 | 13.5 | 11.47 | 6.2 | 0.7 | 2396.815918 | 82.05285645 | 2788.5 | 2456.89502 | 1862.796997 | 15965.74805 | 1110.830444 | 69.10371 | 6.8487 | 21.46142 | 0.03839 | 0.00285 | 2.40859 | 39.96758 | 32.06678 | 2.36884 | 2.48224 | 1.37749 | 8.6 | 1.246386 | 1313.787 | 0 | 1348.624
2018-09-11 10:20 | 216.6543427 | 181.3179 | 24.031 | 24.33179 | 17.48069 | 23.86 | 1.57299 | 0.92637 | 1.64594 | 0 | 0.9876379 | 66.99724 | 5.4322505 | 36.46225 | 5.91293 | 23.71565 | 13.46878 | 1.26195 | 1.26075 | 0.35338 | 15.84916496 | 43.9 | 7 | 27.3 | 2.07 | 0.2 | 6.05 | 2.2 | 0.00648 | 14.05498 | 0 | 0.62 | 0 | 92.8 | 1.3 | 0.65 | 4.3 | 15.77591228 | 0.07103496 | 22.2 | 13.5 | 11.47 | 6.2 | 0.7 | 2396.715088 | 82.02288055 | 2790.5 | 2495.285889 | 1877.20752 | 16134.13477 | 1109.043579 | 69.10371 | 6.8487 | 21.46142 | 0.03839 | 0.00285 | 2.40859 | 39.96758 | 32.06678 | 2.36884 | 2.48224 | 1.37749 | 8.6 | 1.246386 | 1313.731 | 0 | 1348.387
2018-09-11 10:30 | 216.2775269 | 180.864 | 23.834 | 23.92312 | 16.94139 | 23.75 | 1.50242 | 0.90279 | 1.60775 | 0 | 0.9962747 | 66.05477 | 5.381681442 | 36.46225 | 5.91293 | 23.71565 | 13.46878 | 1.26195 | 1.26075 | 0.35338 | 15.97781086 | 43.9 | 7 | 27.3 | 2.07 | 0.2 | 6.05 | 2.2 | 0.00648 | 14.05406 | 0 | 0.62 | 0 | 92.8 | 1.3 | 0.65 | 4.3 | 15.76664639 | 0.07113012 | 22.2 | 13.5 | 11.47 | 6.2 | 0.7 | 2396.614258 | 82.13195801 | 2792.5 | 2552.54248 | 1874.930664 | 15982.91309 | 1107.256836 | 69.27671 | 6.82382 | 21.59287 | 0.04004 | 0.01755 | 2.21517 | 40.03189 | 31.29786 | 2.38073 | 2.4918 | 1.3379 | 7.7 | 1.279062 | 1313.675 | 0 | 1309.275
2018-09-11 10:40 | 215.2552338 | 180.009 | 23.834 | 23.92312 | 16.94139 | 23.75 | 1.50242 | 0.90279 | 1.60775 | 0 | 0.9962747 | 66.05477 | 5.331112385 | 36.46225 | 5.91293 | 23.71565 | 13.46878 | 1.26195 | 1.26075 | 0.35338 | 15.9040575 | 43.9 | 7 | 27.3 | 2.07 | 0.2 | 6.05 | 2.2 | 0.00648 | 14.01104 | 0 | 0.62 | 0 | 92.8 | 1.3 | 0.65 | 4.3 | 15.98013496 | 0.0724439 | 22.2 | 13.5 | 11.47 | 6.2 | 0.7 | 1968.293945 | 82.24103546 | 2794.5 | 2525.708984 | 1875.364258 | 15975.54785 | 1111.96228 | 69.27671 | 6.82382 | 21.59287 | 0.04004 | 0.01755 | 2.21517 | 40.03189 | 31.29786 | 2.38073 | 2.4918 | 1.3379 | 7.7 | 1.279062 | 1075.719 | 0 | 1306.443
2018-09-11 10:50 | 214.0525665 | 180.1721 | 23.834 | 23.92312 | 16.94139 | 23.75 | 1.50242 | 0.90279 | 1.60775 | 0 | 0.9962747 | 66.05477 | 5.280543327 | 36.46225 | 5.91293 | 23.71565 | 13.46878 | 1.26195 | 1.26075 | 0.35338 | 14.64385986 | 43.9 | 7 | 27.3 | 2.07 | 0.2 | 6.05 | 2.2 | 0.00648 | 13.95603 | 0 | 0.62 | 0 | 92.8 | 1.3 | 0.65 | 4.3 | 16.31869316 | 0.07440141 | 22.2 | 13.5 | 11.47 | 6.2 | 0.7 | 2274.040527 | 81.9726944 | 2796.5 | 2457.83667 | 1865.628052 | 16097.19336 | 1117.169312 | 69.27671 | 6.82382 | 21.59287 | 0.04004 | 0.01755 | 2.21517 | 40.03189 | 31.29786 | 2.38073 | 2.4918 | 1.3379 | 7.7 | 1.279062 | 1245.578 | 0 | 1302.014
2018-09-11 11:00 | 213.8775177 | 179.0034 | 23.834 | 23.92312 | 16.94139 | 23.75 | 1.50242 | 0.90279 | 1.60775 | 0 | 0.9962747 | 66.05477 | 5.229973793 | 36.46225 | 5.91293 | 23.71565 | 13.46878 | 1.26195 | 1.26075 | 0.35338 | 15.67621708 | 43.9 | 7 | 27.3 | 2.07 | 0.2 | 6.05 | 2.2 | 0.00648 | 13.96788 | 0 | 0.62 | 0 | 92.8 | 1.3 | 0.65 | 4.3 | 16.47090149 | 0.0751727 | 22.2 | 13.5 | 11.47 | 6.2 | 0.7 | 2274.040527 | 80.64285278 | 2798.5 | 3043.185791 | 1884.018188 | 15897.40527 | 1119.386353 | 69.27671 | 6.82382 | 21.59287 | 0.04004 | 0.01755 | 2.21517 | 40.03189 | 31.29786 | 2.38073 | 2.4918 | 1.3379 | 7.7 | 1.279062 | 1245.578 | 0 | 1294.55
2018-09-11 11:10 | 219.6779022 | 182.8817 | 23.834 | 23.92312 | 16.94139 | 23.75 | 1.50242 | 0.90279 | 1.60775 | 0 | 0.9962747 | 66.05477 | 5.179404736 | 36.46225 | 5.91293 | 23.71565 | 13.46878 | 1.26195 | 1.26075 | 0.35338 | 17.24619865 | 43.9 | 7 | 27.3 | 2.07 | 0.2 | 6.05 | 2.2 | 0.00648 | 14.37058 | 0 | 0.62 | 0 | 92.8 | 1.3 | 0.65 | 4.3 | 16.15850449 | 0.07186115 | 22.2 | 13.5 | 11.47 | 6.2 | 0.7 | 2274.040527 | 80.11347198 | 2800.5 | 3079.844727 | 1922.784668 | 16272.55762 | 1126.839233 | 69.27671 | 6.82382 | 21.59287 | 0.04004 | 0.01755 | 2.21517 | 40.03189 | 31.29786 | 2.38073 | 2.4918 | 1.3379 | 7.7 | 1.279062 | 1245.578 | 0 | 1302.001
2018-09-11 11:20 | 219.621933 | 183.5308 | 23.834 | 23.92312 | 16.94139 | 23.75 | 1.50242 | 0.90279 | 1.60775 | 0 | 0.9962747 | 66.05477 | 5.128835678 | 36.46225 | 5.91293 | 23.71565 | 13.46878 | 1.26195 | 1.26075 | 0.35338 | 16.57150269 | 43.9 | 7 | 27.3 | 2.07 | 0.2 | 6.05 | 2.2 | 0.00648 | 14.3908 | 0 | 0.62 | 0 | 92.8 | 1.3 | 0.65 | 4.3 | 15.75908756 | 0.07011806 | 22.2 | 13.5 | 11.47 | 6.2 | 0.7 | 2274.040527 | 80.0689621 | 2802.5 | 3097.347656 | 1901.36853 | 16129.64941 | 1134.380859 | 69.27671 | 6.82382 | 21.59287 | 0.04004 | 0.01755 | 2.21517 | 40.03189 | 31.29786 | 2.38073 | 2.4918 | 1.3379 | 7.7 | 1.279062 | 1245.578 | 0 | 1305.364
2018-09-11 11:30 | 219.5659637 | 183.1831 | 23.964 | 24.10518 | 16.6841 | 23.92 | 1.55628 | 0.89175 | 1.60513 | 0 | 0.9941432 | 66.51212 | 5.078266621 | 36.46225 | 5.91293 | 23.71565 | 13.46878 | 1.26195 | 1.26075 | 0.35338 | 16.8935833 | 43.9 | 7 | 27.3 | 2.07 | 0.2 | 6.05 | 2.2 | 0.00648 | 14.41101 | 0 | 0.62 | 0 | 92.8 | 1.3 | 0.65 | 4.3 | 15.94514179 | 0.07097953 | 22.2 | 13.5 | 11.47 | 6.2 | 0.7 | 2274.040527 | 80.02445221 | 2804.5 | 3114.850342 | 1926.719482 | 16143.48535 | 1125.202393 | 69.1459 | 6.90328 | 21.52082 | 0.03794 | 0 | 1.98978 | 39.81129 | 29.98914 | 2.45228 | 2.36618 | 1.35997 | 6.6 | 1.327524 | 1245.578 | 0 | 1311.582
2018-09-11 11:40 | 219.5099792 | 181.605 | 23.964 | 24.10518 | 16.6841 | 23.92 | 1.55628 | 0.89175 | 1.60513 | 0 | 0.9941432 | 66.51212 | 5.027697563 | 36.46225 | 5.91293 | 23.71565 | 13.46878 | 1.26195 | 1.26075 | 0.35338 | 18.44605255 | 43.9 | 7 | 27.3 | 2.07 | 0.2 | 6.05 | 2.2 | 0.00648 | 14.43121 | 0 | 0.62 | 0 | 92.8 | 1.3 | 0.65 | 4.3 | 17.2674408 | 0.0769022 | 22.2 | 13.5 | 11.47 | 6.2 | 0.7 | 2381.620605 | 79.97993469 | 2806.5 | 3132.353027 | 1909.253296 | 16237.92578 | 1130.304199 | 69.1459 | 6.90328 | 21.52082 | 0.03794 | 0 | 1.98978 | 39.81129 | 29.98914 | 2.45228 | 2.36618 | 1.35997 | 6.6 | 1.327524 | 1305.345 | 0 | 1299.383
2018-09-11 11:50 | 219.45401 | 181.3897 | 23.964 | 24.10518 | 16.6841 | 23.92 | 1.55628 | 0.89175 | 1.60513 | 0 | 0.9941432 | 66.51212 | 4.977128506 | 36.46225 | 5.91293 | 23.71565 | 13.46878 | 1.26195 | 1.26075 | 0.35338 | 18.63580704 | 43.9 | 7 | 27.3 | 2.07 | 0.2 | 6.05 | 2.2 | 0.00648 | 14.45139 | 0 | 0.62 | 0 | 92.8 | 1.3 | 0.65 | 4.3 | 17.88637543 | 0.0796965 | 22.2 | 13.5 | 11.47 | 6.2 | 0.7 | 2381.631348 | 79.9354248 | 2808.5 | 3149.855957 | 1926.990112 | 16329.96484 | 1135.406128 | 69.1459 | 6.90328 | 21.52082 | 0.03794 | 0 | 1.98978 | 39.81129 | 29.98914 | 2.45228 | 2.36618 | 1.35997 | 6.6 | 1.327524 | 1305.351 | 0 | 1293.637
2018-09-11 12:00 | 219.3980408 | 181.3029 | 23.964 | 24.10518 | 16.6841 | 23.92 | 1.55628 | 0.89175 | 1.60513 | 0 | 0.9941432 | 66.51212 | 4.926559448 | 36.46225 | 5.91293 | 23.71565 | 13.46878 | 1.26195 | 1.26075 | 0.35338 | 18.69700432 | 43.9 | 7 | 27.3 | 2.07 | 0.2 | 6.05 | 2.2 | 0.00648 | 14.47157 | 0 | 0.62 | 0 | 92.8 | 1.3 | 0.65 | 4.3 | 18.4799366 | 0.08238034 | 22.2 | 13.5 | 11.47 | 6.2 | 0.7 | 2381.642334 | 79.89091492 | 2810.5 | 3167.358643 | 1926.826172 | 16397.17383 | 1137.502197 | 69.1459 | 6.90328 | 21.52082 | 0.03794 | 0 | 1.98978 | 39.81129 | 29.98914 | 2.45228 | 2.36618 | 1.35997 | 6.6 | 1.327524 | 1305.357 | 0 | 1288.247
2018-09-11 12:10 | 219.3420563 | 181.7457 | 23.964 | 24.10518 | 16.6841 | 23.92 | 1.55628 | 0.89175 | 1.60513 | 0 | 0.9941432 | 66.51212 | 4.875990391 | 36.46225 | 5.91293 | 23.71565 | 13.46878 | 1.26195 | 1.26075 | 0.35338 | 18.22862816 | 43.9 | 7 | 27.3 | 2.07 | 0.2 | 6.05 | 2.2 | 0.00648 | 14.49173 | 0 | 0.62 | 0 | 92.8 | 1.3 | 0.65 | 4.3 | 2.916331291 | 0.01300668 | 22.2 | 13.5 | 11.47 | 6.2 | 0.7 | 2381.653076 | 79.84640503 | 2812.5 | 3184.861328 | 1920.880615 | 16337.375 | 1138.960449 | 69.1459 | 6.90328 | 21.52082 | 0.03794 | 0 | 1.98978 | 39.81129 | 29.98914 | 2.45228 | 2.36618 | 1.35997 | 6.6 | 1.327524 | 1305.36282 | 0 | 1432.54
2018-09-11 12:20 | 219.2388458 | 181.4726 | 23.964 | 24.10518 | 16.6841 | 23.92 | 1.55628 | 0.89175 | 1.60513 | 0 | 0.9941432 | 66.51212 | 4.825421333 | 36.46225 | 5.91293 | 23.71565 | 13.46878 | 1.26195 | 1.26075 | 0.35338 | 18.43208885 | 43.9 | 7 | 27.3 | 2.07 | 0.2 | 6.05 | 2.2 | 0.00648 | 14.50875 | 0 | 0.62 | 0 | 92.8 | 1.3 | 0.65 | 4.3 | 17.31406593 | 0.07727277 | 22.2 | 13.5 | 11.47 | 6.2 | 0.7 | 2381.663818 | 79.80189514 | 2814.5 | 3226.458252 | 1921.087769 | 16194.83203 | 1140.84375 | 69.1459 | 6.90328 | 21.52082 | 0.03794 | 0 | 1.98978 | 39.81129 | 29.98914 | 2.45228 | 2.36618 | 1.35997 | 6.6 | 1.327524 | 1305.369 | 0 | 1297.722
2018-09-11 12:30 | 219.1110229 | 182.4875 | 23.743 | 23.8652 | 17.87051 | 24.01 | 1.58957 | 0.9417 | 1.65926 | 0 | 0.9948795 | 65.86548 | 4.774852276 | 36.46225 | 5.91293 | 23.71565 | 13.46878 | 1.26195 | 1.26075 | 0.35338 | 17.32455254 | 43.9 | 7 | 27.3 | 2.07 | 0.2 | 6.05 | 2.2 | 0.00648 | 14.52412 | 0 | 0.62 | 0 | 92.8 | 1.3 | 0.65 | 4.3 | 26.90069771 | 0.1201536 | 22.2 | 13.5 | 11.47 | 6.2 | 0.7 | 2344.169189 | 79.75737762 | 2816.5 | 3270.311523 | 1917.779053 | 16244.43359 | 1170.558838 | 67.83421 | 7.66551 | 21.42204 | 0.04469 | 0.06885 | 2.01538 | 39.46476 | 28.88143 | 2.51035 | 2.17894 | 1.46116 | 6.7 | 1.366441 | 1284.538 | 0 | 1196.297
2018-09-11 12:40 | 218.9831848 | 182.6263 | 23.743 | 23.8652 | 17.87051 | 24.01 | 1.58957 | 0.9417 | 1.65926 | 0 | 0.9948795 | 65.86548 | 4.724282742 | 36.46225 | 5.91293 | 23.71565 | 13.46878 | 1.26195 | 1.26075 | 0.35338 | 17.09309196 | 43.9 | 7 | 27.3 | 2.07 | 0.2 | 6.05 | 2.2 | 0.00648 | 14.53946 | 0 | 0.62 | 0 | 92.8 | 1.3 | 0.65 | 4.3 | 16.34623146 | 0.07306967 | 22.2 | 13.5 | 11.47 | 6.2 | 0.7 | 2344.178223 | 79.71286774 | 2818.5 | 3205.844971 | 1916.536133 | 16206.55176 | 1111.873047 | 67.83421 | 7.66551 | 21.42204 | 0.04469 | 0.06885 | 2.01538 | 39.46476 | 28.88143 | 2.51035 | 2.17894 | 1.46116 | 6.7 | 1.366441 | 1284.543 | 0 | 1277.411
2018-09-11 12:50 | 218.8553619 | 180.9761 | 23.743 | 23.8652 | 17.87051 | 24.01 | 1.58957 | 0.9417 | 1.65926 | 0 | 0.9948795 | 65.86548 | 4.673713684 | 36.46225 | 5.91293 | 23.71565 | 13.46878 | 1.26195 | 1.26075 | 0.35338 | 18.65080643 | 43.9 | 7 | 27.3 | 2.07 | 0.2 | 6.05 | 2.2 | 0.00648 | 14.55477 | 0 | 0.62 | 0 | 92.8 | 1.3 | 0.65 | 4.3 | 12.81302357 | 0.05732151 | 22.2 | 13.5 | 11.47 | 6.2 | 0.7 | 2344.187256 | 79.71711731 | 2820.5 | 3144.338867 | 1898.138428 | 15922.6543 | 1107.527954 | 67.83421 | 7.66551 | 21.42204 | 0.04469 | 0.06885 | 2.01538 | 39.46476 | 28.88143 | 2.51035 | 2.17894 | 1.46116 | 6.7 | 1.366441 | 1284.548 | 0 | 1309.477
2018-09-11 13:00 | 218.7275391 | 183.0341 | 23.743 | 23.8652 | 17.87051 | 24.01 | 1.58957 | 0.9417 | 1.65926 | 0 | 0.9948795 | 65.86548 | 4.623144627 | 36.46225 | 5.91293 | 23.71565 | 13.46878 | 1.26195 | 1.26075 | 0.35338 | 16.50023842 | 43.9 | 7 | 27.3 | 2.07 | 0.2 | 6.05 | 2.2 | 0.00648 | 14.57006 | 0 | 0.62 | 0 | 92.8 | 1.3 | 0.65 | 4.3 | 12.26501656 | 0.05491372 | 22.2 | 13.5 | 11.47 | 6.2 | 0.7 | 2344.196289 | 79.72997284 | 2822.5 | 3105.818604 | 1895.584351 | 15920.65137 | 1119.75769 | 67.83421 | 7.66551 | 21.42204 | 0.04469 | 0.06885 | 2.01538 | 39.46476 | 28.88143 | 2.51035 | 2.17894 | 1.46116 | 6.7 | 1.366441 | 1284.553 | 0 | 1314.807
2018-09-11 13:10 | 218.5997162 | 183.663 | 23.743 | 23.8652 | 17.87051 | 24.01 | 1.58957 | 0.9417 | 1.65926 | 0 | 0.9948795 | 65.86548 | 4.572575569 | 36.46225 | 5.91293 | 23.71565 | 13.46878 | 1.26195 | 1.26075 | 0.35338 | 15.77880478 | 43.9 | 7 | 27.3 | 2.07 | 0.2 | 6.05 | 2.2 | 0.00648 | 14.58532 | 0 | 0.62 | 0 | 92.8 | 1.3 | 0.65 | 4.3 | 12.16703606 | 0.05451858 | 22.2 | 13.5 | 11.47 | 6.2 | 0.7 | 2344.205322 | 79.742836 | 2824.5 | 3182.03125 | 1902.040894 | 15868.78223 | 1116.44751 | 67.83421 | 7.66551 | 21.42204 | 0.04469 | 0.06885 | 2.01538 | 39.46476 | 28.88143 | 2.51035 | 2.17894 | 1.46116 | 6.7 | 1.366441 | 1284.559 | 0 | 1314.748
2018-09-11 13:20 | 219.2302094 | 183.2991 | 23.743 | 23.8652 | 17.87051 | 24.01 | 1.58957 | 0.9417 | 1.65926 | 0 | 0.9948795 | 65.86548 | 4.522006512 | 36.46225 | 5.91293 | 23.71565 | 13.46878 | 1.26195 | 1.26075 | 0.35338 | 16.75784492 | 43.9 | 7 | 27.3 | 2.07 | 0.2 | 6.05 | 2.2 | 0.00648 | 14.65123 | 0 | 0.62 | 0 | 92.8 | 1.3 | 0.65 | 4.3 | 11.33079147 | 0.05063991 | 22.2 | 13.5 | 11.47 | 6.2 | 0.7 | 2344.2146 | 79.75569916 | 2826.5 | 3217.7771 | 1895.404419 | 15860.81543 | 1108.382324 | 67.83421 | 7.66551 | 21.42204 | 0.04469 | 0.06885 | 2.01538 | 39.46476 | 28.88143 | 2.51035 | 2.17894 | 1.46116 | 6.7 | 1.366441 | 1284.564 | 0 | 1322.489
2018-09-11 13:30 | 219.9948883 | 184.0489 | 23.721 | 23.28185 | 16.79904 | 23.79 | 1.43915 | 0.88024 | 1.68501 | 0 | 1.018862 | 64.74362 | 4.471437454 | 36.46225 | 5.91293 | 23.71565 | 13.46878 | 1.26195 | 1.26075 | 0.35338 | 16.7483387 | 43.9 | 7 | 27.3 | 2.07 | 0.2 | 6.05 | 2.2 | 0.00648 | 14.72625 | 0 | 0.62 | 0 | 92.8 | 1.3 | 0.65 | 4.3 | 11.27089119 | 0.05021195 | 22.2 | 13.5 | 11.47 | 6.2 | 0.7 | 2344.223633 | 79.76856232 | 2828.5 | 3033.996582 | 1884.373291 | 15841.31348 | 1109.069946 | 68.0188 | 7.59802 | 21.52543 | 0.04284 | 0.05621 | 2.20358 | 39.55067 | 27.96937 | 2.59893 | 2.16562 | 1.31773 | 8.3 | 1.414071 | 1284.568685 | 0 | 1278.37
2018-09-11 13:40 | 220.7595673 | 185.3083 | 23.721 | 23.28185 | 16.79904 | 23.79 | 1.43915 | 0.88024 | 1.68501 | 0 | 1.018862 | 64.74362 | 4.420868397 | 36.46225 | 5.91293 | 23.71565 | 13.46878 | 1.26195 | 1.26075 | 0.35338 | 16.22899628 | 43.9 | 7 | 27.3 | 2.07 | 0.2 | 6.05 | 2.2 | 0.00648 | 14.80145 | 0 | 0.62 | 0 | 92.8 | 1.3 | 0.65 | 4.3 | 11.30485535 | 0.05020354 | 22.2 | 13.5 | 11.47 | 6.2 | 0.7 | 2357.610107 | 79.78141785 | 2830.5 | 3096.396484 | 1894.711548 | 15896.375 | 1109.757568 | 68.0188 | 7.59802 | 21.52543 | 0.04284 | 0.05621 | 2.20358 | 39.55067 | 27.96937 | 2.59893 | 2.16562 | 1.31773 | 8.3 | 1.414071 | 1292.005615 | 0 | 1277.892
2018-09-11 13:50 | 220.9833527 | 185.1647 | 23.721 | 23.28185 | 16.79904 | 23.79 | 1.43915 | 0.88024 | 1.68501 | 0 | 1.018862 | 64.74362 | 4.370299339 | 36.46225 | 5.91293 | 23.71565 | 13.46878 | 1.26195 | 1.26075 | 0.35338 | 16.60791016 | 43.9 | 7 | 27.3 | 2.07 | 0.2 | 6.05 | 2.2 | 0.00648 | 14.84048 | 0 | 0.62 | 0 | 92.8 | 1.3 | 0.65 | 4.3 | 11.30997944 | 0.05018769 | 22.2 | 13.5 | 11.47 | 6.2 | 0.7 | 2357.700928 | 79.79428101 | 2832.5 | 3158.796631 | 1895.22937 | 15864.81934 | 1118.488159 | 68.0188 | 7.59802 | 21.52543 | 0.04284 | 0.05621 | 2.20358 | 39.55067 | 27.96937 | 2.59893 | 2.16562 | 1.31773 | 8.3 | 1.414071 | 1292.056 | 0 | 1277.372
2018-09-11 14:00 | 220.5030212 | 184.9966 | 23.721 | 23.28185 | 16.79904 | 23.79 | 1.43915 | 0.88024 | 1.68501 | 0 | 1.018862 | 64.74362 | 4.319730282 | 45.30884 | 7.84885 | 17.59365 | 8.6991 | 1.05967 | 0.62 | 0.21291 | 16.35445404 | 43.9 | 7 | 27.3 | 2.07 | 0.2 | 6.05 | 2.2 | 0.00648 | 14.83221 | 0 | 0.62 | 0 | 92.8 | 1.3 | 0.65 | 4.3 | 10.9542942 | 0.04872414 | 22.2 | 13.5 | 11.47 | 6.2 | 0.7 | 2357.791504 | 79.80714417 | 2834.5 | 3159.355225 | 1888.490356 | 15807.78711 | 1113.087402 | 68.0188 | 7.59802 | 21.52543 | 0.04284 | 0.05621 | 2.20358 | 39.55067 | 27.96937 | 2.59893 | 2.16562 | 1.31773 | 8.3 | 1.414071 | 1292.106 | 0 | 1280.284
2018-09-11 14:10 | 220.1782379 | 184.6003 | 23.721 | 23.28185 | 16.79904 | 23.79 | 1.43915 | 0.88024 | 1.68501 | 0 | 1.018862 | 64.74362 | 4.269160748 | 45.30884 | 7.84885 | 17.59365 | 8.6991 | 1.05967 | 0.62 | 0.21291 | 16.47451019 | 43.9 | 7 | 27.3 | 2.07 | 0.2 | 6.05 | 2.2 | 0.00648 | 14.8343 | 0 | 0.62 | 0 | 92.8 | 1.3 | 0.65 | 4.3 | 11.05546188 | 0.04925636 | 22.2 | 13.5 | 11.47 | 6.2 | 0.7 | 2357.882324 | 79.82000732 | 2836.5 | 3135.182617 | 1885.993652 | 15745.72949 | 1137.163086 | 68.0188 | 7.59802 | 21.52543 | 0.04284 | 0.05621 | 2.20358 | 39.55067 | 27.96937 | 2.59893 | 2.16562 | 1.31773 | 8.3 | 1.414071 | 1292.157 | 65.75484 | 1284.465
2018-09-11 14:20 | 220.3483276 | 188.5085 | 23.721 | 23.28185 | 16.79904 | 23.79 | 1.43915 | 0.88024 | 1.68501 | 0 | 1.018862 | 64.74362 | 4.21859169 | 45.30884 | 7.84885 | 17.59365 | 8.6991 | 1.05967 | 0.62 | 0.21291 | 14.37867928 | 43.9 | 7 | 27.3 | 2.07 | 0.2 | 6.05 | 2.2 | 0.00648 | 13.24254 | 0 | 0.62 | 0 | 92.8 | 1.3 | 0.65 | 4.3 | 11.06973839 | 0.04929372 | 22.2 | 13.5 | 11.47 | 6.2 | 0.7 | 2357.9729 | 79.83286285 | 2838.5 | 3126.834229 | 1880.128052 | 15820.42383 | 1175.764282 | 68.0188 | 7.59802 | 21.52543 | 0.04284 | 0.05621 | 2.20358 | 39.55067 | 27.96937 | 2.59893 | 2.16562 | 1.31773 | 8.3 | 1.414071 | 1292.207 | 72.20606 | 1285.247
2018-09-11 14:30 | 220.2193909 | 188.6133 | 24.428 | 24.15678 | 16.75767 | 23.61 | 1.52229 | 0.90183 | 1.55152 | 0 | 1.011227 | 67.01648 | 4.168022633 | 45.30884 | 7.84885 | 17.59365 | 8.6991 | 1.05967 | 0.62 | 0.21291 | 14.14553356 | 43.9 | 7 | 27.3 | 2.07 | 0.2 | 6.05 | 2.2 | 0.00648 | 13.29249 | 0 | 0.62 | 0 | 92.8 | 1.3 | 0.65 | 4.3 | 10.97021961 | 0.04888964 | 22.2 | 13.5 | 11.47 | 6.2 | 0.7 | 2358.063721 | 79.84572601 | 2840.5 | 3137.953857 | 1877.442505 | 15840.37109 | 1220.540771 | 68.16772 | 7.56785 | 21.92689 | 0.04707 | 0.08757 | 2.01089 | 39.79558 | 29.94053 | 2.77162 | 2.3727 | 1.46553 | 8.2 | 1.329154 | 1292.258 | 127.308 | 1346.402
2018-09-11 14:40 | 220.0904541 | 186.4486 | 24.428 | 24.15678 | 16.75767 | 23.61 | 1.52229 | 0.90183 | 1.55152 | 0 | 1.011227 | 67.01648 | 4.117453575 | 45.30884 | 7.84885 | 17.59365 | 8.6991 | 1.05967 | 0.62 | 0.21291 | 16.18204498 | 43.9 | 7 | 27.3 | 2.07 | 0.2 | 6.05 | 2.2 | 0.00648 | 13.34237 | 0 | 0.62 | 0 | 92.8 | 1.3 | 0.65 | 4.3 | 11.33403587 | 0.05055145 | 22.2 | 13.5 | 11.47 | 6.2 | 0.7 | 2358.154297 | 79.85858917 | 2842.5 | 3149.073486 | 1880.794556 | 15794.09863 | 1225.504883 | 68.16772 | 7.56785 | 21.92689 | 0.04707 | 0.08757 | 2.01089 | 39.79558 | 29.94053 | 2.77162 | 2.3727 | 1.46553 | 8.2 | 1.329154 | 1292.308 | 128.3105 | 1342.833
2018-09-11 14:50 | 220.3267365 | 190.2438 | 24.428 | 24.15678 | 16.75767 | 23.61 | 1.52229 | 0.90183 | 1.55152 | 0 | 1.011227 | 67.01648 | 4.066884518 | 45.30884 | 7.84885 | 17.59365 | 8.6991 | 1.05967 | 0.62 | 0.21291 | 12.60159302 | 43.9 | 7 | 27.3 | 2.07 | 0.2 | 6.05 | 2.2 | 0.00648 | 13.41443 | 0 | 0.62 | 0 | 92.8 | 1.3 | 0.65 | 4.3 | 8.940625191 | 0.03984349 | 22.2 | 13.5 | 11.47 | 6.2 | 0.7 | 2341.189941 | 79.87145233 | 2844.5 | 3160.193359 | 1865.195435 | 15638.23535 | 1239.580078 | 68.16772 | 7.56785 | 21.92689 | 0.04707 | 0.08757 | 2.01089 | 39.79558 | 29.94053 | 2.77162 | 2.3727 | 1.46553 | 8.2 | 1.329154 | 1282.883 | 127.8984 | 1364.979
2018-09-11 15:00 | 220.8417969 | 190.8553 | 24.428 | 24.15678 | 16.75767 | 23.61 | 1.52229 | 0.90183 | 1.55152 | 0 | 1.011227 | 67.01648 | 4.01631546 | 45.30884 | 7.84885 | 17.59365 | 8.6991 | 1.05967 | 0.62 | 0.21291 | 12.46656227 | 43.9 | 7 | 27.3 | 2.07 | 0.2 | 6.05 | 2.2 | 0.00648 | 13.50365 | 0 | 0.62 | 0 | 92.8 | 1.3 | 0.65 | 4.3 | 8.401708603 | 0.03736449 | 22.2 | 13.5 | 11.47 | 6.2 | 0.7 | 2341.200195 | 79.88431549 | 2846.5 | 3171.312988 | 1870.375488 | 15536.28418 | 1254.031738 | 68.16772 | 7.56785 | 21.92689 | 0.04707 | 0.08757 | 2.01089 | 39.79558 | 29.94053 | 2.77162 | 2.3727 | 1.46553 | 8.2 | 1.329154 | 1282.889 | 128.5856 | 1369.962
2018-09-11 15:10 | 221.3568726 | 192.2175 | 24.428 | 24.15678 | 16.75767 | 23.61 | 1.52229 | 0.90183 | 1.55152 | 0 | 1.011227 | 67.01648 | 3.965746403 | 45.30884 | 7.84885 | 17.59365 | 8.6991 | 1.05967 | 0.62 | 0.21291 | 11.58053303 | 43.9 | 7 | 27.3 | 2.07 | 0.2 | 6.05 | 2.2 | 0.00648 | 13.59314 | 0 | 0.62 | 0 | 92.8 | 1.3 | 0.65 | 4.3 | 8.268460274 | 0.0366961 | 22.2 | 13.5 | 11.47 | 6.2 | 0.7 | 2341.210449 | 79.89717102 | 2848.5 | 3182.432617 | 1861.865234 | 15500.9541 | 1252.291992 | 68.16772 | 7.56785 | 21.92689 | 0.04707 | 0.08757 | 2.01089 | 39.79558 | 29.94053 | 2.77162 | 2.3727 | 1.46553 | 8.2 | 1.329154 | 1282.895 | 127.3901 | 1371.233
2018-09-11 15:20 | 224.1914978 | 193.5196 | 24.428 | 24.15678 | 16.75767 | 23.61 | 1.52229 | 0.90183 | 1.55152 | 0 | 1.011227 | 67.01648 | 3.915177107 | 45.30884 | 7.84885 | 17.59365 | 8.6991 | 1.05967 | 0.62 | 0.21291 | 12.93073177 | 43.9 | 7 | 27.3 | 2.07 | 0.2 | 6.05 | 2.2 | 0.00648 | 13.82595 | 0 | 0.62 | 0 | 92.8 | 1.3 | 0.65 | 4.3 | 8.613657951 | 0.03776153 | 22.2 | 13.5 | 11.47 | 6.2 | 0.7 | 2341.220459 | 79.91003418 | 2850.5 | 3193.552246 | 1865.591187 | 15673.36523 | 1242.865356 | 68.16772 | 7.56785 | 21.92689 | 0.04707 | 0.08757 | 2.01089 | 39.79558 | 29.94053 | 2.77162 | 2.3727 | 1.46553 | 8.2 | 1.329154 | 1282.900255 | 126.6822 | 1369.364
2018-09-11 15:30 | 224.8350983 | 194.2127 | 23.719 | 24.43519 | 16.54418 | 24.32 | 1.5084 | 0.87115 | 1.69272 | 0 | 0.9706902 | 66.91164 | 3.864608049 | 45.30884 | 7.84885 | 17.59365 | 8.6991 | 1.05967 | 0.62 | 0.21291 | 12.83326817 | 43.9 | 7 | 27.3 | 2.07 | 0.2 | 6.05 | 2.2 | 0.00648 | 13.92455 | 0 | 0.62 | 0 | 92.8 | 1.3 | 0.65 | 4.3 | 8.780561447 | 0.03839341 | 22.2 | 13.5 | 11.47 | 6.2 | 0.7 | 2373.466309 | 79.92289734 | 2852.5 | 3163.80957 | 1896.059692 | 15745.83203 | 1225.463745 | 69.71716 | 6.10396 | 21.16682 | 0.03424 | 0 | 1.80732 | 39.67529 | 29.26474 | 2.88397 | 2.32188 | 1.39686 | 7.4 | 1.355737 | 1300.815 | 127.7901 | 1440.425
2018-09-11 15:40 | 227.0435333 | 199.2299 | 23.719 | 24.43519 | 16.54418 | 24.32 | 1.5084 | 0.87115 | 1.69272 | 0 | 0.9706902 | 66.91164 | 3.884553671 | 45.30884 | 7.84885 | 17.59365 | 8.6991 | 1.05967 | 0.62 | 0.21291 | 9.861597061 | 43.9 | 7 | 27.3 | 2.07 | 0.2 | 6.05 | 2.2 | 0.00648 | 14.06747 | 0 | 0.62 | 0 | 92.8 | 1.3 | 0.65 | 4.3 | 8.856496811 | 0.03835175 | 22.2 | 13.5 | 11.47 | 6.2 | 0.7 | 2373.481201 | 79.9357605 | 2854.5 | 3170.631104 | 1890.540405 | 15913.54395 | 1230.588013 | 69.71716 | 6.10396 | 21.16682 | 0.03424 | 0 | 1.80732 | 39.67529 | 29.26474 | 2.88397 | 2.32188 | 1.39686 | 7.4 | 1.355737 | 1300.823 | 127.6957 | 1441.025
2018-09-11 15:50 | 225.9723358 | 200.7978 | 23.719 | 24.43519 | 16.54418 | 24.32 | 1.5084 | 0.87115 | 1.69272 | 0 | 0.9706902 | 66.91164 | 3.914694548 | 45.30884 | 7.84885 | 17.59365 | 8.6991 | 1.05967 | 0.62 | 0.21291 | 7.271140099 | 43.9 | 7 | 27.3 | 2.07 | 0.2 | 6.05 | 2.2 | 0.00648 | 13.98872 | 0 | 0.62 | 0 | 92.8 | 1.3 | 0.65 | 4.3 | 8.889404297 | 0.03866858 | 22.2 | 13.5 | 11.47 | 6.2 | 0.7 | 2373.496338 | 79.94861603 | 2856.5 | 3118.488281 | 1880.48584 | 15935.71777 | 1236.526123 | 69.71716 | 6.10396 | 21.16682 | 0.03424 | 0 | 1.80732 | 39.67529 | 29.26474 | 2.88397 | 2.32188 | 1.39686 | 7.4 | 1.355737 | 1300.831 | 126.9629 | 1440.931
2018-09-11 16:00 | 224.9793243 | 199.7244 | 23.719 | 24.43519 | 16.54418 | 24.32 | 1.5084 | 0.87115 | 1.69272 | 0 | 0.9706902 | 66.91164 | 3.944835424 | 45.30884 | 7.84885 | 17.59365 | 8.6991 | 1.05967 | 0.62 | 0.21291 | 7.39520216 | 43.9 | 7 | 27.3 | 2.07 | 0.2 | 6.05 | 2.2 | 0.00648 | 13.91492 | 0 | 0.62 | 0 | 92.8 | 1.3 | 0.65 | 4.3 | 8.78852272 | 0.03839054 | 22.2 | 13.5 | 11.47 | 6.2 | 0.7 | 2373.51123 | 79.96147919 | 2858.5 | 3048.223389 | 1900.156738 | 15853.15234 | 1237.822876 | 69.71716 | 6.10396 | 21.16682 | 0.03424 | 0 | 1.80732 | 39.67529 | 29.26474 | 2.88397 | 2.32188 | 1.39686 | 7.4 | 1.355737 | 1300.84 | 127.4083 | 1441.874
2018-09-11 16:10 | 223.7603302 | 198.7061 | 23.719 | 24.43519 | 16.54418 | 24.32 | 1.5084 | 0.87115 | 1.69272 | 0 | 0.9706902 | 66.91164 | 3.974976301 | 45.30884 | 7.84885 | 17.59365 | 8.6991 | 1.05967 | 0.62 | 0.21291 | 7.251968861 | 43.9 | 7 | 27.3 | 2.07 | 0.2 | 6.05 | 2.2 | 0.00648 | 13.82727 | 0 | 0.62 | 0 | 92.8 | 1.3 | 0.65 | 4.3 | 8.982302666 | 0.03944185 | 22.2 | 13.5 | 11.47 | 6.2 | 0.7 | 2373.526123 | 79.9673996 | 2860.5 | 3145.641113 | 1870.536499 | 15790.89746 | 1239.119629 | 69.71716 | 6.10396 | 21.16682 | 0.03424 | 0 | 1.80732 | 39.67529 | 29.26474 | 2.88397 | 2.32188 | 1.39686 | 7.4 | 1.355737 | 1300.848 | 127.7489 | 1438.682
2018-09-11 16:20 | 225.194519 | 200.0583 | 23.719 | 24.43519 | 16.54418 | 24.32 | 1.5084 | 0.87115 | 1.69272 | 0 | 0.9706902 | 66.91164 | 4.005117416 | 45.30884 | 7.84885 | 17.59365 | 8.6991 | 1.05967 | 0.62 | 0.21291 | 7.227499962 | 43.9 | 7 | 27.3 | 2.07 | 0.2 | 6.05 | 2.2 | 0.00648 | 13.90356 | 0 | 0.62 | 0 | 92.8 | 1.3 | 0.65 | 4.3 | 8.961071968 | 0.03909723 | 22.2 | 13.5 | 11.47 | 6.2 | 0.7 | 2373.541016 | 79.95575714 | 2862.5 | 3175.042725 | 1885.13501 | 15809.08398 | 1240.416504 | 69.71716 | 6.10396 | 21.16682 | 0.03424 | 0 | 1.80732 | 39.67529 | 29.26474 | 2.88397 | 2.32188 | 1.39686 | 7.4 | 1.355737 | 1300.85612 | 127.2373 | 1439.03
2018-09-11 16:30 | 226.929306 | 201.735 | 23.725 | 23.37754 | 16.74296 | 24.06 | 1.50377 | 0.87736 | 1.7309 | 0 | 1.014863 | 64.92863 | 4.035258293 | 45.30884 | 7.84885 | 17.59365 | 8.6991 | 1.05967 | 0.62 | 0.21291 | 7.160824776 | 43.9 | 7 | 27.3 | 2.07 | 0.2 | 6.05 | 2.2 | 0.00648 | 13.99823 | 0 | 0.62 | 0 | 92.8 | 1.3 | 0.65 | 4.3 | 8.876608849 | 0.03843277 | 22.2 | 13.5 | 11.47 | 6.2 | 0.7 | 2373.556152 | 79.94411469 | 2864.5 | 3187.497314 | 1886.154297 | 15840.02637 | 1241.713257 | 69.28756 | 6.76745 | 21.43155 | 0.03843 | 0.014 | 1.80732 | 39.67529 | 29.26474 | 2.88397 | 2.32188 | 1.39686 | 7.4 | 1.355737 | 1300.865 | 127.3437 | 1329.58
2018-09-11 16:40 | 225.8513794 | 200.4069 | 23.725 | 23.37754 | 16.74296 | 24.06 | 1.50377 | 0.87736 | 1.7309 | 0 | 1.014863 | 64.92863 | 4.06539917 | 45.30884 | 7.84885 | 17.59365 | 8.6991 | 1.05967 | 0.62 | 0.21291 | 7.459757805 | 43.9 | 7 | 27.3 | 2.07 | 0.2 | 6.05 | 2.2 | 0.00648 | 13.91936 | 0 | 0.62 | 0 | 92.8 | 1.3 | 0.65 | 4.3 | 8.846851349 | 0.03847849 | 22.2 | 13.5 | 11.47 | 6.2 | 0.7 | 2345.552246 | 79.93247223 | 2866.5 | 3190.138184 | 1899.459961 | 16007.40625 | 1243.721924 | 69.28756 | 6.76745 | 21.43155 | 0.03843 | 0.014 | 1.80732 | 39.67529 | 29.26474 | 2.88397 | 2.32188 | 1.39686 | 7.4 | 1.355737 | 1285.307 | 127.193 | 1329.638
2018-09-11 16:50 | 225.0012665 | 198.2135 | 23.725 | 23.37754 | 16.74296 | 24.06 | 1.50377 | 0.87736 | 1.7309 | 0 | 1.014863 | 64.92863 | 4.095540047 | 45.30884 | 7.84885 | 17.59365 | 8.6991 | 1.05967 | 0.62 | 0.21291 | 8.837551117 | 43.9 | 7 | 27.3 | 2.07 | 0.2 | 6.05 | 2.2 | 0.00648 | 13.85464 | 0 | 0.62 | 0 | 92.8 | 1.3 | 0.65 | 4.3 | 9.101563454 | 0.03972802 | 22.2 | 13.5 | 11.47 | 6.2 | 0.7 | 2345.5625 | 79.92082977 | 2868.5 | 3188.960693 | 1894.076172 | 15925.83008 | 1234.837036 | 69.28756 | 6.76745 | 21.43155 | 0.03843 | 0.014 | 1.80732 | 39.67529 | 29.26474 | 2.88397 | 2.32188 | 1.39686 | 7.4 | 1.355737 | 1285.3125 | 171.3747 | 1330.175
2018-09-11 17:00 | 225.3294983 | 198.5795 | 23.725 | 23.37754 | 16.74296 | 24.06 | 1.50377 | 0.87736 | 1.7309 | 0 | 1.014863 | 64.92863 | 4.125680923 | 45.30884 | 7.84885 | 17.59365 | 8.6991 | 1.05967 | 0.62 | 0.21291 | 8.761820793 | 43.9 | 7 | 27.3 | 2.07 | 0.2 | 6.05 | 2.2 | 0.00648 | 13.86251 | 0 | 0.62 | 0 | 92.8 | 1.3 | 0.65 | 4.3 | 9.292567253 | 0.0404984 | 22.2 | 13.5 | 11.47 | 6.2 | 0.7 | 2345.572754 | 79.90919495 | 2870.5 | 3127.725342 | 1890.987793 | 15932.20117 | 1232.239136 | 69.28756 | 6.76745 | 21.43155 | 0.03843 | 0.014 | 1.80732 | 39.67529 | 29.26474 | 2.88397 | 2.32188 | 1.39686 | 7.4 | 1.355737 | 1285.318 | 169.1937 | 1329.039
2018-09-11 17:10 | 226.7791901 | 199.8238 | 23.725 | 23.37754 | 16.74296 | 24.06 | 1.50377 | 0.87736 | 1.7309 | 0 | 1.014863 | 64.92863 | 4.1558218 | 45.30884 | 7.84885 | 17.59365 | 8.6991 | 1.05967 | 0.62 | 0.21291 | 8.860336304 | 43.9 | 7 | 27.3 | 2.07 | 0.2 | 6.05 | 2.2 | 0.00648 | 13.93927 | 0 | 0.62 | 0 | 92.8 | 1.3 | 0.65 | 4.3 | 9.140091896 | 0.03957863 | 22.2 | 13.5 | 11.47 | 6.2 | 0.7 | 2345.583252 | 79.89755249 | 2872.5 | 3091.892822 | 1893.897949 | 16032.91504 | 1234.92749 | 69.28756 | 6.76745 | 21.43155 | 0.03843 | 0.014 | 1.80732 | 39.67529 | 29.26474 | 2.88397 | 2.32188 | 1.39686 | 7.4 | 1.355737 | 1285.324 | 169.6122 | 1331.555
2018-09-11 17:20 | 226.6881256 | 199.9068 | 23.725 | 23.37754 | 16.74296 | 24.06 | 1.50377 | 0.87736 | 1.7309 | 0 | 1.014863 | 64.92863 | 4.185962677 | 45.30884 | 7.84885 | 17.59365 | 8.6991 | 1.05967 | 0.62 | 0.21291 | 8.67414093 | 43.9 | 7 | 27.3 | 2.07 | 0.2 | 6.05 | 2.2 | 0.00648 | 13.92125 | 0 | 0.62 | 0 | 92.8 | 1.3 | 0.65 | 4.3 | 9.382906914 | 0.0406408 | 22.2 | 13.5 | 11.47 | 6.2 | 0.7 | 2345.593506 | 79.88591003 | 2874.5 | 3142.264648 | 1888.172119 | 16049.62207 | 1237.615723 | 69.28756 | 6.76745 | 21.43155 | 0.03843 | 0.014 | 1.80732 | 39.67529 | 29.26474 | 2.88397 | 2.32188 | 1.39686 | 7.4 | 1.355737 | 1285.33 | 169.5837 | 1328.939
2018-09-11 17:30 | 224.6162415 | 199.2452 | 23.655 | 22.58351 | 16.30233 | 24.01 | 1.37146 | 0.84923 | 1.84735 | 0 | 1.047446 | 63.35461 | 4.216103554 | 45.30884 | 7.84885 | 17.59365 | 8.6991 | 1.05967 | 0.62 | 0.21291 | 7.373253345 | 43.9 | 7 | 27.3 | 2.07 | 0.2 | 6.05 | 2.2 | 0.00648 | 13.78171 | 0 | 0.62 | 0 | 92.8 | 1.3 | 0.65 | 4.3 | 10.43988609 | 0.04562242 | 22.2 | 13.5 | 11.47 | 6.2 | 0.7 | 2345.60376 | 79.87114716 | 2876.5 | 3153.905518 | 1887.100708 | 15979.87793 | 1239.426392 | 70.58045 | 5.73812 | 21.33621 | 0.03296 | 0 | 1.67919 | 39.52568 | 28.67593 | 2.90094 | 2.2865 | 1.39831 | 6.2 | 1.378357 | 1285.335 | 169.7119 | 1254.989
2018-09-11 17:40 | 226.1085663 | 200.7888 | 23.655 | 22.58351 | 16.30233 | 24.01 | 1.37146 | 0.84923 | 1.84735 | 0 | 1.047446 | 63.35461 | 4.246244431 | 45.30884 | 7.84885 | 17.59365 | 8.6991 | 1.05967 | 0.62 | 0.21291 | 7.212598324 | 43.9 | 7 | 27.3 | 2.07 | 0.2 | 6.05 | 2.2 | 0.00648 | 13.86088 | 0 | 0.62 | 0 | 92.8 | 1.3 | 0.65 | 4.3 | 10.63701344 | 0.04617665 | 22.2 | 13.5 | 11.47 | 6.2 | 0.7 | 2345.614014 | 79.85102844 | 2878.5 | 3245.858154 | 1900.547485 | 16101.42578 | 1237.849609 | 70.58045 | 5.73812 | 21.33621 | 0.03296 | 0 | 1.67919 | 39.52568 | 28.67593 | 2.90094 | 2.2865 | 1.39831 | 6.2 | 1.378357 | 1285.341 | 172.4919 | 1253.443
2018-09-11 17:50 | 223.3356628 | 197.971 | 23.655 | 22.58351 | 16.30233 | 24.01 | 1.37146 | 0.84923 | 1.84735 | 0 | 1.047446 | 63.35461 | 4.276385784 | 45.30884 | 7.84885 | 17.59365 | 8.6991 | 1.05967 | 0.62 | 0.21291 | 7.409628868 | 43.9 | 7 | 27.3 | 2.07 | 0.2 | 6.05 | 2.2 | 0.00648 | 13.67866 | 0 | 0.62 | 0 | 92.8 | 1.3 | 0.65 | 4.3 | 10.28872108 | 0.04520288 | 22.2 | 13.5 | 11.47 | 6.2 | 0.7 | 2327.801514 | 79.8309021 | 2880.5 | 3276.916748 | 1902.171021 | 15989.83301 | 1234.779785 | 70.58045 | 5.73812 | 21.33621 | 0.03296 | 0 | 1.67919 | 39.52568 | 28.67593 | 2.90094 | 2.2865 | 1.39831 | 6.2 | 1.378357 | 1275.445 | 187.8645 | 1256.058
2018-09-11 18:00 | 223.8923035 | 198.5042 | 23.655 | 22.58351 | 16.30233 | 24.01 | 1.37146 | 0.84923 | 1.84735 | 0 | 1.047446 | 63.35461 | 4.306526661 | 45.30884 | 7.84885 | 17.59365 | 8.6991 | 1.05967 | 0.62 | 0.21291 | 7.38105011 | 43.9 | 7 | 27.3 | 2.07 | 0.2 | 6.05 | 2.2 | 0.00648 | 13.70049 | 0 | 0.62 | 0 | 92.8 | 1.3 | 0.65 | 4.3 | 7.770106316 | 0.03404972 | 22.2 | 13.5 | 11.47 | 6.2 | 0.7 | 2327.797607 | 79.81077576 | 2882.5 | 3253.436523 | 1891.004395 | 16148.28809 | 1237.051392 | 70.58045 | 5.73812 | 21.33621 | 0.03296 | 0 | 1.67919 | 39.52568 | 28.67593 | 2.90094 | 2.2865 | 1.39831 | 6.2 | 1.378357 | 1275.443115 | 255.266 | 1284.853
2018-09-11 18:10 | 225.3061066 | 199.9361 | 23.655 | 22.58351 | 16.30233 | 24.01 | 1.37146 | 0.84923 | 1.84735 | 0 | 1.047446 | 63.35461 | 4.336667538 | 45.30884 | 7.84885 | 17.59365 | 8.6991 | 1.05967 | 0.62 | 0.21291 | 7.258717537 | 43.9 | 7 | 27.3 | 2.07 | 0.2 | 6.05 | 2.2 | 0.00648 | 13.77466 | 0 | 0.62 | 0 | 92.8 | 1.3 | 0.65 | 4.3 | 8.771849632 | 0.0381978 | 22.2 | 13.5 | 11.47 | 6.2 | 0.7 | 2327.793945 | 79.79065704 | 2884.5 | 3278.409668 | 1901.669678 | 16202.21875 | 1267.78772 | 70.58045 | 5.73812 | 21.33621 | 0.03296 | 0 | 1.67919 | 39.52568 | 28.67593 | 2.90094 | 2.2865 | 1.39831 | 6.2 | 1.378357 | 1275.441 | 255.0199 | 1276.11
2018-09-11 18:20 | 224.7498016 | 199.3617 | 23.655 | 22.58351 | 16.30233 | 24.01 | 1.37146 | 0.84923 | 1.84735 | 0 | 1.047446 | 63.35461 | 4.366808414 | 45.30884 | 7.84885 | 17.59365 | 8.6991 | 1.05967 | 0.62 | 0.21291 | 7.292951107 | 43.9 | 7 | 27.3 | 2.07 | 0.2 | 6.05 | 2.2 | 0.00648 | 13.72833 | 0 | 0.62 | 0 | 92.8 | 1.3 | 0.65 | 4.3 | 8.549534798 | 0.03731521 | 22.2 | 13.5 | 11.47 | 6.2 | 0.7 | 2327.790039 | 79.7705307 | 2886.5 | 3195.272949 | 1908.138306 | 16209.60938 | 1285.701782 | 70.58045 | 5.73812 | 21.33621 | 0.03296 | 0 | 1.67919 | 39.52568 | 28.67593 | 2.90094 | 2.2865 | 1.39831 | 6.2 | 1.378357 | 1275.439 | 256.2488 | 1278.698
2018-09-11 18:30 | 224.2191315 | 198.7909 | 23.986 | 24.10216 | 16.47211 | 24 | 1.51683 | 0.8727 | 1.68663 | 0 | 0.9951805 | 66.52586 | 4.396949291 | 45.30884 | 7.84885 | 17.59365 | 8.6991 | 1.05967 | 0.62 | 0.21291 | 7.347637653 | 43.9 | 7 | 27.3 | 2.07 | 0.2 | 6.05 | 2.2 | 0.00648 | 13.68363 | 0 | 0.62 | 0 | 92.8 | 1.3 | 0.65 | 4.3 | 8.501825333 | 0.03718822 | 22.2 | 13.5 | 11.47 | 6.2 | 0.7 | 2327.786133 | 80.47750854 | 2888.5 | 3103.93042 | 1908.953125 | 16218.01465 | 1254.455688 | 70.61566 | 5.49021 | 21.13147 | 0.0326 | 0.00441 | 1.4939 | 39.75956 | 33.1726 | 2.84426 | 2.65713 | 1.45957 | 5.2 | 1.198566 | 1275.437 | 259.4152 | 1423.263
2018-09-11 18:40 | 223.6884766 | 201.1973 | 23.986 | 24.10216 | 16.47211 | 24 | 1.51683 | 0.8727 | 1.68663 | 0 | 0.9951805 | 66.52586 | 4.427090168 | 45.30884 | 7.84885 | 17.59365 | 8.6991 | 1.05967 | 0.62 | 0.21291 | 4.425087929 | 43.9 | 7 | 27.3 | 2.07 | 0.2 | 6.05 | 2.2 | 0.00648 | 13.63899 | 0 | 0.62 | 0 | 92.8 | 1.3 | 0.65 | 4.3 | 11.6107254 | 0.05089844 | 22.2 | 13.5 | 11.47 | 6.2 | 0.7 | 2327.782227 | 80.51039886 | 2890.5 | 3144.666504 | 1922.551025 | 16312.08496 | 1255.229492 | 70.61566 | 5.49021 | 21.13147 | 0.0326 | 0.00441 | 1.4939 | 39.75956 | 33.1726 | 2.84426 | 2.65713 | 1.45957 | 5.2 | 1.198566 | 1275.435 | 253.2814 | 1393.743
2018-09-11 18:50 | 224.7613525 | 202.1348 | 23.986 | 24.10216 | 16.47211 | 24 | 1.51683 | 0.8727 | 1.68663 | 0 | 0.9951805 | 66.52586 | 4.457231045 | 45.30884 | 7.84885 | 17.59365 | 8.6991 | 1.05967 | 0.62 | 0.21291 | 4.477203846 | 43.9 | 7 | 27.3 | 2.07 | 0.2 | 6.05 | 2.2 | 0.00648 | 13.69209 | 0 | 0.62 | 0 | 92.8 | 1.3 | 0.65 | 4.3 | 11.73457527 | 0.05119382 | 22.2 | 13.5 | 11.47 | 6.2 | 0.7 | 2324.731689 | 80.54328918 | 2892.5 | 3187.578857 | 1910.863403 | 16288.79492 | 1256.003418 | 70.61566 | 5.49021 | 21.13147 | 0.0326 | 0.00441 | 1.4939 | 39.75956 | 33.1726 | 2.84426 | 2.65713 | 1.45957 | 5.2 | 1.198566 | 1273.74 | 253.0044 | 1392.796
2018-09-11 19:00 | 225.6326599 | 203.2666 | 23.986 | 24.10216 | 16.47211 | 24 | 1.51683 | 0.8727 | 1.68663 | 0 | 0.9951805 | 66.52586 | 4.487371922 | 45.30884 | 7.84885 | 17.59365 | 8.6991 | 1.05967 | 0.62 | 0.21291 | 4.145894051 | 43.9 | 7 | 27.3 | 2.07 | 0.2 | 6.05 | 2.2 | 0.00648 | 13.73281 | 0 | 0.62 | 0 | 92.8 | 1.3 | 0.65 | 4.3 | 12.65189743 | 0.05497956 | 22.2 | 13.5 | 11.47 | 6.2 | 0.7 | 2324.736084 | 80.76589966 | 2894.5 | 2840.933594 | 1911.074829 | 16573.79883 | 1256.777222 | 70.61566 | 5.49021 | 21.13147 | 0.0326 | 0.00441 | 1.4939 | 39.75956 | 33.1726 | 2.84426 | 2.65713 | 1.45957 | 5.2 | 1.198566 | 1273.742 | 252.9143 | 1388.926
2018-09-11 19:10 | 226.5039825 | 204.0588 | 23.986 | 24.10216 | 16.47211 | 24 | 1.51683 | 0.8727 | 1.68663 | 0 | 0.9951805 | 66.52586 | 4.517512798 | 45.30884 | 7.84885 | 17.59365 | 8.6991 | 1.05967 | 0.62 | 0.21291 | 4.154200077 | 43.9 | 7 | 27.3 | 2.07 | 0.2 | 6.05 | 2.2 | 0.00648 | 13.77343 | 0 | 0.62 | 0 | 92.8 | 1.3 | 0.65 | 4.3 | 12.8473711 | 0.05561115 | 22.2 | 13.5 | 11.47 | 6.2 | 0.7 | 2324.740479 | 83.44332886 | 2896.5 | 2096.830811 | 1877.98584 | 16766.63086 | 1257.551147 | 70.61566 | 5.49021 | 21.13147 | 0.0326 | 0.00441 | 1.4939 | 39.75956 | 33.1726 | 2.84426 | 2.65713 | 1.45957 | 5.2 | 1.198566 | 1273.745 | 255.9489 | 1395.915
2018-09-11 19:20 | 224.8466492 | 202.345 | 23.986 | 24.10216 | 16.47211 | 24 | 1.51683 | 0.8727 | 1.68663 | 0 | 0.9951805 | 66.52586 | 4.547653675 | 45.30884 | 7.84885 | 17.59365 | 8.6991 | 1.05967 | 0.62 | 0.21291 | 4.293672562 | 43.9 | 7 | 27.3 | 2.07 | 0.2 | 6.05 | 2.2 | 0.00648 | 13.66033 | 0 | 0.62 | 0 | 92.8 | 1.3 | 0.65 | 4.3 | 12.79157639 | 0.0557624 | 22.2 | 13.5 | 11.47 | 6.2 | 0.7 | 2324.744873 | 83.93694305 | 2898.5 | 2095.894775 | 1879.466553 | 16780.08008 | 1253.433105 | 70.61566 | 5.49021 | 21.13147 | 0.0326 | 0.00441 | 1.4939 | 39.75956 | 33.1726 | 2.84426 | 2.65713 | 1.45957 | 5.2 | 1.198566 | 1273.747 | 253.9502 | 1395.368
2018-09-11 19:30 | 224.9383087 | 202.0381 | 24.425 | 23.53756 | 14.74593 | 23.99 | 1.35469 | 0.80043 | 1.51623 | 0 | 1.037703 | 65.83599 | 4.577794552 | 45.30884 | 7.84885 | 17.59365 | 8.6991 | 1.05967 | 0.62 | 0.21291 | 4.668872833 | 43.9 | 7 | 27.3 | 2.07 | 0.2 | 6.05 | 2.2 | 0.00648 | 13.65358 | 0 | 0.62 | 0 | 92.8 | 1.3 | 0.65 | 4.3 | 13.43566227 | 0.05853908 | 22.2 | 13.5 | 11.47 | 6.2 | 0.7 | 2324.749268 | 83.97935486 | 2900.5 | 2094.95874 | 1882.375122 | 16718.50195 | 1232.524536 | 71.01073 | 5.23274 | 21.06596 | 0.03207 | 0 | 1.43575 | 39.33692 | 31.43819 | 2.75192 | 2.48142 | 1.3735 | 4.6 | 1.251246 | 1273.75 | 254.5033 | 1330.547
2018-09-11 19:40 | 226.5032806 | 203.9469 | 24.425 | 23.53756 | 14.74593 | 23.99 | 1.35469 | 0.80043 | 1.51623 | 0 | 1.037703 | 65.83599 | 4.607935905 | 45.30884 | 7.84885 | 17.59365 | 8.6991 | 1.05967 | 0.62 | 0.21291 | 4.212316036 | 43.9 | 7 | 27.3 | 2.07 | 0.2 | 6.05 | 2.2 | 0.00648 | 13.73616 | 0 | 0.62 | 0 | 92.8 | 1.3 | 0.65 | 4.3 | 13.39187717 | 0.0579456 | 22.2 | 13.5 | 11.47 | 6.2 | 0.7 | 2371.722656 | 84.02176666 | 2902.5 | 2094.022705 | 1897.889771 | 16815.61523 | 1257.486572 | 71.01073 | 5.23274 | 21.06596 | 0.03207 | 0 | 1.43575 | 39.33692 | 31.43819 | 2.75192 | 2.48142 | 1.3735 | 4.6 | 1.251246 | 1299.84592 | 255.2774 | 1331.716
2018-09-11 19:50 | 224.9118347 | 202.3347 | 24.425 | 23.53756 | 14.74593 | 23.99 | 1.35469 | 0.80043 | 1.51623 | 0 | 1.037703 | 65.83599 | 4.638076782 | 45.30884 | 7.84885 | 17.59365 | 8.6991 | 1.05967 | 0.62 | 0.21291 | 4.311745644 | 43.9 | 7 | 27.3 | 2.07 | 0.2 | 6.05 | 2.2 | 0.00648 | 13.62732 | 0 | 0.62 | 0 | 92.8 | 1.3 | 0.65 | 4.3 | 13.50770187 | 0.05884429 | 22.2 | 13.5 | 11.47 | 6.2 | 0.7 | 2371.726807 | 84.06417847 | 2904.5 | 2093.086426 | 1881.566406 | 16870.41016 | 1258.758911 | 71.01073 | 5.23274 | 21.06596 | 0.03207 | 0 | 1.43575 | 39.33692 | 31.43819 | 2.75192 | 2.48142 | 1.3735 | 4.6 | 1.251246 | 1299.848 | 254.4063 | 1329.905
2018-09-11 20:00 | 225.1177368 | 202.4109 | 24.425 | 23.53756 | 14.74593 | 23.99 | 1.35469 | 0.80043 | 1.51623 | 0 | 1.037703 | 65.83599 | 4.668217659 | 45.30884 | 7.84885 | 17.59365 | 8.6991 | 1.05967 | 0.62 | 0.21291 | 4.411175728 | 43.9 | 7 | 27.3 | 2.07 | 0.2 | 6.05 | 2.2 | 0.00648 | 13.62747 | 0 | 0.62 | 0 | 92.8 | 1.3 | 0.65 | 4.3 | 13.52385426 | 0.05885414 | 22.2 | 13.5 | 11.47 | 6.2 | 0.7 | 2371.730957 | 84.10659027 | 2906.5 | 2092.150391 | 1876.197021 | 16812.97656 | 1254.413574 | 71.01073 | 5.23274 | 21.06596 | 0.03207 | 0 | 1.43575 | 39.33692 | 31.43819 | 2.75192 | 2.48142 | 1.3735 | 4.6 | 1.251246 | 1299.851 | 252.3543 | 1329.715
2018-09-11 20:10 | 225.3236542 | 202.4871 | 24.425 | 23.53756 | 14.74593 | 23.99 | 1.35469 | 0.80043 | 1.51623 | 0 | 1.037703 | 65.83599 | 4.698358536 | 45.30884 | 7.84885 | 17.59365 | 8.6991 | 1.05967 | 0.62 | 0.21291 | 4.510605812 | 43.9 | 7 | 27.3 | 2.07 | 0.2 | 6.05 | 2.2 | 0.00648 | 13.62759 | 0 | 0.62 | 0 | 92.8 | 1.3 | 0.65 | 4.3 | 13.27274895 | 0.05770208 | 22.2 | 13.5 | 11.47 | 6.2 | 0.7 | 2371.735107 | 84.14900208 | 2908.5 | 1967.845093 | 1901.876221 | 16807.74609 | 1250.068359 | 71.01073 | 5.23274 | 21.06596 | 0.03207 | 0 | 1.43575 | 39.33692 | 31.43819 | 2.75192 | 2.48142 | 1.3735 | 4.6 | 1.251246 | 1299.853 | 254.3503 | 1333.187
2018-09-11 20:20 | 225.5295563 | 202.9439 | 24.425 | 23.53756 | 14.74593 | 23.99 | 1.35469 | 0.80043 | 1.51623 | 0 | 1.037703 | 65.83599 | 4.728499413 | 45.30884 | 7.84885 | 17.59365 | 8.6991 | 1.05967 | 0.62 | 0.21291 | 4.22947073 | 43.9 | 7 | 27.3 | 2.07 | 0.2 | 6.05 | 2.2 | 0.00648 | 13.62768 | 0 | 0.62 | 0 | 92.8 | 1.3 | 0.65 | 4.3 | 13.53175068 | 0.05876776 | 22.2 | 13.5 | 11.47 | 6.2 | 0.7 | 2371.739258 | 84.19141388 | 2910.5 | 1967.754272 | 1882.655396 | 16815.66211 | 1245.723022 | 71.01073 | 5.23274 | 21.06596 | 0.03207 | 0 | 1.43575 | 39.33692 | 31.43819 | 2.75192 | 2.48142 | 1.3735 | 4.6 | 1.251246 | 1299.855 | 257.7468 | 1331.385
2018-09-11 20:30 | 225.7354736 | 203.1057 | 24.158 | 24.08833 | 15.97502 | 23.98 | 1.50629 | 0.86333 | 1.56913 | 0 | 1.002892 | 66.6511 | 4.758640289 | 45.30884 | 7.84885 | 17.59365 | 8.6991 | 1.05967 | 0.62 | 0.21291 | 4.243415833 | 43.9 | 7 | 27.3 | 2.07 | 0.2 | 6.05 | 2.2 | 0.00648 | 13.62776 | 0 | 0.62 | 0 | 92.8 | 1.3 | 0.65 | 4.3 | 13.58814049 | 0.05895222 | 22.2 | 13.5 | 11.47 | 6.2 | 0.7 | 2371.743408 | 84.23382568 | 2912.5 | 2047.230957 | 1882.851074 | 16806.85938 | 1241.377686 | 71.57113 | 4.7089 | 20.96919 | 0.03335 | 0 | 1.54925 | 39.57039 | 33.17098 | 2.66144 | 2.58459 | 1.40557 | 5.2 | 1.192922 | 1299.857 | 257.5324 | 1399.197
2018-09-11 20:40 | 225.1295624 | 202.5046 | 24.158 | 24.08833 | 15.97502 | 23.98 | 1.50629 | 0.86333 | 1.56913 | 0 | 1.002892 | 66.6511 | 4.788781166 | 45.30884 | 7.84885 | 17.59365 | 8.6991 | 1.05967 | 0.62 | 0.21291 | 4.257360935 | 43.9 | 7 | 27.3 | 2.07 | 0.2 | 6.05 | 2.2 | 0.00648 | 13.57884 | 0 | 0.62 | 0 | 92.8 | 1.3 | 0.65 | 4.3 | 14.23025513 | 0.06189265 | 22.2 | 13.5 | 11.47 | 6.2 | 0.7 | 2374.390625 | 84.17069244 | 2914.5 | 2097.93457 | 1894.065918 | 16879.32227 | 1240.516846 | 71.57113 | 4.7089 | 20.96919 | 0.03335 | 0 | 1.54925 | 39.57039 | 33.17098 | 2.66144 | 2.58459 | 1.40557 | 5.2 | 1.192922 | 1301.328125 | 255.7969 | 1392.332
2018-09-11 20:50 | 224.7003174 | 202.0694 | 24.158 | 24.08833 | 15.97502 | 23.98 | 1.50629 | 0.86333 | 1.56913 | 0 | 1.002892 | 66.6511 | 4.818922043 | 45.30884 | 7.84885 | 17.59365 | 8.6991 | 1.05967 | 0.62 | 0.21291 | 4.271306038 | 43.9 | 7 | 27.3 | 2.07 | 0.2 | 6.05 | 2.2 | 0.00648 | 13.54064 | 0 | 0.62 | 0 | 92.8 | 1.3 | 0.65 | 4.3 | 14.33157539 | 0.06244172 | 22.2 | 13.5 | 11.47 | 6.2 | 0.7 | 2374.382568 | 84.07720947 | 2916.5 | 2008.14624 | 1886.90686 | 16784.27344 | 1241.97168 | 71.57113 | 4.7089 | 20.96919 | 0.03335 | 0 | 1.54925 | 39.57039 | 33.17098 | 2.66144 | 2.58459 | 1.40557 | 5.2 | 1.192922 | 1301.324 | 255.4722 | 1391.992
2018-09-11 21:00 | 224.8326111 | 202.0988 | 24.158 | 24.08833 | 15.97502 | 23.98 | 1.50629 | 0.86333 | 1.56913 | 0 | 1.002892 | 66.6511 | 4.84906292 | 45.30884 | 7.84885 | 17.59365 | 8.6991 | 1.05967 | 0.62 | 0.21291 | 4.348441124 | 43.9 | 7 | 27.3 | 2.07 | 0.2 | 6.05 | 2.2 | 0.00648 | 13.53629 | 0 | 0.62 | 0 | 92.8 | 1.3 | 0.65 | 4.3 | 14.22850609 | 0.06194881 | 22.2 | 13.5 | 11.47 | 6.2 | 0.7 | 2374.374756 | 84.08713531 | 2918.5 | 2012.12439 | 1887.02832 | 16818.10547 | 1243.426392 | 71.57113 | 4.7089 | 20.96919 | 0.03335 | 0 | 1.54925 | 39.57039 | 33.17098 | 2.66144 | 2.58459 | 1.40557 | 5.2 | 1.192922 | 1301.319 | 256.1075 | 1393.055
2018-09-11 21:10 | 225.03125 | 202.2207 | 24.158 | 24.08833 | 15.97502 | 23.98 | 1.50629 | 0.86333 | 1.56913 | 0 | 1.002892 | 66.6511 | 4.879203796 | 45.30884 | 7.84885 | 17.59365 | 8.6991 | 1.05967 | 0.62 | 0.21291 | 4.395403385 | 43.9 | 7 | 27.3 | 2.07 | 0.2 | 6.05 | 2.2 | 0.00648 | 13.53592 | 0 | 0.62 | 0 | 92.8 | 1.3 | 0.65 | 4.3 | 14.24323559 | 0.06195123 | 22.2 | 13.5 | 11.47 | 6.2 | 0.7 | 2374.366943 | 84.09706116 | 2920.5 | 1959.459961 | 1889.388794 | 16848.83203 | 1244.881104 | 71.57113 | 4.7089 | 20.96919 | 0.03335 | 0 | 1.54925 | 39.57039 | 33.17098 | 2.66144 | 2.58459 | 1.40557 | 5.2 | 1.192922 | 1301.315 | 253.2765 | 1393.386
2018-09-11 21:20 | 225.7414703 | 202.8235 | 24.158 | 24.08833 | 15.97502 | 23.98 | 1.50629 | 0.86333 | 1.56913 | 0 | 1.002892 | 66.6511 | 4.909344673 | 45.30884 | 7.84885 | 17.59365 | 8.6991 | 1.05967 | 0.62 | 0.21291 | 4.442366123 | 43.9 | 7 | 27.3 | 2.07 | 0.2 | 6.05 | 2.2 | 0.00648 | 13.56628 | 0 | 0.62 | 0 | 92.8 | 1.3 | 0.65 | 4.3 | 14.26746368 | 0.06185742 | 22.2 | 13.5 | 11.47 | 6.2 | 0.7 | 2374.359131 | 84.106987 | 2922.5 | 2114.866455 | 1894.41394 | 16907.74023 | 1248.726196 | 71.57113 | 4.7089 | 20.96919 | 0.03335 | 0 | 1.54925 | 39.57039 | 33.17098 | 2.66144 | 2.58459 | 1.40557 | 5.2 | 1.192922 | 1301.311 | 257.6312 | 1392.369
2018-09-11 21:30 | 223.6461639 | 200.7892 | 24.529 | 24.91629 | 14.67615 | 24.53 | 1.4439 | 0.81727 | 1.46745 | 0 | 0.9844563 | 68.53617 | 4.939486027 | 45.30884 | 7.84885 | 17.59365 | 8.6991 | 1.05967 | 0.62 | 0.21291 | 4.489328384 | 43.9 | 7 | 27.3 | 2.07 | 0.2 | 6.05 | 2.2 | 0.00648 | 13.4281 | 0 | 0.62 | 0 | 92.8 | 1.3 | 0.65 | 4.3 | 14.29233646 | 0.06252508 | 22.2 | 13.5 | 11.47 | 6.2 | 0.7 | 2374.351074 | 84.11691284 | 2924.5 | 2136.955322 | 1890.252808 | 16847.63672 | 1255.636597 | 71.53666 | 4.72196 | 20.96706 | 0.04111 | 0.09614 | 1.69785 | 39.29271 | 31.35685 | 2.58462 | 2.46977 | 1.40015 | 4.6 | 1.253082 | 1301.306 | 252.1439 | 1451.636
2018-09-11 21:40 | 223.4835358 | 200.6363 | 24.529 | 24.91629 | 14.67615 | 24.53 | 1.4439 | 0.81727 | 1.46745 | 0 | 0.9844563 | 68.53617 | 4.969626904 | 45.30884 | 7.84885 | 17.59365 | 8.6991 | 1.05967 | 0.62 | 0.21291 | 4.471524715 | 43.9 | 7 | 27.3 | 2.07 | 0.2 | 6.05 | 2.2 | 0.00648 | 13.40609 | 0 | 0.62 | 0 | 92.8 | 1.3 | 0.65 | 4.3 | 17.08155441 | 0.07477049 | 22.2 | 13.5 | 11.47 | 6.2 | 0.7 | 2376.80127 | 84.12683868 | 2926.5 | 2095.749756 | 1903.040283 | 17013.27539 | 1256.179688 | 71.53666 | 4.72196 | 20.96706 | 0.04111 | 0.09614 | 1.69785 | 39.29271 | 31.35685 | 2.58462 | 2.46977 | 1.40015 | 4.6 | 1.253082 | 1302.667 | 255.0913 | 1426.649
2018-09-11 21:50 | 223.8667297 | 201.0332 | 24.529 | 24.91629 | 14.67615 | 24.53 | 1.4439 | 0.81727 | 1.46745 | 0 | 0.9844563 | 68.53617 | 4.99976778 | 45.30884 | 7.84885 | 17.59365 | 8.6991 | 1.05967 | 0.62 | 0.21291 | 4.416995049 | 43.9 | 7 | 27.3 | 2.07 | 0.2 | 6.05 | 2.2 | 0.00648 | 13.41681 | 0 | 0.62 | 0 | 92.8 | 1.3 | 0.65 | 4.3 | 17.13873672 | 0.0748853 | 22.2 | 13.5 | 11.47 | 6.2 | 0.7 | 2376.80542 | 83.99324799 | 2928.5 | 2089.1875 | 1907.949219 | 17155.59375 | 1253.150513 | 71.53666 | 4.72196 | 20.96706 | 0.04111 | 0.09614 | 1.69785 | 39.29271 | 31.35685 | 2.58462 | 2.46977 | 1.40015 | 4.6 | 1.253082 | 1302.67 | 251.8306 | 1426.368
2018-09-11 22:00 | 225.9380493 | 202.951 | 24.529 | 24.91629 | 14.67615 | 24.53 | 1.4439 | 0.81727 | 1.46745 | 0 | 0.9844563 | 68.53617 | 5.095976353 | 45.30884 | 7.84885 | 17.59365 | 8.6991 | 1.05967 | 0.62 | 0.21291 | 4.362465382 | 43.9 | 7 | 27.3 | 2.07 | 0.2 | 6.05 | 2.2 | 0.00648 | 13.52857 | 0 | 0.62 | 0 | 92.8 | 1.3 | 0.65 | 4.3 | 17.07729149 | 0.07391678 | 22.2 | 13.5 | 11.47 | 6.2 | 0.7 | 2376.809814 | 83.85172272 | 2930.5 | 2169.483154 | 1900.196411 | 17164.47266 | 1252.515747 | 71.53666 | 4.72196 | 20.96706 | 0.04111 | 0.09614 | 1.69785 | 39.29271 | 31.35685 | 2.58462 | 2.46977 | 1.40015 | 4.6 | 1.253082 | 1302.672 | 254.7155 | 1427.892
2018-09-11 22:10 | 225.0017548 | 201.9201 | 24.529 | 24.91629 | 14.67615 | 24.53 | 1.4439 | 0.81727 | 1.46745 | 0 | 0.9844563 | 68.53617 | 5.313507557 | 45.30884 | 7.84885 | 17.59365 | 8.6991 | 1.05967 | 0.62 | 0.21291 | 4.307935238 | 43.9 | 7 | 27.3 | 2.07 | 0.2 | 6.05 | 2.2 | 0.00648 | 13.46018 | 0 | 0.62 | 0 | 92.8 | 1.3 | 0.65 | 4.3 | 17.2507 | 0.07490038 | 22.2 | 13.5 | 11.47 | 6.2 | 0.7 | 2376.814209 | 83.77404785 | 2932.5 | 2048.781982 | 1903.641235 | 17133.22461 | 1251.881104 | 71.53666 | 4.72196 | 20.96706 | 0.04111 | 0.09614 | 1.69785 | 39.29271 | 31.35685 | 2.58462 | 2.46977 | 1.40015 | 4.6 | 1.253082 | 1302.675 | 260.3539 | 1427.227
2018-09-11 22:20 | 223.9813232 | 200.7872 | 24.529 | 24.91629 | 14.67615 | 24.53 | 1.4439 | 0.81727 | 1.46745 | 0 | 0.9844563 | 68.53617 | 5.531038284 | 45.30884 | 7.84885 | 17.59365 | 8.6991 | 1.05967 | 0.62 | 0.21291 | 4.276255131 | 43.9 | 7 | 27.3 | 2.07 | 0.2 | 6.05 | 2.2 | 0.00648 | 13.38687 | 0 | 0.62 | 0 | 92.8 | 1.3 | 0.65 | 4.3 | 17.22310638 | 0.07504217 | 22.2 | 13.5 | 11.47 | 6.2 | 0.7 | 2376.818359 | 83.79003143 | 2934.5 | 2151.55249 | 1900.23938 | 17081.22852 | 1251.246338 | 71.53666 | 4.72196 | 20.96706 | 0.04111 | 0.09614 | 1.69785 | 39.29271 | 31.35685 | 2.58462 | 2.46977 | 1.40015 | 4.6 | 1.253082 | 1302.677 | 252.3407 | 1425.05
2018-09-11 22:30 | 223.0677185 | 199.7313 | 24.019 | 24.85456 | 16.14164 | 24.01 | 1.52309 | 0.87308 | 1.61174 | 0 | 0.966382 | 67.9634 | 5.748569012 | 45.30884 | 7.84885 | 17.59365 | 8.6991 | 1.05967 | 0.62 | 0.21291 | 4.267775059 | 43.9 | 7 | 27.3 | 2.07 | 0.2 | 6.05 | 2.2 | 0.00648 | 13.32004 | 0 | 0.62 | 0 | 92.8 | 1.3 | 0.65 | 4.3 | 19.92687798 | 0.0870868 | 22.2 | 13.5 | 11.47 | 6.2 | 0.7 | 2376.822754 | 83.80402374 | 2936.5 | 2054.701172 | 1911.907349 | 17432.46289 | 1250.611572 | 72.37129 | 4.47416 | 21.13927 | 0.04375 | 0.00265 | 1.80134 | 39.49775 | 31.11136 | 2.54785 | 2.59705 | 1.41479 | 5.3 | 1.26956 | 1302.679 | 253.489 | 1416.879
2018-09-11 22:40 | 225.1082611 | 201.4533 | 24.019 | 24.85456 | 16.14164 | 24.01 | 1.52309 | 0.87308 | 1.61174 | 0 | 0.966382 | 67.9634 | 5.966100216 | 45.30884 | 7.84885 | 17.59365 | 8.6991 | 1.05967 | 0.62 | 0.21291 | 4.259294987 | 43.9 | 7 | 27.3 | 2.07 | 0.2 | 6.05 | 2.2 | 0.00648 | 13.42955 | 0 | 0.62 | 0 | 92.8 | 1.3 | 0.65 | 4.3 | 19.75255203 | 0.08548137 | 22.2 | 13.5 | 11.47 | 6.2 | 0.7 | 2398.570801 | 83.88822937 | 2938.5 | 2174.666504 | 1917.463989 | 17473.04102 | 1249.976807 | 72.37129 | 4.47416 | 21.13927 | 0.04375 | 0.00265 | 1.80134 | 39.49775 | 31.11136 | 2.54785 | 2.59705 | 1.41479 | 5.3 | 1.26956 | 1314.762 | 252.1765 | 1418.74
2018-09-11 22:50 | 224.6833344 | 200.857 | 24.019 | 24.85456 | 16.14164 | 24.01 | 1.52309 | 0.87308 | 1.61174 | 0 | 0.966382 | 67.9634 | 6.183630943 | 45.30884 | 7.84885 | 17.59365 | 8.6991 | 1.05967 | 0.62 | 0.21291 | 4.250814915 | 43.9 | 7 | 27.3 | 2.07 | 0.2 | 6.05 | 2.2 | 0.00648 | 13.39189 | 0 | 0.62 | 0 | 92.8 | 1.3 | 0.65 | 4.3 | 19.82007027 | 0.08585061 | 22.2 | 13.5 | 11.47 | 6.2 | 0.7 | 2398.574707 | 83.98431396 | 2940.5 | 2236.570801 | 1913.059814 | 17363.26563 | 1249.342163 | 72.37129 | 4.47416 | 21.13927 | 0.04375 | 0.00265 | 1.80134 | 39.49775 | 31.11136 | 2.54785 | 2.59705 | 1.41479 | 5.3 | 1.26956 | 1314.764 | 256.4147 | 1417.367
2018-09-11 23:00 | 224.2190704 | 200.1807 | 24.019 | 24.85456 | 16.14164 | 24.01 | 1.52309 | 0.87308 | 1.61174 | 0 | 0.966382 | 67.9634 | 6.401162148 | 45.30884 | 7.84885 | 17.59365 | 8.6991 | 1.05967 | 0.62 | 0.21291 | 4.285288334 | 43.9 | 7 | 27.3 | 2.07 | 0.2 | 6.05 | 2.2 | 0.00648 | 13.35194 | 0 | 0.62 | 0 | 92.8 | 1.3 | 0.65 | 4.3 | 19.77952957 | 0.08576667 | 22.2 | 13.5 | 11.47 | 6.2 | 0.7 | 2398.578613 | 84.08040619 | 2942.5 | 2169.702393 | 1914.445068 | 17352.0332 | 1248.707397 | 72.37129 | 4.47416 | 21.13927 | 0.04375 | 0.00265 | 1.80134 | 39.49775 | 31.11136 | 2.54785 | 2.59705 | 1.41479 | 5.3 | 1.26956 | 1314.766 | 255.1443 | 1417.908
2018-09-11 23:10 | 223.7438202 | 199.4425 | 24.019 | 24.85456 | 16.14164 | 24.01 | 1.52309 | 0.87308 | 1.61174 | 0 | 0.966382 | 67.9634 | 6.618692875 | 45.30884 | 7.84885 | 17.59365 | 8.6991 | 1.05967 | 0.62 | 0.21291 | 4.371249676 | 43.9 | 7 | 27.3 | 2.07 | 0.2 | 6.05 | 2.2 | 0.00648 | 13.31138 | 0 | 0.62 | 0 | 92.8 | 1.3 | 0.65 | 4.3 | 19.78315353 | 0.08587835 | 22.2 | 13.5 | 11.47 | 6.2 | 0.7 | 2398.58252 | 84.17649078 | 2944.5 | 2178.091797 | 1919.776855 | 17365.57617 | 1248.072632 | 72.37129 | 4.47416 | 21.13927 | 0.04375 | 0.00265 | 1.80134 | 39.49775 | 31.11136 | 2.54785 | 2.59705 | 1.41479 | 5.3 | 1.26956 | 1314.768 | 255.5451 | 1417.388
2018-09-11 23:20 | 224.0962067 | 199.4827 | 24.019 | 24.85456 | 16.14164 | 24.01 | 1.52309 | 0.87308 | 1.61174 | 0 | 0.966382 | 67.9634 | 6.836224079 | 45.30884 | 7.84885 | 17.59365 | 8.6991 | 1.05967 | 0.62 | 0.21291 | 4.457211018 | 43.9 | 7 | 27.3 | 2.07 | 0.2 | 6.05 | 2.2 | 0.00648 | 13.32006 | 0 | 0.62 | 0 | 92.8 | 1.3 | 0.65 | 4.3 | 19.60006332 | 0.08487359 | 22.2 | 13.5 | 11.47 | 6.2 | 0.7 | 2398.586426 | 84.27258301 | 2946.5 | 2097.469727 | 1919.04248 | 17371.19922 | 1247.437866 | 72.37129 | 4.47416 | 21.13927 | 0.04375 | 0.00265 | 1.80134 | 39.49775 | 31.11136 | 2.54785 | 2.59705 | 1.41479 | 5.3 | 1.26956 | 1314.77 | 252.0535 | 1419.905
2018-09-11 23:30 | 224.9952545 | 200.0331 | 23.757 | 24.27184 | 16.78152 | 23.93 | 1.47501 | 0.89076 | 1.70289 | 0 | 0.9787886 | 66.64075 | 7.053754807 | 45.30884 | 7.84885 | 17.59365 | 8.6991 | 1.05967 | 0.62 | 0.21291 | 4.543171883 | 43.9 | 7 | 27.3 | 2.07 | 0.2 | 6.05 | 2.2 | 0.00648 | 13.36526 | 0 | 0.62 | 0 | 92.8 | 1.3 | 0.65 | 4.3 | 19.79409599 | 0.08530136 | 22.2 | 13.5 | 11.47 | 6.2 | 0.7 | 2398.590088 | 84.36867523 | 2948.5 | 2172.295166 | 1920.251709 | 17407.42578 | 1246.803223 | 72.82759 | 4.13532 | 21.04708 | 0.04644 | 0.00452 | 1.80134 | 39.49775 | 31.11136 | 2.54785 | 2.59705 | 1.41479 | 5.3 | 1.26956 | 1314.772 | 253.2519 | 1378.021
2018-09-11 23:40 | 224.0532684 | 199.0048 | 23.757 | 24.27184 | 16.78152 | 23.93 | 1.47501 | 0.89076 | 1.70289 | 0 | 0.9787886 | 66.64075 | 7.271286011 | 45.30884 | 7.84885 | 17.59365 | 8.6991 | 1.05967 | 0.62 | 0.21291 | 4.466001987 | 43.9 | 7 | 27.3 | 2.07 | 0.2 | 6.05 | 2.2 | 0.00648 | 13.31118 | 0 | 0.62 | 0 | 92.8 | 1.3 | 0.65 | 4.3 | 18.99383354 | 0.08210902 | 22.2 | 13.5 | 11.47 | 6.2 | 0.7 | 2405.222168 | 84.2811203 | 2950.5 | 2029.955933 | 1916.100952 | 17370.90039 | 1246.168457 | 72.82759 | 4.13532 | 21.04708 | 0.04644 | 0.00452 | 1.80134 | 39.49775 | 31.11136 | 2.54785 | 2.59705 | 1.41479 | 5.3 | 1.26956 | 1318.45676 | 252.9619 | 1385.68
2018-09-11 23:50 | 223.7555237 | 198.5149 | 23.757 | 24.27184 | 16.78152 | 23.93 | 1.47501 | 0.89076 | 1.70289 | 0 | 0.9787886 | 66.64075 | 7.488816738 | 45.30884 | 7.84885 | 17.59365 | 8.6991 | 1.05967 | 0.62 | 0.21291 | 4.456457138 | 43.9 | 7 | 27.3 | 2.07 | 0.2 | 6.05 | 2.2 | 0.00648 | 13.29537 | 0 | 0.62 | 0 | 92.8 | 1.3 | 0.65 | 4.3 | 18.91727829 | 0.08180645 | 22.2 | 13.5 | 11.47 | 6.2 | 0.7 | 2405.226318 | 84.15979767 | 2952.5 | 2104.948975 | 1911.472046 | 17229.2793 | 1245.533691 | 72.82759 | 4.13532 | 21.04708 | 0.04644 | 0.00452 | 1.80134 | 39.49775 | 31.11136 | 2.54785 | 2.59705 | 1.41479 | 5.3 | 1.26956 | 1318.459 | 255.1467 | 1385.437
2018-09-12 | 223.4577942 | 198.025 | 23.757 | 24.27184 | 16.78152 | 23.93 | 1.47501 | 0.89076 | 1.70289 | 0 | 0.9787886 | 66.64075 | 7.706347466 | 45.30884 | 7.84885 | 17.59365 | 8.6991 | 1.05967 | 0.62 | 0.21291 | 4.446912289 | 43.9 | 7 | 27.3 | 2.07 | 0.2 | 6.05 | 2.2 | 0.00648 | 13.27955 | 0 | 0.62 | 0 | 92.8 | 1.3 | 0.65 | 4.3 | 18.98688316 | 0.08213594 | 22.2 | 13.5 | 11.47 | 6.2 | 0.7 | 2405.230225 | 84.04555511 | 2954.5 | 2240.375488 | 1907.057129 | 17212.11523 | 1244.898926 | 72.82759 | 4.13532 | 21.04708 | 0.04644 | 0.00452 | 1.80134 | 39.49775 | 31.11136 | 2.54785 | 2.59705 | 1.41479 | 5.3 | 1.26956 | 1318.461 | 254.8222 | 1383.258
2018-09-12 00:10 | 224.0087128 | 198.3333 | 23.757 | 24.27184 | 16.78152 | 23.93 | 1.47501 | 0.89076 | 1.70289 | 0 | 0.9787886 | 66.64075 | 7.92387867 | 45.30884 | 7.84885 | 17.59365 | 8.6991 | 1.05967 | 0.62 | 0.21291 | 4.437367916 | 43.9 | 7 | 27.3 | 2.07 | 0.2 | 6.05 | 2.2 | 0.00648 | 13.31417 | 0 | 0.62 | 0 | 92.8 | 1.3 | 0.65 | 4.3 | 19.84852028 | 0.08557883 | 22.2 | 13.5 | 11.47 | 6.2 | 0.7 | 2405.234131 | 83.97029114 | 2956.5 | 2122.597168 | 1906.968262 | 17243.98633 | 1244.264282 | 72.82759 | 4.13532 | 21.04708 | 0.04644 | 0.00452 | 1.80134 | 39.49775 | 31.11136 | 2.54785 | 2.59705 | 1.41479 | 5.3 | 1.26956 | 1318.463 | 253.6182 | 1377.15
2018-09-12 00:20 | 225.1218719 | 197.7109 | 23.757 | 24.27184 | 16.78152 | 23.93 | 1.47501 | 0.89076 | 1.70289 | 0 | 0.9787886 | 66.64075 | 8.141409874 | 45.30884 | 7.84885 | 17.59365 | 8.6991 | 1.05967 | 0.62 | 0.21291 | 5.887358665 | 43.9 | 7 | 27.3 | 2.07 | 0.2 | 6.05 | 2.2 | 0.00648 | 13.38222 | 0 | 0.62 | 0 | 92.8 | 1.3 | 0.65 | 4.3 | 19.38835716 | 0.08311791 | 22.2 | 13.5 | 11.47 | 6.2 | 0.7 | 2405.238037 | 84.13678741 | 2958.5 | 2137.546631 | 1917.538574 | 17136.09375 | 1243.629517 | 72.82759 | 4.13532 | 21.04708 | 0.04644 | 0.00452 | 1.80134 | 39.49775 | 31.11136 | 2.54785 | 2.59705 | 1.41479 | 5.3 | 1.26956 | 1318.466 | 254.6008 | 1381.825
2018-09-12 00:30 | 224.3048859 | 196.7788 | 24.159 | 24.90781 | 16.19912 | 24.15 | 1.53881 | 0.8834 | 1.70023 | 0 | 0.9699367 | 68.18892 | 8.358940125 | 45.30884 | 7.84885 | 17.59365 | 8.6991 | 1.05967 | 0.62 | 0.21291 | 5.831618786 | 43.9 | 7 | 27.3 | 2.07 | 0.2 | 6.05 | 2.2 | 0.00648 | 13.33554 | 0 | 0.62 | 0 | 92.8 | 1.3 | 0.65 | 4.3 | 19.15973854 | 0.08234945 | 22.2 | 13.5 | 11.47 | 6.2 | 0.7 | 2405.241943 | 84.1311264 | 2960.5 | 2078.047363 | 1916.303223 | 17168.42773 | 1242.994751 | 72.94756 | 3.88933 | 20.84174 | 0.03549 | 0 | 1.92656 | 39.62106 | 28.70476 | 2.46406 | 2.48525 | 1.40654 | 6.6 | 1.380296 | 1318.468 | 252.706 | 1445.266
2018-09-12 00:40 | 225.801178 | 198.0224 | 24.159 | 24.90781 | 16.19912 | 24.15 | 1.53881 | 0.8834 | 1.70023 | 0 | 0.9699367 | 68.18892 | 8.576471329 | 45.30884 | 7.84885 | 17.59365 | 8.6991 | 1.05967 | 0.62 | 0.21291 | 5.775878429 | 43.9 | 7 | 27.3 | 2.07 | 0.2 | 6.05 | 2.2 | 0.00648 | 13.42639 | 0 | 0.62 | 0 | 92.8 | 1.3 | 0.65 | 4.3 | 19.36139488 | 0.08260768 | 22.2 | 13.5 | 11.47 | 6.2 | 0.7 | 2388.529541 | 84.12190247 | 2962.5 | 2163.586914 | 1902.629028 | 17190.89453 | 1242.359985 | 72.94756 | 3.88933 | 20.84174 | 0.03549 | 0 | 1.92656 | 39.62106 | 28.70476 | 2.46406 | 2.48525 | 1.40654 | 6.6 | 1.380296 | 1309.183 | 252.6042 | 1443.978
2018-09-12 00:50 | 226.6921692 | 198.3406 | 24.159 | 24.90781 | 16.19912 | 24.15 | 1.53881 | 0.8834 | 1.70023 | 0 | 0.9699367 | 68.18892 | 8.794002533 | 45.30884 | 7.84885 | 17.59365 | 8.6991 | 1.05967 | 0.62 | 0.21291 | 6.076281071 | 43.9 | 7 | 27.3 | 2.07 | 0.2 | 6.05 | 2.2 | 0.00648 | 13.48127 | 0 | 0.62 | 0 | 92.8 | 1.3 | 0.65 | 4.3 | 19.02635002 | 0.08079604 | 22.2 | 13.5 | 11.47 | 6.2 | 0.7 | 2388.525635 | 84.14385223 | 2964.5 | 2117.321045 | 1914.610962 | 17235.375 | 1241.725342 | 72.94756 | 3.88933 | 20.84174 | 0.03549 | 0 | 1.92656 | 39.62106 | 28.70476 | 2.46406 | 2.48525 | 1.40654 | 6.6 | 1.380296 | 1309.181 | 255.9464 | 1448.33
2018-09-12 01:00 | 222.6146393 | 195.895 | 24.159 | 24.90781 | 16.19912 | 24.15 | 1.53881 | 0.8834 | 1.70023 | 0 | 0.9699367 | 68.18892 | 9.011533737 | 45.30884 | 7.84885 | 17.59365 | 8.6991 | 1.05967 | 0.62 | 0.21291 | 4.467443466 | 43.9 | 7 | 27.3 | 2.07 | 0.2 | 6.05 | 2.2 | 0.00648 | 13.24065 | 0 | 0.62 | 0 | 92.8 | 1.3 | 0.65 | 4.3 | 16.13472557 | 0.06965847 | 22.2 | 13.5 | 11.47 | 6.2 | 0.7 | 2388.521729 | 84.16646576 | 2966.5 | 2058.166992 | 1888.207275 | 16715.56836 | 1241.090576 | 72.94756 | 3.88933 | 20.84174 | 0.03549 | 0 | 1.92656 | 39.62106 | 28.70476 | 2.46406 | 2.48525 | 1.40654 | 6.6 | 1.380296 | 1309.179 | 255.3955 | 1471.611
2018-09-12 01:10 | 224.6165466 | 197.6516 | 24.159 | 24.90781 | 16.19912 | 24.15 | 1.53881 | 0.8834 | 1.70023 | 0 | 0.9699367 | 68.18892 | 9.181840897 | 45.30884 | 7.84885 | 17.59365 | 8.6991 | 1.05967 | 0.62 | 0.21291 | 4.421529293 | 43.9 | 7 | 27.3 | 2.07 | 0.2 | 6.05 | 2.2 | 0.00648 | 13.3616 | 0 | 0.62 | 0 | 92.8 | 1.3 | 0.65 | 4.3 | 16.49894714 | 0.07056912 | 22.2 | 13.5 | 11.47 | 6.2 | 0.7 | 2388.517578 | 84.21981812 | 2968.5 | 1968.085327 | 1892.228271 | 16852.29688 | 1240.907715 | 72.94756 | 3.88933 | 20.84174 | 0.03549 | 0 | 1.92656 | 39.62106 | 28.70476 | 2.46406 | 2.48525 | 1.40654 | 6.6 | 1.380296 | 1309.176 | 258.8408 | 1471.084
2018-09-12 01:20 | 226.3387146 | 199.2856 | 24.159 | 24.90781 | 16.19912 | 24.15 | 1.53881 | 0.8834 | 1.70023 | 0 | 0.9699367 | 68.18892 | 9.211585999 | 45.30884 | 7.84885 | 17.59365 | 8.6991 | 1.05967 | 0.62 | 0.21291 | 4.375614643 | 43.9 | 7 | 27.3 | 2.07 | 0.2 | 6.05 | 2.2 | 0.00648 | 13.46595 | 0 | 0.62 | 0 | 92.8 | 1.3 | 0.65 | 4.3 | 16.63476563 | 0.07062086 | 22.2 | 13.5 | 11.47 | 6.2 | 0.7 | 2388.513672 | 84.2731781 | 2970.5 | 2031.356323 | 1883.895508 | 16918.5293 | 1241.548828 | 72.94756 | 3.88933 | 20.84174 | 0.03549 | 0 | 1.92656 | 39.62106 | 28.70476 | 2.46406 | 2.48525 | 1.40654 | 6.6 | 1.380296 | 1309.174 | 256.901 | 1470.401
2018-09-12 01:30 | 225.2953186 | 198.2601 | 23.342 | 23.96644 | 16.92261 | 24.12 | 1.46483 | 0.87127 | 1.72678 | 0 | 0.9739452 | 65.6982 | 9.2413311 | 45.30884 | 7.84885 | 17.59365 | 8.6991 | 1.05967 | 0.62 | 0.21291 | 4.388167858 | 43.9 | 7 | 27.3 | 2.07 | 0.2 | 6.05 | 2.2 | 0.00648 | 13.40576 | 0 | 0.62 | 0 | 92.8 | 1.3 | 0.65 | 4.3 | 16.52237129 | 0.07044686 | 22.2 | 13.5 | 11.47 | 6.2 | 0.7 | 2388.509766 | 84.32653809 | 2972.5 | 2033.511475 | 1895.853882 | 16823.48047 | 1242.189819 | 73.4938 | 3.52637 | 20.88098 | 0.03443 | 0 | 1.77588 | 39.88757 | 29.18181 | 2.4681 | 2.54291 | 1.41923 | 5.8 | 1.366864 | 1309.172 | 259.1534 | 1397.432
2018-09-12 01:40 | 224.9195862 | 197.8539 | 23.342 | 23.96644 | 16.92261 | 24.12 | 1.46483 | 0.87127 | 1.72678 | 0 | 0.9739452 | 65.6982 | 9.271076202 | 45.30884 | 7.84885 | 17.59365 | 8.6991 | 1.05967 | 0.62 | 0.21291 | 4.409342766 | 43.9 | 7 | 27.3 | 2.07 | 0.2 | 6.05 | 2.2 | 0.00648 | 13.38529 | 0 | 0.62 | 0 | 92.8 | 1.3 | 0.65 | 4.3 | 16.55376434 | 0.07068499 | 22.2 | 13.5 | 11.47 | 6.2 | 0.7 | 2365.689209 | 84.24894714 | 2974.5 | 2094.973633 | 1888.665527 | 16842.23828 | 1242.830933 | 73.4938 | 3.52637 | 20.88098 | 0.03443 | 0 | 1.77588 | 39.88757 | 29.18181 | 2.4681 | 2.54291 | 1.41923 | 5.8 | 1.366864 | 1296.494005 | 259.3037 | 1396.454
2018-09-12 01:50 | 224.3869934 | 197.3002 | 23.342 | 23.96644 | 16.92261 | 24.12 | 1.46483 | 0.87127 | 1.72678 | 0 | 0.9739452 | 65.6982 | 9.300821304 | 45.30884 | 7.84885 | 17.59365 | 8.6991 | 1.05967 | 0.62 | 0.21291 | 4.430517673 | 43.9 | 7 | 27.3 | 2.07 | 0.2 | 6.05 | 2.2 | 0.00648 | 13.35548 | 0 | 0.62 | 0 | 92.8 | 1.3 | 0.65 | 4.3 | 16.44189453 | 0.07035837 | 22.2 | 13.5 | 11.47 | 6.2 | 0.7 | 2365.685303 | 84.4411087 | 2976.5 | 2107.55957 | 1886.925537 | 16888.67969 | 1243.471924 | 73.4938 | 3.52637 | 20.88098 | 0.03443 | 0 | 1.77588 | 39.88757 | 29.18181 | 2.4681 | 2.54291 | 1.41923 | 5.8 | 1.366864 | 1296.491835 | 255.2675 | 1396.744
2018-09-12 02:00 | 170.2128601 | 146.2981 | 23.342 | 23.96644 | 16.92261 | 24.12 | 1.46483 | 0.87127 | 1.72678 | 0 | 0.9739452 | 65.6982 | 9.330566406 | 45.30884 | 7.84885 | 17.59365 | 8.6991 | 1.05967 | 0.62 | 0.21291 | 4.451692581 | 43.9 | 7 | 27.3 | 2.07 | 0.2 | 6.05 | 2.2 | 0.00648 | 10.13247 | 0 | 0.62 | 0 | 92.8 | 1.3 | 0.65 | 4.3 | 8.05833149 | 0.04488235 | 22.2 | 13.5 | 11.47 | 6.2 | 0.7 | 2365.681641 | 83.0182724 | 2978.5 | 1686.197876 | 1647.946655 | 13104.58398 | 1238.803589 | 73.4938 | 3.52637 | 20.88098 | 0.03443 | 0 | 1.77588 | 39.88757 | 29.18181 | 2.4681 | 2.54291 | 1.41923 | 5.8 | 1.366864 | 1296.49 | 255.284 | 1449.371
2018-09-12 02:10 | 170.1760559 | 146.2112 | 23.342 | 23.96644 | 16.92261 | 24.12 | 1.46483 | 0.87127 | 1.72678 | 0 | 0.9739452 | 65.6982 | 9.360311508 | 45.30884 | 7.84885 | 17.59365 | 8.6991 | 1.05967 | 0.62 | 0.21291 | 4.472867489 | 43.9 | 7 | 27.3 | 2.07 | 0.2 | 6.05 | 2.2 | 0.00648 | 10.1317 | 0 | 0.62 | 0 | 92.8 | 1.3 | 0.65 | 4.3 | 7.826145649 | 0.04359087 | 22.2 | 13.5 | 11.47 | 6.2 | 0.7 | 2365.677734 | 83.64139557 | 2980.5 | 1395.685181 | 1648.061768 | 13138.94336 | 1216.683716 | 73.4938 | 3.52637 | 20.88098 | 0.03443 | 0 | 1.77588 | 39.88757 | 29.18181 | 2.4681 | 2.54291 | 1.41923 | 5.8 | 1.366864 | 1296.48763 | 256.9788 | 1456.297
2018-09-12 02:20 | 170.1392365 | 146.1242 | 23.342 | 23.96644 | 16.92261 | 24.12 | 1.46483 | 0.87127 | 1.72678 | 0 | 0.9739452 | 65.6982 | 9.390057564 | 45.30884 | 7.84885 | 17.59365 | 8.6991 | 1.05967 | 0.62 | 0.21291 | 4.494042397 | 43.9 | 7 | 27.3 | 2.07 | 0.2 | 6.05 | 2.2 | 0.00648 | 10.13094 | 0 | 0.62 | 0 | 92.8 | 1.3 | 0.65 | 4.3 | 7.965718746 | 0.04437002 | 22.2 | 13.5 | 11.47 | 6.2 | 0.7 | 2365.674072 | 84.03434753 | 2982.5 | 1392.664307 | 1637.755859 | 13203.62207 | 1215.500732 | 73.4938 | 3.52637 | 20.88098 | 0.03443 | 0 | 1.77588 | 39.88757 | 29.18181 | 2.4681 | 2.54291 | 1.41923 | 5.8 | 1.366864 | 1296.486 | 255.1115 | 1454.661
2018-09-12 02:30 | 170.102417 | 146.0372 | 23.342 | 23.96644 | 16.92261 | 24.12 | 1.46483 | 0.87127 | 1.72678 | 0 | 0.9739452 | 65.6982 | 9.419802666 | 45.30884 | 7.84885 | 17.59365 | 8.6991 | 1.05967 | 0.62 | 0.21291 | 4.515217304 | 43.9 | 7 | 27.3 | 2.07 | 0.2 | 6.05 | 2.2 | 0.00648 | 10.13017 | 0 | 0.62 | 0 | 92.8 | 1.3 | 0.65 | 4.3 | 7.930666924 | 0.04417652 | 22.2 | 13.5 | 11.47 | 6.2 | 0.7 | 2365.670166 | 84.1288681 | 2984.5 | 1389.643433 | 1639.613037 | 13204.87402 | 1216.2771 | 73.4938 | 3.52637 | 20.88098 | 0.03443 | 0 | 1.75965 | 40.07242 | 30.08325 | 2.45801 | 2.66713 | 1.38226 | 6.5 | 1.332051 | 1296.483 | 257.5416 | 1458.181
2018-09-12 02:40 | 170.0656128 | 145.9503 | 23.678 | 25.41727 | 16.16961 | 24.35 | 1.45462 | 0.86275 | 1.7821 | 0 | 0.9315713 | 68.68989 | 9.449547768 | 45.30884 | 7.84885 | 17.59365 | 8.6991 | 1.05967 | 0.62 | 0.21291 | 4.536392212 | 43.9 | 7 | 27.3 | 2.07 | 0.2 | 6.05 | 2.2 | 0.00648 | 10.12941 | 0 | 0.62 | 0 | 92.8 | 1.3 | 0.65 | 4.3 | 7.895614624 | 0.043983 | 22.2 | 13.5 | 11.47 | 6.2 | 0.7 | 2365.666504 | 84.22338867 | 2986.5 | 1386.622437 | 1637.273071 | 13154.43066 | 1217.053467 | 73.4938 | 3.52637 | 20.88098 | 0.03443 | 0 | 1.75965 | 40.07242 | 30.08325 | 2.45801 | 2.66713 | 1.38226 | 6.5 | 1.332051 | 1296.481 | 256.0943 | 1584.995
2018-09-12 02:50 | 170.0287933 | 146.1092 | 23.678 | 25.41727 | 16.16961 | 24.35 | 1.45462 | 0.86275 | 1.7821 | 0 | 0.9315713 | 68.68989 | 9.47929287 | 45.30884 | 7.84885 | 17.59365 | 8.6991 | 1.05967 | 0.62 | 0.21291 | 4.311664104 | 43.9 | 7 | 27.3 | 2.07 | 0.2 | 6.05 | 2.2 | 0.00648 | 10.12864 | 0 | 0.62 | 0 | 92.8 | 1.3 | 0.65 | 4.3 | 7.897992611 | 0.04399798 | 22.2 | 13.5 | 11.47 | 6.2 | 0.7 | 2392.05957 | 84.31791687 | 2988.5 | 1383.601563 | 1638.491089 | 13194.86523 | 1217.829712 | 73.4938 | 3.52637 | 20.88098 | 0.03443 | 0 | 1.75965 | 40.07242 | 30.08325 | 2.45801 | 2.66713 | 1.38226 | 6.5 | 1.332051 | 1311.144 | 254.5118 | 1584.77
2018-09-12 03:00 | 169.9919891 | 145.9185 | 23.678 | 25.41727 | 16.16961 | 24.35 | 1.45462 | 0.86275 | 1.7821 | 0 | 0.9315713 | 68.68989 | 9.509037971 | 45.30884 | 7.84885 | 17.59365 | 8.6991 | 1.05967 | 0.62 | 0.21291 | 4.436531067 | 43.9 | 7 | 27.3 | 2.07 | 0.2 | 6.05 | 2.2 | 0.00648 | 10.12787 | 0 | 0.62 | 0 | 92.8 | 1.3 | 0.65 | 4.3 | 7.904308796 | 0.04403489 | 22.2 | 13.5 | 11.47 | 6.2 | 0.7 | 2392.05957 | 84.41243744 | 2990.5 | 1380.580688 | 1641.388916 | 13213.55371 | 1218.606079 | 73.4938 | 3.52637 | 20.88098 | 0.03443 | 0 | 1.75965 | 40.07242 | 30.08325 | 2.45801 | 2.66713 | 1.38226 | 6.5 | 1.332051 | 1311.144 | 257.2034 | 1584.939
2018-09-12 03:10 | 172.1876984 | 147.8274 | 23.678 | 25.41727 | 16.16961 | 24.35 | 1.45462 | 0.86275 | 1.7821 | 0 | 0.9315713 | 68.68989 | 9.538783073 | 45.30884 | 7.84885 | 17.59365 | 8.6991 | 1.05967 | 0.62 | 0.21291 | 4.561398029 | 43.9 | 7 | 27.3 | 2.07 | 0.2 | 6.05 | 2.2 | 0.00648 | 10.26014 | 0 | 0.62 | 0 | 92.8 | 1.3 | 0.65 | 4.3 | 7.910625458 | 0.04353039 | 22.2 | 13.5 | 11.47 | 6.2 | 0.7 | 2392.05957 | 84.50695801 | 2992.5 | 1377.559814 | 1644.90564 | 13347.93555 | 1219.382446 | 73.4938 | 3.52637 | 20.88098 | 0.03443 | 0 | 1.75965 | 40.07242 | 30.08325 | 2.45801 | 2.66713 | 1.38226 | 6.5 | 1.332051 | 1311.144 | 255.5758 | 1586.34
2018-09-12 03:20 | 169.6892395 | 145.3224 | 23.678 | 25.41727 | 16.16961 | 24.35 | 1.45462 | 0.86275 | 1.7821 | 0 | 0.9315713 | 68.68989 | 9.567931175 | 45.30884 | 7.84885 | 17.59365 | 8.6991 | 1.05967 | 0.62 | 0.21291 | 4.686264515 | 43.9 | 7 | 27.3 | 2.07 | 0.2 | 6.05 | 2.2 | 0.00648 | 10.11268 | 0 | 0.62 | 0 | 92.8 | 1.3 | 0.65 | 4.3 | 7.916941643 | 0.04416527 | 22.2 | 13.5 | 11.47 | 6.2 | 0.7 | 2392.05957 | 84.04932404 | 2994.5 | 1342.843384 | 1633.504272 | 13180.45508 | 1220.158813 | 73.4938 | 3.52637 | 20.88098 | 0.03443 | 0 | 1.75965 | 40.07242 | 30.08325 | 2.45801 | 2.66713 | 1.38226 | 6.5 | 1.332051 | 1311.144 | 253.8195 | 1584.958
2018-09-12 03:30 | 170.5290985 | 146.3377 | 23.413 | 23.79884 | 16.78425 | 24.14 | 1.39277 | 0.85269 | 1.8168 | 0 | 0.9837875 | 65.44827 | 9.596990585 | 45.30884 | 7.84885 | 17.59365 | 8.6991 | 1.05967 | 0.62 | 0.21291 | 4.430237293 | 43.9 | 7 | 27.3 | 2.07 | 0.2 | 6.05 | 2.2 | 0.00648 | 10.16416 | 0 | 0.62 | 0 | 92.8 | 1.3 | 0.65 | 4.3 | 7.923257828 | 0.04398729 | 22.2 | 13.5 | 11.47 | 6.2 | 0.7 | 2392.05957 | 84.01953888 | 2996.5 | 1348.774048 | 1641.164185 | 13185.31055 | 1220.935181 | 73.64371 | 3.31022 | 20.73424 | 0.03655 | 0 | 1.78692 | 39.9667 | 30.44542 | 2.41413 | 2.53513 | 1.39532 | 4.9 | 1.312733 | 1311.144 | 255.217 | 1442.511
2018-09-12 03:40 | 170.0267029 | 145.7459 | 23.413 | 23.79884 | 16.78425 | 24.14 | 1.39277 | 0.85269 | 1.8168 | 0 | 0.9837875 | 65.44827 | 9.626049995 | 45.30884 | 7.84885 | 17.59365 | 8.6991 | 1.05967 | 0.62 | 0.21291 | 4.519062042 | 43.9 | 7 | 27.3 | 2.07 | 0.2 | 6.05 | 2.2 | 0.00648 | 10.13565 | 0 | 0.62 | 0 | 92.8 | 1.3 | 0.65 | 4.3 | 6.80470705 | 0.037877 | 22.2 | 13.5 | 11.47 | 6.2 | 0.7 | 2392.05957 | 83.73303986 | 2998.5 | 1361.074463 | 1638.828613 | 13192.18359 | 1221.711548 | 73.64371 | 3.31022 | 20.73424 | 0.03655 | 0 | 1.78692 | 39.9667 | 30.44542 | 2.41413 | 2.53513 | 1.39532 | 4.9 | 1.312733 | 1311.144 | 255.281 | 1455.766
2018-09-12 03:50 | 186.0169525 | 160.6635 | 23.413 | 23.79884 | 16.78425 | 24.14 | 1.39277 | 0.85269 | 1.8168 | 0 | 0.9837875 | 65.44827 | 9.655109406 | 45.30884 | 7.84885 | 17.59365 | 8.6991 | 1.05967 | 0.62 | 0.21291 | 4.607887268 | 43.9 | 7 | 27.3 | 2.07 | 0.2 | 6.05 | 2.2 | 0.00648 | 11.09042 | 0 | 0.62 | 0 | 92.8 | 1.3 | 0.65 | 4.3 | 6.908028603 | 0.03530411 | 22.2 | 13.5 | 11.47 | 6.2 | 0.7 | 2450.914551 | 83.97805023 | 3000.5 | 1335.664429 | 1649.255981 | 13467.78613 | 1222.487915 | 73.64371 | 3.31022 | 20.73424 | 0.03655 | 0 | 1.78692 | 39.9667 | 30.44542 | 2.41413 | 2.53513 | 1.39532 | 4.9 | 1.312733 | 1343.841 | 254.8983 | 1462.936
2018-09-12 04:00 | 191.0270996 | 165.2555 | 23.413 | 23.79884 | 16.78425 | 24.14 | 1.39277 | 0.85269 | 1.8168 | 0 | 0.9837875 | 65.44827 | 9.684167862 | 45.30884 | 7.84885 | 17.59365 | 8.6991 | 1.05967 | 0.62 | 0.21291 | 4.696712494 | 43.9 | 7 | 27.3 | 2.07 | 0.2 | 6.05 | 2.2 | 0.00648 | 11.39073 | 0 | 0.62 | 0 | 92.8 | 1.3 | 0.65 | 4.3 | 11.00257111 | 0.0548179 | 22.2 | 13.5 | 11.47 | 6.2 | 0.7 | 2450.934326 | 84.01084137 | 3002.5 | 1499.887329 | 1743.348511 | 14549.98145 | 1232.904541 | 73.64371 | 3.31022 | 20.73424 | 0.03655 | 0 | 1.78692 | 39.9667 | 30.44542 | 2.41413 | 2.53513 | 1.39532 | 4.9 | 1.312733 | 1343.852 | 254.3217 | 1418.808
2018-09-12 04:10 | 190.2386017 | 163.7869 | 23.413 | 23.79884 | 16.78425 | 24.14 | 1.39277 | 0.85269 | 1.8168 | 0 | 0.9837875 | 65.44827 | 9.713227272 | 45.30884 | 7.84885 | 17.59365 | 8.6991 | 1.05967 | 0.62 | 0.21291 | 5.39313364 | 43.9 | 7 | 27.3 | 2.07 | 0.2 | 6.05 | 2.2 | 0.00648 | 11.34531 | 0 | 0.62 | 0 | 92.8 | 1.3 | 0.65 | 4.3 | 14.03314304 | 0.07018262 | 22.2 | 13.5 | 11.47 | 6.2 | 0.7 | 2450.954102 | 84.04363251 | 3004.5 | 1653.640625 | 1741.067871 | 14599.58984 | 1244.55188 | 73.64371 | 3.31022 | 20.73424 | 0.03655 | 0 | 1.78692 | 39.9667 | 30.44542 | 2.41413 | 2.53513 | 1.39532 | 4.9 | 1.312733 | 1343.86339 | 253.8819 | 1384.242
2018-09-12 04:20 | 192.5462646 | 165.8855 | 23.413 | 23.79884 | 16.78425 | 24.14 | 1.39277 | 0.85269 | 1.8168 | 0 | 0.9837875 | 65.44827 | 9.742286682 | 45.30884 | 7.84885 | 17.59365 | 8.6991 | 1.05967 | 0.62 | 0.21291 | 5.433960915 | 43.9 | 7 | 27.3 | 2.07 | 0.2 | 6.05 | 2.2 | 0.00648 | 11.48454 | 0 | 0.62 | 0 | 92.8 | 1.3 | 0.65 | 4.3 | 13.90896416 | 0.06875804 | 22.2 | 13.5 | 11.47 | 6.2 | 0.7 | 2450.973877 | 83.9933548 | 3006.5 | 1694.64209 | 1757.75293 | 14942.00293 | 1246.39978 | 73.64371 | 3.31022 | 20.73424 | 0.03655 | 0 | 1.78692 | 39.9667 | 30.44542 | 2.41413 | 2.53513 | 1.39532 | 4.9 | 1.312733 | 1343.874 | 257.0722 | 1387.445
2018-09-12 04:30 | 190.1348572 | 163.5464 | 23.534 | 25.55552 | 16.08004 | 24.37 | 1.41612 | 0.85652 | 1.73977 | 0 | 0.920897 | 68.80787 | 9.771346092 | 45.30884 | 7.84885 | 17.59365 | 8.6991 | 1.05967 | 0.62 | 0.21291 | 5.474787712 | 43.9 | 7 | 27.3 | 2.07 | 0.2 | 6.05 | 2.2 | 0.00648 | 11.34231 | 0 | 0.62 | 0 | 92.8 | 1.3 | 0.65 | 4.3 | 13.78478622 | 0.06895627 | 22.2 | 13.5 | 11.47 | 6.2 | 0.7 | 2450.993652 | 83.86695862 | 3008.5 | 1624.434937 | 1747.432739 | 14661.57227 | 1245.924438 | 73.73261 | 3.24898 | 20.87835 | 0.03679 | 0 | 1.85827 | 39.77262 | 30.56075 | 2.41502 | 2.55676 | 1.46681 | 5.7 | 1.301428 | 1343.885 | 253.4908 | 1541.811
2018-09-12 04:40 | 189.1546631 | 163.38 | 23.534 | 25.55552 | 16.08004 | 24.37 | 1.41612 | 0.85652 | 1.73977 | 0 | 0.920897 | 68.80787 | 9.800405502 | 45.30884 | 7.84885 | 17.59365 | 8.6991 | 1.05967 | 0.62 | 0.21291 | 4.688819885 | 43.9 | 7 | 27.3 | 2.07 | 0.2 | 6.05 | 2.2 | 0.00648 | 11.28542 | 0 | 0.62 | 0 | 92.8 | 1.3 | 0.65 | 4.3 | 13.95114231 | 0.07012208 | 22.2 | 13.5 | 11.47 | 6.2 | 0.7 | 2440.509766 | 83.82147217 | 3010.5 | 1591.068848 | 1737.744141 | 14549.73145 | 1245.449097 | 73.73261 | 3.24898 | 20.87835 | 0.03679 | 0 | 1.85827 | 39.77262 | 30.56075 | 2.41502 | 2.55676 | 1.46681 | 5.7 | 1.301428 | 1338.061 | 252.7046 | 1539.58
2018-09-12 04:50 | 188.9332733 | 163.2745 | 23.534 | 25.55552 | 16.08004 | 24.37 | 1.41612 | 0.85652 | 1.73977 | 0 | 0.920897 | 68.80787 | 9.829464912 | 45.30884 | 7.84885 | 17.59365 | 8.6991 | 1.05967 | 0.62 | 0.21291 | 4.555547714 | 43.9 | 7 | 27.3 | 2.07 | 0.2 | 6.05 | 2.2 | 0.00648 | 11.2738 | 0 | 0.62 | 0 | 92.8 | 1.3 | 0.65 | 4.3 | 13.94149971 | 0.07014142 | 22.2 | 13.5 | 11.47 | 6.2 | 0.7 | 2440.513428 | 84.22124481 | 3012.5 | 1568.509521 | 1744.959473 | 14579.62012 | 1244.973755 | 73.73261 | 3.24898 | 20.87835 | 0.03679 | 0 | 1.85827 | 39.77262 | 30.56075 | 2.41502 | 2.55676 | 1.46681 | 5.7 | 1.301428 | 1338.063 | 251.7438 | 1539.685
2018-09-12 05:00 | 188.7118683 | 163.0893 | 23.534 | 25.55552 | 16.08004 | 24.37 | 1.41612 | 0.85652 | 1.73977 | 0 | 0.920897 | 68.80787 | 9.858524323 | 45.30884 | 7.84885 | 17.59365 | 8.6991 | 1.05967 | 0.62 | 0.21291 | 4.50184679 | 43.9 | 7 | 27.3 | 2.07 | 0.2 | 6.05 | 2.2 | 0.00648 | 11.26217 | 0 | 0.62 | 0 | 92.8 | 1.3 | 0.65 | 4.3 | 13.96794128 | 0.07034252 | 22.2 | 13.5 | 11.47 | 6.2 | 0.7 | 2440.51709 | 83.72843933 | 3014.5 | 1627.718384 | 1738.402954 | 14497.37305 | 1244.498413 | 73.73261 | 3.24898 | 20.87835 | 0.03679 | 0 | 1.85827 | 39.77262 | 30.56075 | 2.41502 | 2.55676 | 1.46681 | 5.7 | 1.301428 | 1338.06505 | 256.3566 | 1538.706
2018-09-12 05:10 | 190.3228455 | 164.4915 | 23.534 | 25.55552 | 16.08004 | 24.37 | 1.41612 | 0.85652 | 1.73977 | 0 | 0.920897 | 68.80787 | 9.887583733 | 45.30884 | 7.84885 | 17.59365 | 8.6991 | 1.05967 | 0.62 | 0.21291 | 4.583858013 | 43.9 | 7 | 27.3 | 2.07 | 0.2 | 6.05 | 2.2 | 0.00648 | 11.35991 | 0 | 0.62 | 0 | 92.8 | 1.3 | 0.65 | 4.3 | 13.99300957 | 0.06989151 | 22.2 | 13.5 | 11.47 | 6.2 | 0.7 | 2440.520508 | 83.92575073 | 3016.5 | 1704.987061 | 1733.286987 | 14536.38965 | 1244.023071 | 73.73261 | 3.24898 | 20.87835 | 0.03679 | 0 | 1.85827 | 39.77262 | 30.56075 | 2.41502 | 2.55676 | 1.46681 | 5.7 | 1.301428 | 1338.067 | 257.2132 | 1538.928
2018-09-12 05:20 | 189.0872192 | 163.3082 | 23.534 | 25.55552 | 16.08004 | 24.37 | 1.41612 | 0.85652 | 1.73977 | 0 | 0.920897 | 68.80787 | 9.916643143 | 45.30884 | 7.84885 | 17.59365 | 8.6991 | 1.05967 | 0.62 | 0.21291 | 4.574669361 | 43.9 | 7 | 27.3 | 2.07 | 0.2 | 6.05 | 2.2 | 0.00648 | 11.28774 | 0 | 0.62 | 0 | 92.8 | 1.3 | 0.65 | 4.3 | 14.12510872 | 0.07097907 | 22.2 | 13.5 | 11.47 | 6.2 | 0.7 | 2440.52417 | 84.08295441 | 3018.5 | 1695.089966 | 1749.974976 | 14471.59375 | 1243.547729 | 73.73261 | 3.24898 | 20.87835 | 0.03679 | 0 | 1.85827 | 39.77262 | 30.56075 | 2.41502 | 2.55676 | 1.46681 | 5.7 | 1.301428 | 1338.069 | 257.0272 | 1536.263
2018-09-12 05:30 | 188.9624176 | 163.2194 | 23.684 | 25.44284 | 16.56992 | 24.41 | 1.45883 | 0.86895 | 1.72489 | 0 | 0.9308709 | 68.74237 | 9.945702553 | 45.30884 | 7.84885 | 17.59365 | 8.6991 | 1.05967 | 0.62 | 0.21291 | 4.515402794 | 43.9 | 7 | 27.3 | 2.07 | 0.2 | 6.05 | 2.2 | 0.00648 | 11.28188 | 0 | 0.62 | 0 | 92.8 | 1.3 | 0.65 | 4.3 | 14.07901669 | 0.07078151 | 22.2 | 13.5 | 11.47 | 6.2 | 0.7 | 2440.527588 | 83.63467407 | 3020.5 | 1695.480347 | 1747.41748 | 14589.00488 | 1243.072388 | 73.00498 | 3.82984 | 20.90686 | 0.04394 | 0.09539 | 1.73512 | 40.25031 | 35.40182 | 2.45889 | 2.83555 | 1.47864 | 4.5 | 1.136956 | 1338.071 | 253.0301 | 1511.747
2018-09-12 05:40 | 189.8196411 | 164.0541 | 23.684 | 25.44284 | 16.56992 | 24.41 | 1.45883 | 0.86895 | 1.72489 | 0 | 0.9308709 | 68.74237 | 9.974761009 | 45.30884 | 7.84885 | 17.59365 | 8.6991 | 1.05967 | 0.62 | 0.21291 | 4.456136703 | 43.9 | 7 | 27.3 | 2.07 | 0.2 | 6.05 | 2.2 | 0.00648 | 11.33465 | 0 | 0.62 | 0 | 92.8 | 1.3 | 0.65 | 4.3 | 14.16330433 | 0.0708894 | 22.2 | 13.5 | 11.47 | 6.2 | 0.7 | 2451.906494 | 83.14691162 | 3022.5 | 1886.216675 | 1752.609131 | 14472.50586 | 1242.597046 | 73.00498 | 3.82984 | 20.90686 | 0.04394 | 0.09539 | 1.73512 | 40.25031 | 35.40182 | 2.45889 | 2.83555 | 1.47864 | 4.5 | 1.136956 | 1344.392 | 257.3127 | 1509.074
2018-09-12 05:50 | 190.751236 | 164.9587 | 23.684 | 25.44284 | 16.56992 | 24.41 | 1.45883 | 0.86895 | 1.72489 | 0 | 0.9308709 | 68.74237 | 10.00382042 | 45.30884 | 7.84885 | 17.59365 | 8.6991 | 1.05967 | 0.62 | 0.21291 | 4.396870136 | 43.9 | 7 | 27.3 | 2.07 | 0.2 | 6.05 | 2.2 | 0.00648 | 11.39188 | 0 | 0.62 | 0 | 92.8 | 1.3 | 0.65 | 4.3 | 14.56585026 | 0.07255533 | 22.2 | 13.5 | 11.47 | 6.2 | 0.7 | 2451.903564 | 82.14592743 | 3024.5 | 2137.655762 | 1754.70166 | 14492.62305 | 1242.121704 | 73.00498 | 3.82984 | 20.90686 | 0.04394 | 0.09539 | 1.73512 | 40.25031 | 35.40182 | 2.45889 | 2.83555 | 1.47864 | 4.5 | 1.136956 | 1344.391 | 255.4348 | 1502.11
2018-09-12 06:00 | 190.8630676 | 165.0514 | 23.684 | 25.44284 | 16.56992 | 24.41 | 1.45883 | 0.86895 | 1.72489 | 0 | 0.9308709 | 68.74237 | 10.03287983 | 45.30884 | 7.84885 | 17.59365 | 8.6991 | 1.05967 | 0.62 | 0.21291 | 4.378645897 | 43.9 | 7 | 27.3 | 2.07 | 0.2 | 6.05 | 2.2 | 0.00648 | 11.40016 | 0 | 0.62 | 0 | 92.8 | 1.3 | 0.65 | 4.3 | 14.60588264 | 0.07270372 | 22.2 | 13.5 | 11.47 | 6.2 | 0.7 | 2451.903564 | 82.08127594 | 3026.5 | 2171.238281 | 1767.240356 | 14449.53711 | 1241.907593 | 73.00498 | 3.82984 | 20.90686 | 0.04394 | 0.09539 | 1.73512 | 40.25031 | 35.40182 | 2.45889 | 2.83555 | 1.47864 | 4.5 | 1.136956 | 1344.391 | 252.7062 | 1500.903
2018-09-12 06:10 | 191.4563293 | 165.5588 | 23.684 | 25.44284 | 16.56992 | 24.41 | 1.45883 | 0.86895 | 1.72489 | 0 | 0.9308709 | 68.74237 | 10.06193924 | 45.30884 | 7.84885 | 17.59365 | 8.6991 | 1.05967 | 0.62 | 0.21291 | 4.398440361 | 43.9 | 7 | 27.3 | 2.07 | 0.2 | 6.05 | 2.2 | 0.00648 | 11.4372 | 0 | 0.62 | 0 | 92.8 | 1.3 | 0.65 | 4.3 | 15.53524876 | 0.07709102 | 22.2 | 13.5 | 11.47 | 6.2 | 0.7 | 2451.903564 | 82.01662445 | 3028.5 | 2204.820557 | 1773.589478 | 14559.10059 | 1241.763794 | 73.00498 | 3.82984 | 20.90686 | 0.04394 | 0.09539 | 1.73512 | 40.25031 | 35.40182 | 2.45889 | 2.83555 | 1.47864 | 4.5 | 1.136956 | 1344.391 | 256.1593 | 1491.591
2018-09-12 06:20 | 205.0678101 | 178.3065 | 23.684 | 25.44284 | 16.56992 | 24.41 | 1.45883 | 0.86895 | 1.72489 | 0 | 0.9308709 | 68.74237 | 10.09099865 | 45.30884 | 7.84885 | 17.59365 | 8.6991 | 1.05967 | 0.62 | 0.21291 | 4.418234825 | 43.9 | 7 | 27.3 | 2.07 | 0.2 | 6.05 | 2.2 | 0.00648 | 12.25204 | 0 | 0.62 | 0 | 92.8 | 1.3 | 0.65 | 4.3 | 18.45523262 | 0.08577493 | 22.2 | 13.5 | 11.47 | 6.2 | 0.7 | 2451.903564 | 81.95197296 | 3030.5 | 2238.402832 | 1834.818848 | 15533.85449 | 1241.619995 | 73.00498 | 3.82984 | 20.90686 | 0.04394 | 0.09539 | 1.73512 | 40.25031 | 35.40182 | 2.45889 | 2.83555 | 1.47864 | 4.5 | 1.136956 | 1344.391 | 257.026 | 1475.213
2018-09-12 06:30 | 207.5163422 | 180.5582 | 23.645 | 23.97592 | 17.22965 | 23.85 | 1.48199 | 0.89926 | 1.69846 | 0 | 0.9861978 | 65.98667 | 10.12005806 | 45.30884 | 7.84885 | 17.59365 | 8.6991 | 1.05967 | 0.62 | 0.21291 | 4.438029289 | 43.9 | 7 | 27.3 | 2.07 | 0.2 | 6.05 | 2.2 | 0.00648 | 12.40007 | 0 | 0.62 | 0 | 92.8 | 1.3 | 0.65 | 4.3 | 18.20498085 | 0.0836486 | 22.2 | 13.5 | 11.47 | 6.2 | 0.7 | 2451.903564 | 81.88731384 | 3032.5 | 2271.985107 | 1834.80481 | 15793.86035 | 1241.476196 | 73.96053 | 3.33523 | 21.09173 | 0.0473 | 0.08504 | 1.84614 | 39.01059 | 29.81031 | 2.31584 | 2.43668 | 1.34449 | 4.7 | 1.308627 | 1344.391 | 253.3926 | 1356.297
2018-09-12 06:40 | 204.1877594 | 177.3659 | 23.645 | 23.97592 | 17.22965 | 23.85 | 1.48199 | 0.89926 | 1.69846 | 0 | 0.9861978 | 65.98667 | 10.14911747 | 45.30884 | 7.84885 | 17.59365 | 8.6991 | 1.05967 | 0.62 | 0.21291 | 4.469876766 | 43.9 | 7 | 27.3 | 2.07 | 0.2 | 6.05 | 2.2 | 0.00648 | 12.20288 | 0 | 0.62 | 0 | 92.8 | 1.3 | 0.65 | 4.3 | 17.76030731 | 0.08286165 | 22.2 | 13.5 | 11.47 | 6.2 | 0.7 | 2422.625244 | 81.82266235 | 3034.5 | 2305.567383 | 1832.943726 | 15430.99512 | 1241.332397 | 73.96053 | 3.33523 | 21.09173 | 0.0473 | 0.08504 | 1.84614 | 39.01059 | 29.81031 | 2.31584 | 2.43668 | 1.34449 | 4.7 | 1.308627 | 1328.125 | 251.7887 | 1356.8
2018-09-12 06:50 | 204.5849609 | 177.664 | 23.645 | 23.97592 | 17.22965 | 23.85 | 1.48199 | 0.89926 | 1.69846 | 0 | 0.9861978 | 65.98667 | 10.17817688 | 45.30884 | 7.84885 | 17.59365 | 8.6991 | 1.05967 | 0.62 | 0.21291 | 4.51446104 | 43.9 | 7 | 27.3 | 2.07 | 0.2 | 6.05 | 2.2 | 0.00648 | 12.22834 | 0 | 0.62 | 0 | 92.8 | 1.3 | 0.65 | 4.3 | 16.65753174 | 0.07756234 | 22.2 | 13.5 | 11.47 | 6.2 | 0.7 | 2422.625244 | 81.75801086 | 3036.5 | 2339.149658 | 1840.022095 | 15489.33691 | 1241.188599 | 73.96053 | 3.33523 | 21.09173 | 0.0473 | 0.08504 | 1.84614 | 39.01059 | 29.81031 | 2.31584 | 2.43668 | 1.34449 | 4.7 | 1.308627 | 1328.125 | 251.7964 | 1367.435
2018-09-12 07:00 | 204.9821777 | 177.9621 | 23.645 | 23.97592 | 17.22965 | 23.85 | 1.48199 | 0.89926 | 1.69846 | 0 | 0.9861978 | 65.98667 | 10.20723629 | 45.30884 | 7.84885 | 17.59365 | 8.6991 | 1.05967 | 0.62 | 0.21291 | 4.559045315 | 43.9 | 7 | 27.3 | 2.07 | 0.2 | 6.05 | 2.2 | 0.00648 | 12.2538 | 0 | 0.62 | 0 | 92.8 | 1.3 | 0.65 | 4.3 | 17.8372879 | 0.0828911 | 22.2 | 13.5 | 11.47 | 6.2 | 0.7 | 2422.625244 | 81.69387817 | 3038.5 | 2450.167725 | 1839.895996 | 15588.47266 | 1241.0448 | 73.96053 | 3.33523 | 21.09173 | 0.0473 | 0.08504 | 1.84614 | 39.01059 | 29.81031 | 2.31584 | 2.43668 | 1.34449 | 4.7 | 1.308627 | 1328.125 | 254.8124 | 1355.674
2018-09-12 07:10 | 204.9370575 | 177.8443 | 23.645 | 23.97592 | 17.22965 | 23.85 | 1.48199 | 0.89926 | 1.69846 | 0 | 0.9861978 | 65.98667 | 10.23629475 | 45.30884 | 7.84885 | 17.59365 | 8.6991 | 1.05967 | 0.62 | 0.21291 | 4.603630066 | 43.9 | 7 | 27.3 | 2.07 | 0.2 | 6.05 | 2.2 | 0.00648 | 12.25282 | 0 | 0.62 | 0 | 92.8 | 1.3 | 0.65 | 4.3 | 17.96681976 | 0.08349928 | 22.2 | 13.5 | 11.47 | 6.2 | 0.7 | 2422.625244 | 81.63274384 | 3040.5 | 2445.545654 | 1836.991089 | 15570.76172 | 1240.901001 | 73.96053 | 3.33523 | 21.09173 | 0.0473 | 0.08504 | 1.84614 | 39.01059 | 29.81031 | 2.31584 | 2.43668 | 1.34449 | 4.7 | 1.308627 | 1328.125 | 257.6056 | 1354.662
2018-09-12 07:20 | 204.8107452 | 177.781 | 23.645 | 23.97592 | 17.22965 | 23.85 | 1.48199 | 0.89926 | 1.69846 | 0 | 0.9861978 | 65.98667 | 10.26535416 | 45.30884 | 7.84885 | 17.59365 | 8.6991 | 1.05967 | 0.62 | 0.21291 | 4.517420292 | 43.9 | 7 | 27.3 | 2.07 | 0.2 | 6.05 | 2.2 | 0.00648 | 12.24699 | 0 | 0.62 | 0 | 92.8 | 1.3 | 0.65 | 4.3 | 17.48366928 | 0.08129062 | 22.2 | 13.5 | 11.47 | 6.2 | 0.7 | 2422.625244 | 81.50912476 | 3042.5 | 2742.375244 | 1847.30896 | 15409.71582 | 1240.75708 | 73.96053 | 3.33523 | 21.09173 | 0.0473 | 0.08504 | 1.84614 | 39.01059 | 29.81031 | 2.31584 | 2.43668 | 1.34449 | 4.7 | 1.308627 | 1328.125 | 255.7303 | 1355.656
2018-09-12 07:30 | 204.684433 | 177.6529 | 23.735 | 24.28654 | 17.25777 | 23.87 | 1.56786 | 0.91708 | 1.68457 | 0 | 0.9772904 | 66.64654 | 10.29441357 | 45.30884 | 7.84885 | 17.59365 | 8.6991 | 1.05967 | 0.62 | 0.21291 | 4.544979095 | 43.9 | 7 | 27.3 | 2.07 | 0.2 | 6.05 | 2.2 | 0.00648 | 12.19214 | 0 | 0.62 | 0 | 92.8 | 1.3 | 0.65 | 4.3 | 17.59114075 | 0.08182731 | 22.2 | 13.5 | 11.47 | 6.2 | 0.7 | 2422.625244 | 80.1344986 | 3044.5 | 2907.903809 | 1863.158569 | 15453.39746 | 1240.613281 | 73.55864 | 3.57836 | 20.98314 | 0.03958 | 0.00026 | 2.14864 | 40.06418 | 30.46494 | 2.38015 | 2.60407 | 1.42482 | 6.4 | 1.315091 | 1328.125 | 254.7914 | 1385.856
2018-09-12 07:40 | 204.4418488 | 177.4488 | 23.735 | 24.28654 | 17.25777 | 23.87 | 1.56786 | 0.91708 | 1.68457 | 0 | 0.9772904 | 66.64654 | 10.32347298 | 45.30884 | 7.84885 | 17.59365 | 8.6991 | 1.05967 | 0.62 | 0.21291 | 4.572537899 | 43.9 | 7 | 27.3 | 2.07 | 0.2 | 6.05 | 2.2 | 0.00648 | 12.09701 | 0 | 0.62 | 0 | 92.8 | 1.3 | 0.65 | 4.3 | 17.65781021 | 0.08221909 | 22.2 | 13.5 | 11.47 | 6.2 | 0.7 | 2397.138672 | 80.14624786 | 3046.5 | 3058.628662 | 1865.130005 | 15489.25488 | 1240.469482 | 73.55864 | 3.57836 | 20.98314 | 0.03958 | 0.00026 | 2.14864 | 40.06418 | 30.46494 | 2.38015 | 2.60407 | 1.42482 | 6.4 | 1.315091 | 1313.966 | 255.9374 | 1383.672
2018-09-12 07:50 | 205.6683502 | 178.6273 | 23.735 | 24.28654 | 17.25777 | 23.87 | 1.56786 | 0.91708 | 1.68457 | 0 | 0.9772904 | 66.64654 | 10.35253239 | 45.30884 | 7.84885 | 17.59365 | 8.6991 | 1.05967 | 0.62 | 0.21291 | 4.600096703 | 43.9 | 7 | 27.3 | 2.07 | 0.2 | 6.05 | 2.2 | 0.00648 | 12.08842 | 0 | 0.62 | 0 | 92.8 | 1.3 | 0.65 | 4.3 | 17.85814285 | 0.08266859 | 22.2 | 13.5 | 11.47 | 6.2 | 0.7 | 2397.142822 | 80.1579895 | 3048.5 | 3090.939209 | 1860.510376 | 15414.19336 | 1240.325684 | 73.55864 | 3.57836 | 20.98314 | 0.03958 | 0.00026 | 2.14864 | 40.06418 | 30.46494 | 2.38015 | 2.60407 | 1.42482 | 6.4 | 1.315091 | 1313.968 | 255.1069 | 1382.328
2018-09-12 08:00 | 209.3765869 | 182.4281 | 23.735 | 24.28654 | 17.25777 | 23.87 | 1.56786 | 0.91708 | 1.68457 | 0 | 0.9772904 | 66.64654 | 10.3815918 | 45.30884 | 7.84885 | 17.59365 | 8.6991 | 1.05967 | 0.62 | 0.21291 | 4.343138218 | 43.9 | 7 | 27.3 | 2.07 | 0.2 | 6.05 | 2.2 | 0.00648 | 12.22374 | 0 | 0.62 | 0 | 92.8 | 1.3 | 0.65 | 4.3 | 18.2405529 | 0.08300284 | 22.2 | 13.5 | 11.47 | 6.2 | 0.7 | 2397.146973 | 80.16973114 | 3050.5 | 3123.25 | 1877.604248 | 15739.19922 | 1240.181885 | 73.55864 | 3.57836 | 20.98314 | 0.03958 | 0.00026 | 2.14864 | 40.06418 | 30.46494 | 2.38015 | 2.60407 | 1.42482 | 6.4 | 1.315091 | 1313.971 | 254.817 | 1382.024
2018-09-12 08:10 | 210.0161438 | 183.0061 | 23.735 | 24.28654 | 17.25777 | 23.87 | 1.56786 | 0.91708 | 1.68457 | 0 | 0.9772904 | 66.64654 | 10.41065121 | 45.30884 | 7.84885 | 17.59365 | 8.6991 | 1.05967 | 0.62 | 0.21291 | 4.421218872 | 43.9 | 7 | 27.3 | 2.07 | 0.2 | 6.05 | 2.2 | 0.00648 | 12.1782 | 0 | 0.62 | 0 | 92.8 | 1.3 | 0.65 | 4.3 | 17.41807556 | 0.07901977 | 22.2 | 13.5 | 11.47 | 6.2 | 0.7 | 2397.151123 | 80.18147278 | 3052.5 | 3155.560791 | 1870.119507 | 15689.57715 | 1240.038086 | 73.55864 | 3.57836 | 20.98314 | 0.03958 | 0.00026 | 2.14864 | 40.06418 | 30.46494 | 2.38015 | 2.60407 | 1.42482 | 6.4 | 1.315091 | 1313.973 | 255.1438 | 1389.888
2018-09-12 08:20 | 209.0609283 | 182.0816 | 23.735 | 24.28654 | 17.25777 | 23.87 | 1.56786 | 0.91708 | 1.68457 | 0 | 0.9772904 | 66.64654 | 10.43971062 | 45.30884 | 7.84885 | 17.59365 | 8.6991 | 1.05967 | 0.62 | 0.21291 | 4.499299526 | 43.9 | 7 | 27.3 | 2.07 | 0.2 | 6.05 | 2.2 | 0.00648 | 12.0403 | 0 | 0.62 | 0 | 92.8 | 1.3 | 0.65 | 4.3 | 17.39200211 | 0.0792344 | 22.2 | 13.5 | 11.47 | 6.2 | 0.7 | 2397.155273 | 80.19321442 | 3054.5 | 3136.383057 | 1876.374634 | 15636.96387 | 1239.894287 | 73.55864 | 3.57836 | 20.98314 | 0.03958 | 0.00026 | 2.14864 | 40.06418 | 30.46494 | 2.38015 | 2.60407 | 1.42482 | 6.4 | 1.315091 | 1313.975 | 253.1002 | 1389.235
2018-09-12 08:30 | 212.4332733 | 185.2364 | 24.015 | 24.61593 | 16.71274 | 23.81 | 1.533 | 0.89553 | 1.63556 | 0 | 0.9755877 | 67.51491 | 10.46877003 | 45.30884 | 7.84885 | 17.59365 | 8.6991 | 1.05967 | 0.62 | 0.21291 | 4.577380657 | 43.9 | 7 | 27.3 | 2.07 | 0.2 | 6.05 | 2.2 | 0.00648 | 12.15069 | 0 | 0.62 | 0 | 92.8 | 1.3 | 0.65 | 4.3 | 17.60766602 | 0.07899284 | 22.2 | 13.5 | 11.47 | 6.2 | 0.7 | 2397.159424 | 80.20495605 | 3056.5 | 3093.529541 | 1878.218384 | 15798.11328 | 1239.750488 | 74.44242 | 3.18891 | 21.07214 | 0.06423 | 0.07051 | 2.07428 | 39.80613 | 30.28299 | 2.32597 | 2.50316 | 1.3504 | 6.3 | 1.314472 | 1313.977 | 254.753 | 1421.773
2018-09-12 08:40 | 208.759201 | 181.9007 | 24.015 | 24.61593 | 16.71274 | 23.81 | 1.533 | 0.89553 | 1.63556 | 0 | 0.9755877 | 67.51491 | 10.49782944 | 45.30884 | 7.84885 | 17.59365 | 8.6991 | 1.05967 | 0.62 | 0.21291 | 4.502486229 | 43.9 | 7 | 27.3 | 2.07 | 0.2 | 6.05 | 2.2 | 0.00648 | 11.85816 | 0 | 0.62 | 0 | 92.8 | 1.3 | 0.65 | 4.3 | 17.8480835 | 0.08140256 | 22.2 | 13.5 | 11.47 | 6.2 | 0.7 | 2390.226807 | 80.21670532 | 3058.5 | 3093.051025 | 1879.671875 | 15668.30664 | 1239.606689 | 74.44242 | 3.18891 | 21.07214 | 0.06423 | 0.07051 | 2.07428 | 39.80613 | 30.28299 | 2.32597 | 2.50316 | 1.3504 | 6.3 | 1.314472 | 1310.126 | 253.1452 | 1416.11
2018-09-12 08:50 | 208.9813538 | 186.6424 | 24.015 | 24.61593 | 16.71274 | 23.81 | 1.533 | 0.89553 | 1.63556 | 0 | 0.9755877 | 67.51491 | 10.52688789 | 45.30884 | 7.84885 | 17.59365 | 8.6991 | 1.05967 | 0.62 | 0.21291 | 0.023744602 | 43.9 | 7 | 27.3 | 2.07 | 0.2 | 6.05 | 2.2 | 0.00648 | 11.7883 | 0 | 0.62 | 0 | 92.8 | 1.3 | 0.65 | 4.3 | 17.91981316 | 0.08163617 | 22.2 | 13.5 | 11.47 | 6.2 | 0.7 | 2390.235107 | 80.22844696 | 3060.5 | 3153.862793 | 1879.368652 | 15716.54883 | 1239.462891 | 74.44242 | 3.18891 | 21.07214 | 0.06423 | 0.07051 | 2.07428 | 39.80613 | 30.28299 | 2.32597 | 2.50316 | 1.3504 | 6.3 | 1.314472 | 1310.130615 | 252.7236 | 1415.038
2018-09-12 09:00 | 195.16185 | 169.4078 | 24.015 | 24.61593 | 16.71274 | 23.81 | 1.533 | 0.89553 | 1.63556 | 0 | 0.9755877 | 67.51491 | 10.5559473 | 45.30884 | 7.84885 | 17.59365 | 8.6991 | 1.05967 | 0.62 | 0.21291 | 4.266362667 | 43.9 | 7 | 27.3 | 2.07 | 0.2 | 6.05 | 2.2 | 0.00648 | 10.93175 | 0 | 0.62 | 0 | 92.8 | 1.3 | 0.65 | 4.3 | 12.26007843 | 0.05959659 | 22.2 | 13.5 | 11.47 | 6.2 | 0.7 | 2390.243164 | 80.21691132 | 3062.5 | 2971.631348 | 1848.676636 | 15500.26855 | 1239.31897 | 74.44242 | 3.18891 | 21.07214 | 0.06423 | 0.07051 | 2.07428 | 39.80613 | 30.28299 | 2.32597 | 2.50316 | 1.3504 | 6.3 | 1.314472 | 1310.135 | 254.6144 | 1462.059
2018-09-12 09:10 | 195.9690094 | 170.0868 | 24.015 | 24.61593 | 16.71274 | 23.81 | 1.533 | 0.89553 | 1.63556 | 0 | 0.9755877 | 67.51491 | 10.58500671 | 45.30884 | 7.84885 | 17.59365 | 8.6991 | 1.05967 | 0.62 | 0.21291 | 4.397593021 | 43.9 | 7 | 27.3 | 2.07 | 0.2 | 6.05 | 2.2 | 0.00648 | 10.89962 | 0 | 0.62 | 0 | 92.8 | 1.3 | 0.65 | 4.3 | 12.222579 | 0.05917377 | 22.2 | 13.5 | 11.47 | 6.2 | 0.7 | 2390.251465 | 80.50370789 | 3064.5 | 2648.43042 | 1754.557861 | 14147.52344 | 1239.175171 | 74.44242 | 3.18891 | 21.07214 | 0.06423 | 0.07051 | 2.07428 | 39.80613 | 30.28299 | 2.32597 | 2.50316 | 1.3504 | 6.3 | 1.314472 | 1310.14 | 256.3852 | 1465.233
2018-09-12 09:20 | 181.0144653 | 155.8791 | 24.015 | 24.61593 | 16.71274 | 23.81 | 1.533 | 0.89553 | 1.63556 | 0 | 0.9755877 | 67.51491 | 10.61014366 | 45.30884 | 7.84885 | 17.59365 | 8.6991 | 1.05967 | 0.62 | 0.21291 | 4.528823853 | 43.9 | 7 | 27.3 | 2.07 | 0.2 | 6.05 | 2.2 | 0.00648 | 9.996424 | 0 | 0.62 | 0 | 92.8 | 1.3 | 0.65 | 4.3 | 12.31958199 | 0.06429019 | 22.2 | 13.5 | 11.47 | 6.2 | 0.7 | 2390.259766 | 79.8645401 | 3066.5 | 2732.175293 | 1739.907715 | 13773.55078 | 1239.031372 | 74.44242 | 3.18891 | 21.07214 | 0.06423 | 0.07051 | 2.07428 | 39.80613 | 30.28299 | 2.32597 | 2.50316 | 1.3504 | 6.3 | 1.314472 | 1310.144 | 256.2386 | 1451.282
2018-09-12 09:30 | 180.9932251 | 155.8636 | 23.705 | 24.34109 | 16.56623 | 23.97 | 1.43546 | 0.85665 | 1.69828 | 0 | 0.9738677 | 66.72352 | 10.557127 | 45.30884 | 7.84885 | 17.59365 | 8.6991 | 1.05967 | 0.62 | 0.21291 | 4.648672104 | 43.9 | 7 | 27.3 | 2.07 | 0.2 | 6.05 | 2.2 | 0.00648 | 9.923823 | 0 | 0.62 | 0 | 92.8 | 1.3 | 0.65 | 4.3 | 12.23755932 | 0.06388691 | 22.2 | 13.5 | 11.47 | 6.2 | 0.7 | 2390.267822 | 79.84423828 | 3068.5 | 2640.002686 | 1740.884399 | 13911.11035 | 1238.887573 | 74.36546 | 3.13814 | 20.98843 | 0.0447 | 0.01991 | 1.90084 | 39.67382 | 32.4737 | 2.28382 | 2.48004 | 1.30581 | 5.3 | 1.221722 | 1310.14879 | 254.8421 | 1430.459
2018-09-12 09:40 | 181.1585846 | 156.1535 | 23.705 | 24.34109 | 16.56623 | 23.97 | 1.43546 | 0.85665 | 1.69828 | 0 | 0.9738677 | 66.72352 | 10.50410938 | 45.30884 | 7.84885 | 17.59365 | 8.6991 | 1.05967 | 0.62 | 0.21291 | 4.639565468 | 43.9 | 7 | 27.3 | 2.07 | 0.2 | 6.05 | 2.2 | 0.00648 | 9.861396 | 0 | 0.62 | 0 | 92.8 | 1.3 | 0.65 | 4.3 | 11.87717056 | 0.06196913 | 22.2 | 13.5 | 11.47 | 6.2 | 0.7 | 2379.830322 | 79.77061462 | 3070.5 | 2638.748291 | 1729.975708 | 13691.27637 | 1238.743774 | 74.36546 | 3.13814 | 20.98843 | 0.0447 | 0.01991 | 1.90084 | 39.67382 | 32.4737 | 2.28382 | 2.48004 | 1.30581 | 5.3 | 1.221722 | 1304.35 | 254.9334 | 1434.3
2018-09-12 09:50 | 188.8169861 | 163.5317 | 23.705 | 24.34109 | 16.56623 | 23.97 | 1.43546 | 0.85665 | 1.69828 | 0 | 0.9738677 | 66.72352 | 10.45109177 | 45.30884 | 7.84885 | 17.59365 | 8.6991 | 1.05967 | 0.62 | 0.21291 | 4.630458832 | 43.9 | 7 | 27.3 | 2.07 | 0.2 | 6.05 | 2.2 | 0.00648 | 10.20377 | 0 | 0.62 | 0 | 92.8 | 1.3 | 0.65 | 4.3 | 13.43670177 | 0.06743028 | 22.2 | 13.5 | 11.47 | 6.2 | 0.7 | 2379.834473 | 79.6969986 | 3072.5 | 2650.265381 | 1781.70105 | 14308.46387 | 1238.599976 | 74.36546 | 3.13814 | 20.98843 | 0.0447 | 0.01991 | 1.90084 | 39.67382 | 32.4737 | 2.28382 | 2.48004 | 1.30581 | 5.3 | 1.221722 | 1304.352485 | 255.0343 | 1424.054
2018-09-12 10:00 | 189.1828308 | 164.0145 | 23.705 | 24.34109 | 16.56623 | 23.97 | 1.43546 | 0.85665 | 1.69828 | 0 | 0.9738677 | 66.72352 | 10.39807415 | 45.30884 | 7.84885 | 17.59365 | 8.6991 | 1.05967 | 0.62 | 0.21291 | 4.621352673 | 43.9 | 7 | 27.3 | 2.07 | 0.2 | 6.05 | 2.2 | 0.00648 | 10.14888 | 0 | 0.62 | 0 | 92.8 | 1.3 | 0.65 | 4.3 | 12.93485069 | 0.06481006 | 22.2 | 13.5 | 11.47 | 6.2 | 0.7 | 2379.838623 | 79.69776917 | 3074.5 | 2733.065186 | 1778.696411 | 14375.57422 | 1238.456177 | 74.36546 | 3.13814 | 20.98843 | 0.0447 | 0.01991 | 1.90084 | 39.67382 | 32.4737 | 2.28382 | 2.48004 | 1.30581 | 5.3 | 1.221722 | 1304.355 | 253.8896 | 1428.746
2018-09-12 10:10 | 189.5486908 | 164.4977 | 23.705 | 24.34109 | 16.56623 | 23.97 | 1.43546 | 0.85665 | 1.69828 | 0 | 0.9738677 | 66.72352 | 10.34505653 | 45.30884 | 7.84885 | 17.59365 | 8.6991 | 1.05967 | 0.62 | 0.21291 | 4.612246037 | 43.9 | 7 | 27.3 | 2.07 | 0.2 | 6.05 | 2.2 | 0.00648 | 10.0937 | 0 | 0.62 | 0 | 92.8 | 1.3 | 0.65 | 4.3 | 12.97869205 | 0.06492795 | 22.2 | 13.5 | 11.47 | 6.2 | 0.7 | 2379.842529 | 79.75209045 | 3076.5 | 2745.54541 | 1773.189453 | 14354.27148 | 1238.312378 | 74.36546 | 3.13814 | 20.98843 | 0.0447 | 0.01991 | 1.90084 | 39.67382 | 32.4737 | 2.28382 | 2.48004 | 1.30581 | 5.3 | 1.221722 | 1304.357 | 254.625 | 1428.494
2018-09-12 10:20 | 189.9145508 | 164.9811 | 23.705 | 24.34109 | 16.56623 | 23.97 | 1.43546 | 0.85665 | 1.69828 | 0 | 0.9738677 | 66.72352 | 10.29203892 | 45.30884 | 7.84885 | 17.59365 | 8.6991 | 1.05967 | 0.62 | 0.21291 | 4.6031394 | 43.9 | 7 | 27.3 | 2.07 | 0.2 | 6.05 | 2.2 | 0.00648 | 10.03823 | 0 | 0.62 | 0 | 92.8 | 1.3 | 0.65 | 4.3 | 12.92438889 | 0.06455526 | 22.2 | 13.5 | 11.47 | 6.2 | 0.7 | 2379.84668 | 79.75469971 | 3078.5 | 2786.884766 | 1776.445435 | 14355.17676 | 1238.168579 | 74.36546 | 3.13814 | 20.98843 | 0.0447 | 0.01991 | 1.90084 | 39.67382 | 32.4737 | 2.28382 | 2.48004 | 1.30581 | 5.3 | 1.221722 | 1304.359 | 254.9923 | 1428.854
2018-09-12 10:30 | 190.2803955 | 165.4649 | 23.737 | 23.63265 | 17.33429 | 23.7 | 1.49279 | 0.89392 | 1.67621 | 0 | 1.004416 | 65.4218 | 10.23902225 | 45.30884 | 7.84885 | 17.59365 | 8.6991 | 1.05967 | 0.62 | 0.21291 | 4.594032764 | 43.9 | 7 | 27.3 | 2.07 | 0.2 | 6.05 | 2.2 | 0.00648 | 9.982478 | 0 | 0.62 | 0 | 92.8 | 1.3 | 0.65 | 4.3 | 12.90217972 | 0.06434379 | 22.2 | 13.5 | 11.47 | 6.2 | 0.7 | 2379.85083 | 79.69231415 | 3080.5 | 2716.02002 | 1778.391479 | 14269.35352 | 1238.024658 | 74.41549 | 3.0816 | 20.97915 | 0.04283 | 0.00409 | 1.87366 | 39.65115 | 31.54579 | 2.26598 | 2.49182 | 1.43418 | 5.2 | 1.25694 | 1304.362 | 251.8569 | 1366.961
2018-09-12 10:40 | 190.6462555 | 165.9489 | 23.737 | 23.63265 | 17.33429 | 23.7 | 1.49279 | 0.89392 | 1.67621 | 0 | 1.004416 | 65.4218 | 10.18600464 | 45.30884 | 7.84885 | 17.59365 | 8.6991 | 1.05967 | 0.62 | 0.21291 | 4.584926128 | 43.9 | 7 | 27.3 | 2.07 | 0.2 | 6.05 | 2.2 | 0.00648 | 9.926433 | 0 | 0.62 | 0 | 92.8 | 1.3 | 0.65 | 4.3 | 12.4560957 | 0.06202238 | 22.2 | 13.5 | 11.47 | 6.2 | 0.7 | 2365.07251 | 80.16545105 | 3082.5 | 2712.209961 | 1772.721069 | 14279.87305 | 1237.880859 | 74.41549 | 3.0816 | 20.97915 | 0.04283 | 0.00409 | 1.87366 | 39.65115 | 31.54579 | 2.26598 | 2.49182 | 1.43418 | 5.2 | 1.25694 | 1296.151 | 253.8303 | 1372.235
2018-09-12 10:50 | 190.1705933 | 165.6407 | 23.737 | 23.63265 | 17.33429 | 23.7 | 1.49279 | 0.89392 | 1.67621 | 0 | 1.004416 | 65.4218 | 10.13298702 | 45.30884 | 7.84885 | 17.59365 | 8.6991 | 1.05967 | 0.62 | 0.21291 | 4.570307732 | 43.9 | 7 | 27.3 | 2.07 | 0.2 | 6.05 | 2.2 | 0.00648 | 9.826617 | 0 | 0.62 | 0 | 92.8 | 1.3 | 0.65 | 4.3 | 11.60092926 | 0.05791673 | 22.2 | 13.5 | 11.47 | 6.2 | 0.7 | 2365.076172 | 80.16911316 | 3084.5 | 2682.67041 | 1777.569092 | 14210.2334 | 1237.737061 | 74.41549 | 3.0816 | 20.97915 | 0.04283 | 0.00409 | 1.87366 | 39.65115 | 31.54579 | 2.26598 | 2.49182 | 1.43418 | 5.2 | 1.25694 | 1296.153 | 254.4297 | 1381.046
2018-09-12 11:00 | 200.3380585 | 175.6084 | 23.737 | 23.63265 | 17.33429 | 23.7 | 1.49279 | 0.89392 | 1.67621 | 0 | 1.004416 | 65.4218 | 10.07996941 | 45.30884 | 7.84885 | 17.59365 | 8.6991 | 1.05967 | 0.62 | 0.21291 | 4.37673521 | 43.9 | 7 | 27.3 | 2.07 | 0.2 | 6.05 | 2.2 | 0.00648 | 10.27293 | 0 | 0.62 | 0 | 92.8 | 1.3 | 0.65 | 4.3 | 13.04128551 | 0.06197799 | 22.2 | 13.5 | 11.47 | 6.2 | 0.7 | 2365.079834 | 80.00617981 | 3086.5 | 2875.250732 | 1817.234375 | 14893.68262 | 1237.593262 | 74.41549 | 3.0816 | 20.97915 | 0.04283 | 0.00409 | 1.87366 | 39.65115 | 31.54579 | 2.26598 | 2.49182 | 1.43418 | 5.2 | 1.25694 | 1296.155 | 257.3258 | 1372.336
2018-09-12 11:10 | 201.250885 | 180.8364 | 23.737 | 23.63265 | 17.33429 | 23.7 | 1.49279 | 0.89392 | 1.67621 | 0 | 1.004416 | 65.4218 | 10.02695179 | 45.30884 | 7.84885 | 17.59365 | 8.6991 | 1.05967 | 0.62 | 0.21291 | 0.14724724 | 43.9 | 7 | 27.3 | 2.07 | 0.2 | 6.05 | 2.2 | 0.00648 | 10.24032 | 0 | 0.62 | 0 | 92.8 | 1.3 | 0.65 | 4.3 | 11.4191637 | 0.05404809 | 22.2 | 13.5 | 11.47 | 6.2 | 0.7 | 2365.083252 | 80.07286835 | 3088.5 | 2840.034912 | 1817.355835 | 14758.94629 | 1237.449463 | 74.41549 | 3.0816 | 20.97915 | 0.04283 | 0.00409 | 1.87366 | 39.65115 | 31.54579 | 2.26598 | 2.49182 | 1.43418 | 5.2 | 1.25694 | 1296.157 | 257.8403 | 1389.233
2018-09-12 11:20 | 200.416153 | 180.2567 | 23.737 | 23.63265 | 17.33429 | 23.7 | 1.49279 | 0.89392 | 1.67621 | 0 | 1.004416 | 65.4218 | 9.973934174 | 45.30884 | 7.84885 | 17.59365 | 8.6991 | 1.05967 | 0.62 | 0.21291 | 0.066807851 | 43.9 | 7 | 27.3 | 2.07 | 0.2 | 6.05 | 2.2 | 0.00648 | 10.11875 | 0 | 0.62 | 0 | 92.8 | 1.3 | 0.65 | 4.3 | 11.63974476 | 0.05532459 | 22.2 | 13.5 | 11.47 | 6.2 | 0.7 | 2365.086914 | 80.27454376 | 3090.5 | 2829.097412 | 1826.881226 | 14782.69531 | 1237.305664 | 74.41549 | 3.0816 | 20.97915 | 0.04283 | 0.00409 | 1.87366 | 39.65115 | 31.54579 | 2.26598 | 2.49182 | 1.43418 | 5.2 | 1.25694 | 1296.159 | 255.8932 | 1386.427
2018-09-12 11:30 | 200.4328003 | 180.4066 | 23.661 | 23.57305 | 16.39319 | 24.12 | 1.46478 | 0.85114 | 1.77002 | 0 | 1.003731 | 65.24268 | 9.920916557 | 45.30884 | 7.84885 | 17.59365 | 8.6991 | 1.05967 | 0.62 | 0.21291 | 0.064840719 | 43.9 | 7 | 27.3 | 2.07 | 0.2 | 6.05 | 2.2 | 0.00648 | 10.04049 | 0 | 0.62 | 0 | 92.8 | 1.3 | 0.65 | 4.3 | 11.67492104 | 0.05550138 | 22.2 | 13.5 | 11.47 | 6.2 | 0.7 | 2365.090576 | 80.04115295 | 3092.5 | 2810.101563 | 1807.611694 | 14748.76563 | 1237.161865 | 74.36227 | 3.21939 | 21.1258 | 0.04214 | 0 | 1.90001 | 40.22466 | 33.81912 | 2.34819 | 2.73401 | 1.39979 | 4.6 | 1.189406 | 1296.161 | 256.3955 | 1368.315
2018-09-12 11:40 | 200.4494476 | 180.5559 | 23.661 | 23.57305 | 16.39319 | 24.12 | 1.46478 | 0.85114 | 1.77002 | 0 | 1.003731 | 65.24268 | 9.867899895 | 45.30884 | 7.84885 | 17.59365 | 8.6991 | 1.05967 | 0.62 | 0.21291 | 0.062873587 | 43.9 | 7 | 27.3 | 2.07 | 0.2 | 6.05 | 2.2 | 0.00648 | 9.962783 | 0 | 0.62 | 0 | 92.8 | 1.3 | 0.65 | 4.3 | 10.89212227 | 0.05178899 | 22.2 | 13.5 | 11.47 | 6.2 | 0.7 | 2409.297852 | 80.13379669 | 3094.5 | 2832.012939 | 1803.663696 | 14622.77148 | 1237.018066 | 74.36227 | 3.21939 | 21.1258 | 0.04214 | 0 | 1.90001 | 40.22466 | 33.81912 | 2.34819 | 2.73401 | 1.39979 | 4.6 | 1.189406 | 1320.721 | 257.1649 | 1375.623
2018-09-12 11:50 | 200.466095 | 180.3255 | 23.661 | 23.57305 | 16.39319 | 24.12 | 1.46478 | 0.85114 | 1.77002 | 0 | 1.003731 | 65.24268 | 9.814882278 | 45.30884 | 7.84885 | 17.59365 | 8.6991 | 1.05967 | 0.62 | 0.21291 | 0.060906459 | 43.9 | 7 | 27.3 | 2.07 | 0.2 | 6.05 | 2.2 | 0.00648 | 10.26479 | 0 | 0.62 | 0 | 92.8 | 1.3 | 0.65 | 4.3 | 11.77588177 | 0.0560007 | 22.2 | 13.5 | 11.47 | 6.2 | 0.7 | 2409.314209 | 79.75032806 | 3096.5 | 2770.38501 | 1805.062988 | 14636.84766 | 1236.874268 | 74.36227 | 3.21939 | 21.1258 | 0.04214 | 0 | 1.90001 | 40.22466 | 33.81912 | 2.34819 | 2.73401 | 1.39979 | 4.6 | 1.189406 | 1320.73 | 253.0543269 | 1367.11
2018-09-12 12:00 | 200.4827576 | 180.0951 | 23.661 | 23.57305 | 16.39319 | 24.12 | 1.46478 | 0.85114 | 1.77002 | 0 | 1.003731 | 65.24268 | 9.761864662 | 45.30884 | 7.84885 | 17.59365 | 8.6991 | 1.05967 | 0.62 | 0.21291 | 0.058939327 | 43.9 | 7 | 27.3 | 2.07 | 0.2 | 6.05 | 2.2 | 0.00648 | 10.56684 | 0 | 0.62 | 0 | 92.8 | 1.3 | 0.65 | 4.3 | 11.89617538 | 0.05658254 | 22.2 | 13.5 | 11.47 | 6.2 | 0.7 | 2409.330566 | 79.67287445 | 3098.5 | 2849.244873 | 1802.864136 | 14663.18848 | 1236.730469 | 74.36227 | 3.21939 | 21.1258 | 0.04214 | 0 | 1.90001 | 40.22466 | 33.81912 | 2.34819 | 2.73401 | 1.39979 | 4.6 | 1.189406 | 1320.739 | 258.432 | 1365.575
2018-09-12 12:10 | 207.8595123 | 186.8258 | 23.661 | 23.57305 | 16.39319 | 24.12 | 1.46478 | 0.85114 | 1.77002 | 0 | 1.003731 | 65.24268 | 9.708847046 | 45.30884 | 7.84885 | 17.59365 | 8.6991 | 1.05967 | 0.62 | 0.21291 | 0.056972194 | 43.9 | 7 | 27.3 | 2.07 | 0.2 | 6.05 | 2.2 | 0.00648 | 11.26793 | 0 | 0.62 | 0 | 92.8 | 1.3 | 0.65 | 4.3 | 13.33045101 | 0.06127017 | 22.2 | 13.5 | 11.47 | 6.2 | 0.7 | 2409.34668 | 79.59542847 | 3100.5 | 3076.894287 | 1848.027344 | 15239.79785 | 1236.586548 | 74.36227 | 3.21939 | 21.1258 | 0.04214 | 0 | 1.90001 | 40.22466 | 33.81912 | 2.34819 | 2.73401 | 1.39979 | 4.6 | 1.189406 | 1320.748 | 257.5814 | 1354.482
2018-09-12 12:20 | 210.3148346 | 188.887 | 23.661 | 23.57305 | 16.39319 | 24.12 | 1.46478 | 0.85114 | 1.77002 | 0 | 1.003731 | 65.24268 | 9.65582943 | 45.30884 | 7.84885 | 17.59365 | 8.6991 | 1.05967 | 0.62 | 0.21291 | 0.055005062 | 43.9 | 7 | 27.3 | 2.07 | 0.2 | 6.05 | 2.2 | 0.00648 | 11.717 | 0 | 0.62 | 0 | 92.8 | 1.3 | 0.65 | 4.3 | 12.50470161 | 0.05684713 | 22.2 | 13.5 | 11.47 | 6.2 | 0.7 | 2409.363037 | 78.26727295 | 3102.5 | 3534.860107 | 1874.422241 | 15213.73926 | 1236.442749 | 74.36227 | 3.21939 | 21.1258 | 0.04214 | 0 | 1.90001 | 40.22466 | 33.81912 | 2.34819 | 2.73401 | 1.39979 | 4.6 | 1.189406 | 1320.757 | 253.5242 | 1358.615
2018-09-12 12:30 | 211.9388885 | 191.83 | 23.837 | 24.47873 | 17.06234 | 24.03 | 1.5787 | 0.89395 | 1.75635 | 0 | 0.9737842 | 67.09898 | 9.602811813 | 45.30884 | 7.84885 | 17.59365 | 8.6991 | 1.05967 | 0.62 | 0.21291 | 0.05303793 | 43.9 | 7 | 27.3 | 2.07 | 0.2 | 6.05 | 2.2 | 0.00648 | 10.45302 | 0 | 0.62 | 0 | 92.8 | 1.3 | 0.65 | 4.3 | 12.47168827 | 0.05629499 | 22.2 | 13.5 | 11.47 | 6.2 | 0.7 | 2409.379395 | 78.06394958 | 3104.5 | 3652.942139 | 1873.701416 | 15197.47461 | 1236.29895 | 74.11864 | 3.39551 | 21.37754 | 0.03416 | 0 | 1.78317 | 40.03364 | 31.50796 | 2.34927 | 2.66103 | 1.38019 | 5.6 | 1.270588 | 1320.766 | 258.7383 | 1433.205
2018-09-12 12:40 | 210.2677002 | 190.1596 | 23.837 | 24.47873 | 17.06234 | 24.03 | 1.5787 | 0.89395 | 1.75635 | 0 | 0.9737842 | 67.09898 | 9.549795151 | 45.30884 | 7.84885 | 17.59365 | 8.6991 | 1.05967 | 0.62 | 0.21291 | 0.051070798 | 43.9 | 7 | 27.3 | 2.07 | 0.2 | 6.05 | 2.2 | 0.00648 | 10.50723 | 0 | 0.62 | 0 | 92.8 | 1.3 | 0.65 | 4.3 | 12.52159882 | 0.05696361 | 22.2 | 13.5 | 11.47 | 6.2 | 0.7 | 2386.647705 | 78.0480957 | 3106.5 | 3667.133057 | 1863.292969 | 15157.99707 | 1236.155151 | 74.11864 | 3.39551 | 21.37754 | 0.03416 | 0 | 1.78317 | 40.03364 | 31.50796 | 2.34927 | 2.66103 | 1.38019 | 5.6 | 1.270588 | 1308.138 | 253.2361 | 1431.255
2018-09-12 12:50 | 209.661087 | 189.5021 | 23.837 | 24.47873 | 17.06234 | 24.03 | 1.5787 | 0.89395 | 1.75635 | 0 | 0.9737842 | 67.09898 | 9.496777534 | 45.30884 | 7.84885 | 17.59365 | 8.6991 | 1.05967 | 0.62 | 0.21291 | 0.049103666 | 43.9 | 7 | 27.3 | 2.07 | 0.2 | 6.05 | 2.2 | 0.00648 | 10.61316 | 0 | 0.62 | 0 | 92.8 | 1.3 | 0.65 | 4.3 | 18.3015728 | 0.08350863 | 22.2 | 13.5 | 11.47 | 6.2 | 0.7 | 2386.651367 | 78.03223419 | 3108.5 | 3681.324219 | 1906.775757 | 15660.30957 | 1236.703491 | 74.11864 | 3.39551 | 21.37754 | 0.03416 | 0 | 1.78317 | 40.03364 | 31.50796 | 2.34927 | 2.66103 | 1.38019 | 5.6 | 1.270588 | 1308.14 | 256.8286 | 1377.455
2018-09-12 13:00 | 209.6605225 | 189.4203 | 23.837 | 24.47873 | 17.06234 | 24.03 | 1.5787 | 0.89395 | 1.75635 | 0 | 0.9737842 | 67.09898 | 9.443759918 | 45.30884 | 7.84885 | 17.59365 | 8.6991 | 1.05967 | 0.62 | 0.21291 | 0.047136534 | 43.9 | 7 | 27.3 | 2.07 | 0.2 | 6.05 | 2.2 | 0.00648 | 10.74936 | 0 | 0.62 | 0 | 92.8 | 1.3 | 0.65 | 4.3 | 18.30262184 | 0.08353384 | 22.2 | 13.5 | 11.47 | 6.2 | 0.7 | 2386.655029 | 78.08477783 | 3110.5 | 3695.515381 | 1898.209717 | 15645.06934 | 1238.473633 | 74.11864 | 3.39551 | 21.37754 | 0.03416 | 0 | 1.78317 | 40.03364 | 31.50796 | 2.34927 | 2.66103 | 1.38019 | 5.6 | 1.270588 | 1308.142 | 252.2024 | 1377.01
2018-09-12 13:10 | 209.6599426 | 189.3385 | 23.837 | 24.47873 | 17.06234 | 24.03 | 1.5787 | 0.89395 | 1.75635 | 0 | 0.9737842 | 67.09898 | 9.390742302 | 45.30884 | 7.84885 | 17.59365 | 8.6991 | 1.05967 | 0.62 | 0.21291 | 0.045169406 | 43.9 | 7 | 27.3 | 2.07 | 0.2 | 6.05 | 2.2 | 0.00648 | 10.88557 | 0 | 0.62 | 0 | 92.8 | 1.3 | 0.65 | 4.3 | 18.1875515 | 0.08302896 | 22.2 | 13.5 | 11.47 | 6.2 | 0.7 | 2386.658691 | 78.15581512 | 3112.5 | 3786.753174 | 1907.190308 | 15730.85938 | 1240.243652 | 74.11864 | 3.39551 | 21.37754 | 0.03416 | 0 | 1.78317 | 40.03364 | 31.50796 | 2.34927 | 2.66103 | 1.38019 | 5.6 | 1.270588 | 1308.144 | 254.6066 | 1377.445
2018-09-12 13:20 | 209.6593781 | 189.2567 | 23.837 | 24.47873 | 17.06234 | 24.03 | 1.5787 | 0.89395 | 1.75635 | 0 | 0.9737842 | 67.09898 | 9.337724686 | 45.30884 | 7.84885 | 17.59365 | 8.6991 | 1.05967 | 0.62 | 0.21291 | 0.043202274 | 43.9 | 7 | 27.3 | 2.07 | 0.2 | 6.05 | 2.2 | 0.00648 | 11.02178 | 0 | 0.62 | 0 | 92.8 | 1.3 | 0.65 | 4.3 | 20.13012886 | 0.09191961 | 22.2 | 13.5 | 11.47 | 6.2 | 0.7 | 2386.662354 | 78.22685242 | 3114.5 | 3832.105957 | 1920.972656 | 15897.20898 | 1242.013794 | 74.11864 | 3.39551 | 21.37754 | 0.03416 | 0 | 1.78317 | 40.03364 | 31.50796 | 2.34927 | 2.66103 | 1.38019 | 5.6 | 1.270588 | 1308.146 | 254.7163 | 1359.367
2018-09-12 13:30 | 209.9148254 | 189.4173 | 23.603 | 23.19972 | 16.8918 | 23.69 | 1.46159 | 0.8597 | 1.68208 | 0 | 1.017383 | 64.48549 | 9.284707069 | 45.30884 | 7.84885 | 17.59365 | 8.6991 | 1.05967 | 0.62 | 0.21291 | 0.041235141 | 43.9 | 7 | 27.3 | 2.07 | 0.2 | 6.05 | 2.2 | 0.00648 | 11.17161 | 0 | 0.62 | 0 | 92.8 | 1.3 | 0.65 | 4.3 | 20.13731766 | 0.09186752 | 22.2 | 13.5 | 11.47 | 6.2 | 0.7 | 2386.666016 | 78.29788971 | 3116.5 | 3845.411621 | 1922.091919 | 15984.93066 | 1243.783936 | 74.14918 | 3.39071 | 21.23997 | 0.04493 | 0 | 1.64541 | 40.32474 | 32.98155 | 2.38558 | 2.69325 | 1.45243 | 5.5 | 1.222645 | 1308.148 | 254.1268 | 1256.238
2018-09-12 13:40 | 210.2249756 | 189.6293 | 23.603 | 23.19972 | 16.8918 | 23.69 | 1.46159 | 0.8597 | 1.68208 | 0 | 1.017383 | 64.48549 | 9.231690407 | 45.30884 | 7.84885 | 17.59365 | 8.6991 | 1.05967 | 0.62 | 0.21291 | 0.039268009 | 43.9 | 7 | 27.3 | 2.07 | 0.2 | 6.05 | 2.2 | 0.00648 | 11.32472 | 0 | 0.62 | 0 | 92.8 | 1.3 | 0.65 | 4.3 | 20.13022232 | 0.09172755 | 22.2 | 13.5 | 11.47 | 6.2 | 0.7 | 2386.669434 | 78.368927 | 3118.5 | 3838.558105 | 1921.436157 | 16042.46484 | 1247.182373 | 74.14918 | 3.39071 | 21.23997 | 0.04493 | 0 | 1.64541 | 40.32474 | 32.98155 | 2.38558 | 2.69325 | 1.45243 | 5.5 | 1.222645 | 1308.15 | 257.1522 | 1256.992
2018-09-12 13:50 | 210.5351105 | 189.8409 | 23.603 | 23.19972 | 16.8918 | 23.69 | 1.46159 | 0.8597 | 1.68208 | 0 | 1.017383 | 64.48549 | 9.178672791 | 45.30884 | 7.84885 | 17.59365 | 8.6991 | 1.05967 | 0.62 | 0.21291 | 0.037300877 | 43.9 | 7 | 27.3 | 2.07 | 0.2 | 6.05 | 2.2 | 0.00648 | 11.47823 | 0 | 0.62 | 0 | 92.8 | 1.3 | 0.65 | 4.3 | 21.65842247 | 0.09857562 | 22.2 | 13.5 | 11.47 | 6.2 | 0.7 | 2403.353271 | 78.43996429 | 3120.5 | 3827.417236 | 1924.518188 | 16059.52148 | 1254.473755 | 74.14918 | 3.39071 | 21.23997 | 0.04493 | 0 | 1.64541 | 40.32474 | 32.98155 | 2.38558 | 2.69325 | 1.45243 | 5.5 | 1.222645 | 1317.418 | 254.3199 | 1243.85
2018-09-12 14:00 | 179.6127777 | 160.5427 | 23.603 | 23.19972 | 16.8918 | 23.69 | 1.46159 | 0.8597 | 1.68208 | 0 | 1.017383 | 64.48549 | 9.125655174 | 45.30884 | 7.84885 | 17.59365 | 8.6991 | 1.05967 | 0.62 | 0.21291 | 0.035333745 | 43.9 | 7 | 27.3 | 2.07 | 0.2 | 6.05 | 2.2 | 0.00648 | 9.909079 | 0 | 0.62 | 0 | 92.8 | 1.3 | 0.65 | 4.3 | 15.79507256 | 0.08368763 | 22.2 | 13.5 | 11.47 | 6.2 | 0.7 | 2403.3396 | 77.62252808 | 3122.5 | 3650.549316 | 1807.618408 | 14006.41211 | 1256.289185 | 74.14918 | 3.39071 | 21.23997 | 0.04493 | 0 | 1.64541 | 40.32474 | 32.98155 | 2.38558 | 2.69325 | 1.45243 | 5.5 | 1.222645 | 1317.411 | 255.2866 | 1269.237
2018-09-12 14:10 | 180.0497742 | 159.3064 | 23.603 | 23.19972 | 16.8918 | 23.69 | 1.46159 | 0.8597 | 1.68208 | 0 | 1.017383 | 64.48549 | 9.072637558 | 45.30884 | 7.84885 | 17.59365 | 8.6991 | 1.05967 | 0.62 | 0.21291 | 0.033366613 | 43.9 | 7 | 27.3 | 2.07 | 0.2 | 6.05 | 2.2 | 0.00648 | 11.6374 | 0 | 0.62 | 0 | 92.8 | 1.3 | 0.65 | 4.3 | 14.92286587 | 0.07890586 | 22.2 | 13.5 | 11.47 | 6.2 | 0.7 | 2403.325684 | 77.7935257 | 3124.5 | 3300.465088 | 1772.818237 | 13914.28223 | 1253.238525 | 74.14918 | 3.39071 | 21.23997 | 0.04493 | 0 | 1.64541 | 40.32474 | 32.98155 | 2.38558 | 2.69325 | 1.45243 | 5.5 | 1.222645 | 1317.403 | 252.8598 | 1282.224
2018-09-12 14:20 | 180.4867554 | 159.7886 | 23.603 | 23.19972 | 16.8918 | 23.69 | 1.46159 | 0.8597 | 1.68208 | 0 | 1.017383 | 64.48549 | 9.019619942 | 45.30884 | 7.84885 | 17.59365 | 8.6991 | 1.05967 | 0.62 | 0.21291 | 0.031399485 | 43.9 | 7 | 27.3 | 2.07 | 0.2 | 6.05 | 2.2 | 0.00648 | 11.64714 | 0 | 0.62 | 0 | 92.8 | 1.3 | 0.65 | 4.3 | 14.07377529 | 0.07426544 | 22.2 | 13.5 | 11.47 | 6.2 | 0.7 | 2403.312012 | 77.85853577 | 3126.5 | 3297.434326 | 1778.830444 | 13799.6748 | 1252.188477 | 74.14918 | 3.39071 | 21.23997 | 0.04493 | 0 | 1.64541 | 40.32474 | 32.98155 | 2.38558 | 2.69325 | 1.45243 | 5.5 | 1.222645 | 1317.396 | 253.7861 | 1291.493
2018-09-12 14:30 | 180.3438263 | 159.7284 | 24.04 | 24.31649 | 17.10286 | 23.73 | 1.48888 | 0.87504 | 1.76094 | 0 | 0.9886296 | 66.9765 | 8.966602325 | 45.30884 | 7.84885 | 17.59365 | 8.6991 | 1.05967 | 0.62 | 0.21291 | 0.029432351 | 43.9 | 7 | 27.3 | 2.07 | 0.2 | 6.05 | 2.2 | 0.00648 | 11.61943 | 0 | 0.62 | 0 | 92.8 | 1.3 | 0.65 | 4.3 | 14.21019459 | 0.07506293 | 22.2 | 13.5 | 11.47 | 6.2 | 0.7 | 2403.29834 | 77.94559479 | 3128.5 | 3280.406494 | 1771.090454 | 13766.28711 | 1251.13855 | 74.01236 | 3.53227 | 21.15286 | 0.0808 | 0 | 1.7244 | 40.25714 | 30.47063 | 2.28246 | 2.62138 | 1.43643 | 7.1 | 1.321178 | 1317.388 | 251.9383 | 1394.503
2018-09-12 14:40 | 179.4649811 | 158.9795 | 24.04 | 24.31649 | 17.10286 | 23.73 | 1.48888 | 0.87504 | 1.76094 | 0 | 0.9886296 | 66.9765 | 8.913585663 | 45.30884 | 7.84885 | 17.59365 | 8.6991 | 1.05967 | 0.62 | 0.21291 | 0.027465221 | 43.9 | 7 | 27.3 | 2.07 | 0.2 | 6.05 | 2.2 | 0.00648 | 11.54441 | 0 | 0.62 | 0 | 92.8 | 1.3 | 0.65 | 4.3 | 14.10732079 | 0.07488814 | 22.2 | 13.5 | 11.47 | 6.2 | 0.7 | 2414.45166 | 78.05639648 | 3130.5 | 3249.284668 | 1763.647461 | 13769.20605 | 1250.088501 | 74.01236 | 3.53227 | 21.15286 | 0.0808 | 0 | 1.7244 | 40.25714 | 30.47063 | 2.28246 | 2.62138 | 1.43643 | 7.1 | 1.321178 | 1323.584 | 256.8913 | 1395.65
2018-09-12 14:50 | 179.0146332 | 158.6315 | 24.04 | 24.31649 | 17.10286 | 23.73 | 1.48888 | 0.87504 | 1.76094 | 0 | 0.9886296 | 66.9765 | 8.860568047 | 45.30884 | 7.84885 | 17.59365 | 8.6991 | 1.05967 | 0.62 | 0.21291 | 0.025498088 | 43.9 | 7 | 27.3 | 2.07 | 0.2 | 6.05 | 2.2 | 0.00648 | 11.49709 | 0 | 0.62 | 0 | 92.8 | 1.3 | 0.65 | 4.3 | 14.29025555 | 0.07606249 | 22.2 | 13.5 | 11.47 | 6.2 | 0.7 | 2414.47168 | 78.16719818 | 3132.5 | 3218.163086 | 1772.616943 | 13794.32715 | 1249.038574 | 74.01236 | 3.53227 | 21.15286 | 0.0808 | 0 | 1.7244 | 40.25714 | 30.47063 | 2.28246 | 2.62138 | 1.43643 | 7.1 | 1.321178 | 1323.595 | 256.8236 | 1393.551
2018-09-12 15:00 | 178.5642853 | 158.2833 | 24.04 | 24.31649 | 17.10286 | 23.73 | 1.48888 | 0.87504 | 1.76094 | 0 | 0.9886296 | 66.9765 | 8.80755043 | 45.30884 | 7.84885 | 17.59365 | 8.6991 | 1.05967 | 0.62 | 0.21291 | 0.023530956 | 43.9 | 7 | 27.3 | 2.07 | 0.2 | 6.05 | 2.2 | 0.00648 | 11.44986 | 0 | 0.62 | 0 | 92.8 | 1.3 | 0.65 | 4.3 | 14.50235748 | 0.07739881 | 22.2 | 13.5 | 11.47 | 6.2 | 0.7 | 2414.491455 | 78.27799988 | 3134.5 | 3187.041504 | 1771.360718 | 13829.94336 | 1247.988525 | 74.01236 | 3.53227 | 21.15286 | 0.0808 | 0 | 1.7244 | 40.25714 | 30.47063 | 2.28246 | 2.62138 | 1.43643 | 7.1 | 1.321178 | 1323.606 | 256.7426 | 1391.261
2018-09-12 15:10 | 178.1139374 | 157.9351 | 24.04 | 24.31649 | 17.10286 | 23.73 | 1.48888 | 0.87504 | 1.76094 | 0 | 0.9886296 | 66.9765 | 8.754532814 | 45.30884 | 7.84885 | 17.59365 | 8.6991 | 1.05967 | 0.62 | 0.21291 | 0.021563824 | 43.9 | 7 | 27.3 | 2.07 | 0.2 | 6.05 | 2.2 | 0.00648 | 11.40273 | 0 | 0.62 | 0 | 92.8 | 1.3 | 0.65 | 4.3 | 15.43995762 | 0.08262473 | 22.2 | 13.5 | 11.47 | 6.2 | 0.7 | 2414.511475 | 78.38880157 | 3136.5 | 3155.919922 | 1772.705688 | 13826.04199 | 1246.938599 | 74.01236 | 3.53227 | 21.15286 | 0.0808 | 0 | 1.7244 | 40.25714 | 30.47063 | 2.28246 | 2.62138 | 1.43643 | 7.1 | 1.321178 | 1323.617 | 254.3917 | 1380.702
2018-09-12 15:20 | 178.4717255 | 158.3433 | 24.04 | 24.31649 | 17.10286 | 23.73 | 1.48888 | 0.87504 | 1.76094 | 0 | 0.9886296 | 66.9765 | 8.701515198 | 45.30884 | 7.84885 | 17.59365 | 8.6991 | 1.05967 | 0.62 | 0.21291 | 0.019596694 | 43.9 | 7 | 27.3 | 2.07 | 0.2 | 6.05 | 2.2 | 0.00648 | 11.40734 | 0 | 0.62 | 0 | 92.8 | 1.3 | 0.65 | 4.3 | 16.06787872 | 0.08584496 | 22.2 | 13.5 | 11.47 | 6.2 | 0.7 | 2414.531494 | 78.49498749 | 3138.5 | 3132.920654 | 1773.449341 | 13829.91895 | 1245.88855 | 74.01236 | 3.53227 | 21.15286 | 0.0808 | 0 | 1.7244 | 40.25714 | 30.47063 | 2.28246 | 2.62138 | 1.43643 | 7.1 | 1.321178 | 1323.629 | 343.4991 | 1382.248
2018-09-12 15:30 | 179.0130615 | 158.9233 | 23.418 | 24.49215 | 17.9946 | 24.06 | 1.58385 | 0.92571 | 1.697 | 0 | 0.9561431 | 66.74471 | 8.648497581 | 45.30884 | 7.84885 | 17.59365 | 8.6991 | 1.05967 | 0.62 | 0.21291 | 0.017629562 | 43.9 | 7 | 27.3 | 2.07 | 0.2 | 6.05 | 2.2 | 0.00648 | 11.42359 | 0 | 0.62 | 0 | 92.8 | 1.3 | 0.65 | 4.3 | 16.18480301 | 0.08624464 | 22.2 | 13.5 | 11.47 | 6.2 | 0.7 | 2414.55127 | 78.43821716 | 3140.5 | 3158.758545 | 1779.854858 | 13861.54004 | 1244.838623 | 73.47556 | 3.77575 | 21.16086 | 0.05153 | 0 | 1.86911 | 40.38038 | 29.4726 | 2.17105 | 2.46838 | 1.48629 | 8.3 | 1.370099 | 1323.64 | 338.7229 | 1399.752
2018-09-12 15:40 | 179.5543976 | 159.5035 | 23.418 | 24.49215 | 17.9946 | 24.06 | 1.58385 | 0.92571 | 1.697 | 0 | 0.9561431 | 66.74471 | 8.595479965 | 45.30884 | 7.84885 | 17.59365 | 8.6991 | 1.05967 | 0.62 | 0.21291 | 0.01566243 | 43.9 | 7 | 27.3 | 2.07 | 0.2 | 6.05 | 2.2 | 0.00648 | 11.43973 | 0 | 0.62 | 0 | 92.8 | 1.3 | 0.65 | 4.3 | 16.01411629 | 0.08511362 | 22.2 | 13.5 | 11.47 | 6.2 | 0.7 | 2424.12793 | 78.38144684 | 3142.5 | 3171.307861 | 1777.275024 | 13928.75977 | 1243.788574 | 73.47556 | 3.77575 | 21.16086 | 0.05153 | 0 | 1.86911 | 40.38038 | 29.4726 | 2.17105 | 2.46838 | 1.48629 | 8.3 | 1.370099 | 1328.96 | 339.1772 | 1402.155
2018-09-12 15:50 | 179.5118408 | 159.5371 | 23.418 | 24.49215 | 17.9946 | 24.06 | 1.58385 | 0.92571 | 1.697 | 0 | 0.9561431 | 66.74471 | 8.542463303 | 45.30884 | 7.84885 | 17.59365 | 8.6991 | 1.05967 | 0.62 | 0.21291 | 0.013695299 | 43.9 | 7 | 27.3 | 2.07 | 0.2 | 6.05 | 2.2 | 0.00648 | 11.41861 | 0 | 0.62 | 0 | 92.8 | 1.3 | 0.65 | 4.3 | 17.82543564 | 0.09478877 | 22.2 | 13.5 | 11.47 | 6.2 | 0.7 | 2424.132568 | 78.26145172 | 3144.5 | 3193.245605 | 1785.259277 | 13918.85938 | 1242.738525 | 73.47556 | 3.77575 | 21.16086 | 0.05153 | 0 | 1.86911 | 40.38038 | 29.4726 | 2.17105 | 2.46838 | 1.48629 | 8.3 | 1.370099 | 1328.963 | 337.8186 | 1382.276
2018-09-12 16:00 | 179.7860413 | 159.8672 | 23.418 | 24.49215 | 17.9946 | 24.06 | 1.58385 | 0.92571 | 1.697 | 0 | 0.9561431 | 66.74471 | 8.489445686 | 45.30884 | 7.84885 | 17.59365 | 8.6991 | 1.05967 | 0.62 | 0.21291 | 0.011728167 | 43.9 | 7 | 27.3 | 2.07 | 0.2 | 6.05 | 2.2 | 0.00648 | 11.41762 | 0 | 0.62 | 0 | 92.8 | 1.3 | 0.65 | 4.3 | 18.90378189 | 0.1004049 | 22.2 | 13.5 | 11.47 | 6.2 | 0.7 | 2424.137207 | 78.09024811 | 3146.5 | 3226.990479 | 1776.28772 | 13907.75586 | 1241.688599 | 73.47556 | 3.77575 | 21.16086 | 0.05153 | 0 | 1.86911 | 40.38038 | 29.4726 | 2.17105 | 2.46838 | 1.48629 | 8.3 | 1.370099 | 1328.965115 | 336.9438 | 1370.781
2018-09-12 16:10 | 180.060257 | 160.1975 | 23.418 | 24.49215 | 17.9946 | 24.06 | 1.58385 | 0.92571 | 1.697 | 0 | 0.9561431 | 66.74471 | 8.43642807 | 45.30884 | 7.84885 | 17.59365 | 8.6991 | 1.05967 | 0.62 | 0.21291 | 0.009761035 | 43.9 | 7 | 27.3 | 2.07 | 0.2 | 6.05 | 2.2 | 0.00648 | 11.41658 | 0 | 0.62 | 0 | 92.8 | 1.3 | 0.65 | 4.3 | 19.03562546 | 0.1009865 | 22.2 | 13.5 | 11.47 | 6.2 | 0.7 | 2424.141846 | 78.12181854 | 3148.5 | 3257.749756 | 1781.556885 | 13904.4834 | 1240.63855 | 73.47556 | 3.77575 | 21.16086 | 0.05153 | 0 | 1.86911 | 40.38038 | 29.4726 | 2.17105 | 2.46838 | 1.48629 | 8.3 | 1.370099 | 1328.968 | 340.1668 | 1369.567
2018-09-12 16:20 | 180.3344727 | 160.5278 | 23.418 | 24.49215 | 17.9946 | 24.06 | 1.58385 | 0.92571 | 1.697 | 0 | 0.9561431 | 66.74471 | 8.383410454 | 45.30884 | 7.84885 | 17.59365 | 8.6991 | 1.05967 | 0.62 | 0.21291 | 0.007793903 | 43.9 | 7 | 27.3 | 2.07 | 0.2 | 6.05 | 2.2 | 0.00648 | 11.41548 | 0 | 0.62 | 0 | 92.8 | 1.3 | 0.65 | 4.3 | 18.87842751 | 0.1000352 | 22.2 | 13.5 | 11.47 | 6.2 | 0.7 | 2424.146484 | 78.14111328 | 3150.5 | 3254.276123 | 1786.961548 | 13893.5166 | 1239.588623 | 73.47556 | 3.77575 | 21.16086 | 0.05153 | 0 | 1.86911 | 40.38038 | 29.4726 | 2.17105 | 2.46838 | 1.48629 | 8.3 | 1.370099 | 1328.97 | 343.19 | 1371.732
2018-09-12 16:30 | 180.6086884 | 160.8581 | 24.221 | 23.27683 | 16.75962 | 23.71 | 1.44728 | 0.87853 | 1.66791 | 0 | 1.040563 | 65.16348 | 8.330392838 | 45.30884 | 7.84885 | 17.59365 | 8.6991 | 1.05967 | 0.62 | 0.21291 | 0.005826772 | 43.9 | 7 | 27.3 | 2.07 | 0.2 | 6.05 | 2.2 | 0.00648 | 11.41433 | 0 | 0.62 | 0 | 92.8 | 1.3 | 0.65 | 4.3 | 18.85964775 | 0.09981867 | 22.2 | 13.5 | 11.47 | 6.2 | 0.7 | 2424.151123 | 78.18003845 | 3152.5 | 3316.177979 | 1773.845947 | 13842.91699 | 1238.538574 | 73.7525 | 3.51725 | 21.11491 | 0.03682 | 0 | 2.13329 | 40.43185 | 29.66494 | 2.12781 | 2.43443 | 1.51719 | 9.3 | 1.362951 | 1328.973 | 339.603 | 1261.133
2018-09-12 16:40 | 180.7936859 | 161.105 | 24.221 | 23.27683 | 16.75962 | 23.71 | 1.44728 | 0.87853 | 1.66791 | 0 | 1.040563 | 65.16348 | 8.277375221 | 45.30884 | 7.84885 | 17.59365 | 8.6991 | 1.05967 | 0.62 | 0.21291 | 0.00385964 | 43.9 | 7 | 27.3 | 2.07 | 0.2 | 6.05 | 2.2 | 0.00648 | 11.40748 | 0 | 0.62 | 0 | 92.8 | 1.3 | 0.65 | 4.3 | 18.82205963 | 0.09955019 | 22.2 | 13.5 | 11.47 | 6.2 | 0.7 | 2427.258545 | 78.25216675 | 3154.5 | 3216.892822 | 1783.731079 | 13917.94238 | 1237.488647 | 73.7525 | 3.51725 | 21.11491 | 0.03682 | 0 | 2.13329 | 40.43185 | 29.66494 | 2.12781 | 2.43443 | 1.51719 | 9.3 | 1.362951 | 1330.699 | 341.9285 | 1262.914
2018-09-12 16:50 | 180.8911896 | 161.2698 | 24.221 | 23.27683 | 16.75962 | 23.71 | 1.44728 | 0.87853 | 1.66791 | 0 | 1.040563 | 65.16348 | 8.224358559 | 45.30884 | 7.84885 | 17.59365 | 8.6991 | 1.05967 | 0.62 | 0.21291 | 0.001892508 | 43.9 | 7 | 27.3 | 2.07 | 0.2 | 6.05 | 2.2 | 0.00648 | 11.39509 | 0 | 0.62 | 0 | 92.8 | 1.3 | 0.65 | 4.3 | 18.8151226 | 0.09949009 | 22.2 | 13.5 | 11.47 | 6.2 | 0.7 | 2427.266357 | 78.32429504 | 3156.5 | 3194.42334 | 1782.611206 | 13849.6084 | 1236.438599 | 73.7525 | 3.51725 | 21.11491 | 0.03682 | 0 | 2.13329 | 40.43185 | 29.66494 | 2.12781 | 2.43443 | 1.51719 | 9.3 | 1.362951 | 1330.704 | 339.2759 | 1262.938
2018-09-12 17:00 | 199.3461456 | 150.2311 | 24.221 | 23.27683 | 16.75962 | 23.71 | 1.44728 | 0.87853 | 1.66791 | 0 | 1.040563 | 65.16348 | 8.171340942 | 45.30884 | 7.84885 | 17.59365 | 8.6991 | 1.05967 | 0.62 | 0.21291 | 26.830019 | 43.9 | 7 | 27.3 | 2.07 | 0.2 | 6.05 | 2.2 | 0.00648 | 14.11371 | 0 | 0.62 | 0 | 92.8 | 1.3 | 0.65 | 4.3 | 23.56142044 | 0.1135394 | 22.2 | 13.5 | 11.47 | 6.2 | 0.7 | 2427.27417 | 78.37944031 | 3158.5 | 3534.985596 | 1884.187256 | 15369.18945 | 1245.177246 | 73.7525 | 3.51725 | 21.11491 | 0.03682 | 0 | 2.13329 | 40.43185 | 29.66494 | 2.12781 | 2.43443 | 1.51719 | 9.3 | 1.362951 | 1330.708 | 337.3935 | 1243.85
2018-09-12 17:10 | 203.0179138 | 176.3177 | 24.221 | 23.27683 | 16.75962 | 23.71 | 1.44728 | 0.87853 | 1.66791 | 0 | 1.040563 | 65.16348 | 7.672600746 | 45.30884 | 7.84885 | 17.59365 | 8.6991 | 1.05967 | 0.62 | 0.21291 | 4.653990746 | 43.9 | 7 | 27.3 | 2.07 | 0.2 | 6.05 | 2.2 | 0.00648 | 14.37367 | 0 | 0.62 | 0 | 92.8 | 1.3 | 0.65 | 4.3 | 23.33163261 | 0.1107389 | 22.2 | 13.5 | 11.47 | 6.2 | 0.7 | 2427.281982 | 78.02892303 | 3160.5 | 3644.372314 | 1881.955933 | 15389.04883 | 1251.486694 | 73.7525 | 3.51725 | 21.11491 | 0.03682 | 0 | 2.13329 | 40.43185 | 29.66494 | 2.12781 | 2.43443 | 1.51719 | 9.3 | 1.362951 | 1330.712 | 336.2851 | 1243.85
2018-09-12 17:20 | 199.9024658 | 173.3653 | 24.221 | 23.27683 | 16.75962 | 23.71 | 1.44728 | 0.87853 | 1.66791 | 0 | 1.040563 | 65.16348 | 7.699604988 | 45.30884 | 7.84885 | 17.59365 | 8.6991 | 1.05967 | 0.62 | 0.21291 | 4.684423447 | 43.9 | 7 | 27.3 | 2.07 | 0.2 | 6.05 | 2.2 | 0.00648 | 14.15309 | 0 | 0.62 | 0 | 92.8 | 1.3 | 0.65 | 4.3 | 23.5192337 | 0.11329 | 22.2 | 13.5 | 11.47 | 6.2 | 0.7 | 2427.289795 | 78.06786346 | 3162.5 | 3668.781982 | 1886.57019 | 15407.6377 | 1247.062988 | 73.7525 | 3.51725 | 21.11491 | 0.03682 | 0 | 2.13329 | 40.43185 | 29.66494 | 2.12781 | 2.43443 | 1.51719 | 9.3 | 1.362951 | 1330.717 | 338.9413 | 1243.85
2018-09-12 17:30 | 205.3721466 | 178.3667 | 23.713 | 23.74053 | 17.42773 | 23.58 | 1.41483 | 0.91831 | 1.66798 | 0 | 0.9988403 | 65.60426 | 7.78739357 | 45.30884 | 7.84885 | 17.59365 | 8.6991 | 1.05967 | 0.62 | 0.21291 | 4.677672863 | 43.9 | 7 | 27.3 | 2.07 | 0.2 | 6.05 | 2.2 | 0.00648 | 14.54035 | 0 | 0.62 | 0 | 92.8 | 1.3 | 0.65 | 4.3 | 23.77825737 | 0.1115515 | 22.2 | 13.5 | 11.47 | 6.2 | 0.7 | 2427.297607 | 78.10680389 | 3164.5 | 3693.19165 | 1888.95105 | 15465.50488 | 1242.639404 | 73.52625 | 3.63356 | 21.09799 | 0.0354 | 0 | 2.31892 | 40.35523 | 29.29527 | 2.08694 | 2.42271 | 1.5645 | 9.2 | 1.377534 | 1330.721 | 342.8378 | 1291.443
2018-09-12 17:40 | 198.5992126 | 171.9923 | 23.713 | 23.74053 | 17.42773 | 23.58 | 1.41483 | 0.91831 | 1.66798 | 0 | 0.9988403 | 65.60426 | 7.875181675 | 45.30884 | 7.84885 | 17.59365 | 8.6991 | 1.05967 | 0.62 | 0.21291 | 4.670922279 | 43.9 | 7 | 27.3 | 2.07 | 0.2 | 6.05 | 2.2 | 0.00648 | 14.06082 | 0 | 0.62 | 0 | 92.8 | 1.3 | 0.65 | 4.3 | 23.61293411 | 0.1143625 | 22.2 | 13.5 | 11.47 | 6.2 | 0.7 | 2391.630371 | 78.14575195 | 3166.5 | 3717.601318 | 1874.336914 | 15234.6123 | 1238.21582 | 73.52625 | 3.63356 | 21.09799 | 0.0354 | 0 | 2.31892 | 40.35523 | 29.29527 | 2.08694 | 2.42271 | 1.5645 | 9.2 | 1.377534 | 1310.906 | 340.1796 | 1285.018
2018-09-12 17:50 | 199.6312256 | 172.8702 | 23.713 | 23.74053 | 17.42773 | 23.58 | 1.41483 | 0.91831 | 1.66798 | 0 | 0.9988403 | 65.60426 | 7.962970257 | 45.30884 | 7.84885 | 17.59365 | 8.6991 | 1.05967 | 0.62 | 0.21291 | 4.664171219 | 43.9 | 7 | 27.3 | 2.07 | 0.2 | 6.05 | 2.2 | 0.00648 | 14.13389 | 0 | 0.62 | 0 | 92.8 | 1.3 | 0.65 | 4.3 | 20.81728554 | 0.1002787 | 22.2 | 13.5 | 11.47 | 6.2 | 0.7 | 2391.630371 | 78.18469238 | 3168.5 | 3711.155762 | 1878.21167 | 15189.66895 | 1233.792236 | 73.52625 | 3.63356 | 21.09799 | 0.0354 | 0 | 2.31892 | 40.35523 | 29.29527 | 2.08694 | 2.42271 | 1.5645 | 9.2 | 1.377534 | 1310.906 | 339.7215 | 1312.295
2018-09-12 18:00 | 200.6096344 | 176.731 | 23.713 | 23.74053 | 17.42773 | 23.58 | 1.41483 | 0.91831 | 1.66798 | 0 | 0.9988403 | 65.60426 | 8.050759315 | 45.30884 | 7.84885 | 17.59365 | 8.6991 | 1.05967 | 0.62 | 0.21291 | 4.547176361 | 43.9 | 7 | 27.3 | 2.07 | 0.2 | 6.05 | 2.2 | 0.00648 | 11.28065 | 0 | 0.62 | 0 | 92.8 | 1.3 | 0.65 | 4.3 | 20.7750206 | 0.09956379 | 22.2 | 13.5 | 11.47 | 6.2 | 0.7 | 2391.630371 | 78.22363281 | 3170.5 | 3690.642578 | 1867.317871 | 15144.94629 | 1240.718872 | 73.52625 | 3.63356 | 21.09799 | 0.0354 | 0 | 2.31892 | 40.35523 | 29.29527 | 2.08694 | 2.42271 | 1.5645 | 9.2 | 1.377534 | 1310.906 | 341.27 | 1313.992
2018-09-12 19:20 | 118.2004623 | 101.5402 | 23.713 | 23.74053 | 17.42773 | 23.58 | 1.41483 | 0.91831 | 1.66798 | 0 | 0.9988403 | 65.60426 | 8.711765289 | 45.30884 | 7.84885 | 17.59365 | 8.6991 | 1.05967 | 0.62 | 0.21291 | 0.099451333 | 43.9 | 7 | 27.3 | 2.07 | 0.2 | 6.05 | 2.2 | 0.00648 | 7.849078 | 0 | 0.62 | 0 | 92.8 | 1.3 | 0.65 | 4.3 | 11.99147224 | 0.09448634 | 22.2 | 13.5 | 11.47 | 6.2 | 0.7 | 2391.630371 | 77.82081604 | 3186.5 | 1200.90271 | 1154.116821 | 6757.852539 | 594.8963013 | 73.19258 | 3.76354 | 21.00511 | 0.03001 | 0 | 2.31892 | 40.35523 | 29.29527 | 2.08694 | 2.42271 | 1.5645 | 9.2 | 1.377534 | 1310.906 | 231.4526 | 1324.367
2018-09-12 19:30 | 159.4701843 | 140.4737 | 24.357 | 24.08089 | 16.12884 | 23.74 | 1.40569 | 0.88423 | 1.71931 | 0 | 1.011466 | 66.81095 | 8.321712494 | 45.30884 | 7.84885 | 17.59365 | 8.6991 | 1.05967 | 0.62 | 0.21291 | 0.09704797 | 43.9 | 7 | 27.3 | 2.07 | 0.2 | 6.05 | 2.2 | 0.00648 | 10.57773 | 0 | 0.62 | 0 | 92.8 | 1.3 | 0.65 | 4.3 | 11.99970627 | 0.07151541 | 22.2 | 13.5 | 11.47 | 6.2 | 0.7 | 2391.630371 | 78.5219574 | 3188.5 | 2764.68335 | 1669.119507 | 12371.88086 | 1120.172241 | 73.29361 | 3.73298 | 21.08751 | 0.02942 | 0 | 2.31892 | 40.35523 | 29.29527 | 2.08694 | 2.42271 | 1.5645 | 9.2 | 1.377534 | 1310.906 | 227.4825 | 1378.883
2018-09-12 20:00 | 159.0429077 | 141.2876 | 24.357 | 24.08089 | 16.12884 | 23.74 | 1.40569 | 0.88423 | 1.71931 | 0 | 1.011466 | 66.81095 | 7.151555061 | 45.30884 | 7.84885 | 17.59365 | 8.6991 | 1.05967 | 0.62 | 0.21291 | 0.089837886 | 43.9 | 7 | 27.3 | 2.07 | 0.2 | 6.05 | 2.2 | 0.00648 | 10.51391 | 0 | 0.62 | 0 | 92.8 | 1.3 | 0.65 | 4.3 | 0.079964682 | 0.0004811513 | 22.2 | 13.5 | 11.47 | 6.2 | 0.7 | 2800.926025 | 78.9832077 | 3194.5 | 2541.585449 | 1646.296509 | 12388.19043 | 1115.139038 | 73.29361 | 3.73298 | 21.08751 | 0.02942 | 0 | 2.31892 | 40.35523 | 29.29527 | 2.08694 | 2.42271 | 1.5645 | 9.2 | 1.377534 | 1538.292 | 231.0842 | 1534.625
2018-09-12 20:10 | 159.1751404 | 141.8154 | 24.357 | 24.08089 | 16.12884 | 23.74 | 1.40569 | 0.88423 | 1.71931 | 0 | 1.011466 | 66.81095 | 6.761502743 | 45.30884 | 7.84885 | 17.59365 | 8.6991 | 1.05967 | 0.62 | 0.21291 | 0.087434523 | 43.9 | 7 | 27.3 | 2.07 | 0.2 | 6.05 | 2.2 | 0.00648 | 10.51081 | 0 | 0.62 | 0 | 92.8 | 1.3 | 0.65 | 4.3 | 0.102517471 | 0.0006178109 | 22.2 | 13.5 | 11.47 | 6.2 | 0.7 | 2800.983154 | 78.14299774 | 3196.5 | 2773.633545 | 1652.000977 | 12302.58105 | 1115.170044 | 73.29361 | 3.73298 | 21.08751 | 0.02942 | 0 | 2.31892 | 40.35523 | 29.29527 | 2.08694 | 2.42271 | 1.5645 | 9.2 | 1.377534 | 1538.324 | 231.3922 | 1530.482
2018-09-12 20:20 | 159.307373 | 142.3432 | 24.357 | 24.08089 | 16.12884 | 23.74 | 1.40569 | 0.88423 | 1.71931 | 0 | 1.011466 | 66.81095 | 6.371450424 | 45.30884 | 7.84885 | 17.59365 | 8.6991 | 1.05967 | 0.62 | 0.21291 | 0.085031167 | 43.9 | 7 | 27.3 | 2.07 | 0.2 | 6.05 | 2.2 | 0.00648 | 10.5077 | 0 | 0.62 | 0 | 92.8 | 1.3 | 0.65 | 4.3 | 0.125070259 | 0.0007548959 | 22.2 | 13.5 | 11.47 | 6.2 | 0.7 | 2801.040527 | 81.07566071 | 3198.5 | 1864.293213 | 1603.175415 | 12126.57813 | 1115.201172 | 73.29361 | 3.73298 | 21.08751 | 0.02942 | 0 | 2.31892 | 40.35523 | 29.29527 | 2.08694 | 2.42271 | 1.5645 | 9.2 | 1.377534 | 1538.356 | 231.8706 | 1544.745
2018-09-12 20:30 | 159.439621 | 142.871 | 24.077 | 23.62181 | 16.29361 | 23.72 | 1.43768 | 0.8436 | 1.55691 | 0 | 1.01927 | 65.69734 | 5.981398106 | 45.30884 | 7.84885 | 17.59365 | 8.6991 | 1.05967 | 0.62 | 0.21291 | 0.082627803 | 43.9 | 7 | 27.3 | 2.07 | 0.2 | 6.05 | 2.2 | 0.00648 | 10.50457 | 0 | 0.62 | 0 | 92.8 | 1.3 | 0.65 | 4.3 | 4.103800297 | 0.02480822 | 22.2 | 13.5 | 11.47 | 6.2 | 0.7 | 2801.097656 | 81.85417175 | 3200.5 | 1724.909668 | 1593.64624 | 12203.38965 | 1115.232178 | 73.11593 | 3.8206 | 21.0165 | 0.03102 | 0 | 2.27395 | 40.57483 | 28.78764 | 2.05773 | 2.42872 | 1.52776 | 9.3 | 1.409453 | 1538.388 | 230.7946 | 1454.689
2018-09-12 20:40 | 159.5718536 | 142.9707 | 24.077 | 23.62181 | 16.29361 | 23.72 | 1.43768 | 0.8436 | 1.55691 | 0 | 1.01927 | 65.69734 | 6.019543171 | 45.30884 | 7.84885 | 17.59365 | 8.6991 | 1.05967 | 0.62 | 0.21291 | 0.08022444 | 43.9 | 7 | 27.3 | 2.07 | 0.2 | 6.05 | 2.2 | 0.00648 | 10.50141 | 0 | 0.62 | 0 | 92.8 | 1.3 | 0.65 | 4.3 | 9.240587234 | 0.05580355 | 22.2 | 13.5 | 11.47 | 6.2 | 0.7 | 2308.117188 | 81.81674194 | 3202.5 | 1709.101929 | 1594.012085 | 12121.60156 | 1115.263306 | 73.11593 | 3.8206 | 21.0165 | 0.03102 | 0 | 2.27395 | 40.57483 | 28.78764 | 2.05773 | 2.42872 | 1.52776 | 9.3 | 1.409453 | 1264.51 | 228.812 | 1390.594
2018-09-12 20:50 | 159.7040863 | 143.043 | 24.077 | 23.62181 | 16.29361 | 23.72 | 1.43768 | 0.8436 | 1.55691 | 0 | 1.01927 | 65.69734 | 6.085018158 | 45.30884 | 7.84885 | 17.59365 | 8.6991 | 1.05967 | 0.62 | 0.21291 | 0.077821083 | 43.9 | 7 | 27.3 | 2.07 | 0.2 | 6.05 | 2.2 | 0.00648 | 10.49824 | 0 | 0.62 | 0 | 92.8 | 1.3 | 0.65 | 4.3 | 9.102285385 | 0.0549028 | 22.2 | 13.5 | 11.47 | 6.2 | 0.7 | 2308.086426 | 81.77931213 | 3204.5 | 1693.294312 | 1594.244751 | 12107.64746 | 1115.294312 | 73.11593 | 3.8206 | 21.0165 | 0.03102 | 0 | 2.27395 | 40.57483 | 28.78764 | 2.05773 | 2.42872 | 1.52776 | 9.3 | 1.409453 | 1264.492 | 231.7331 | 1392.945
2018-09-12 21:00 | 159.836319 | 143.1154 | 24.077 | 23.62181 | 16.29361 | 23.72 | 1.43768 | 0.8436 | 1.55691 | 0 | 1.01927 | 65.69734 | 6.150492668 | 45.30884 | 7.84885 | 17.59365 | 8.6991 | 1.05967 | 0.62 | 0.21291 | 0.07541772 | 43.9 | 7 | 27.3 | 2.07 | 0.2 | 6.05 | 2.2 | 0.00648 | 10.49505 | 0 | 0.62 | 0 | 92.8 | 1.3 | 0.65 | 4.3 | 7.816537857 | 0.04709132 | 22.2 | 13.5 | 11.47 | 6.2 | 0.7 | 2308.055664 | 81.74188232 | 3206.5 | 1677.486694 | 1589.626343 | 11995.52637 | 1115.325439 | 73.11593 | 3.8206 | 21.0165 | 0.03102 | 0 | 2.27395 | 40.57483 | 28.78764 | 2.05773 | 2.42872 | 1.52776 | 9.3 | 1.409453 | 1264.475 | 231.6786 | 1409.587
2018-09-12 21:10 | 159.9685669 | 143.1877 | 24.077 | 23.62181 | 16.29361 | 23.72 | 1.43768 | 0.8436 | 1.55691 | 0 | 1.01927 | 65.69734 | 6.215967178 | 45.30884 | 7.84885 | 17.59365 | 8.6991 | 1.05967 | 0.62 | 0.21291 | 0.073014356 | 43.9 | 7 | 27.3 | 2.07 | 0.2 | 6.05 | 2.2 | 0.00648 | 10.49184 | 0 | 0.62 | 0 | 92.8 | 1.3 | 0.65 | 4.3 | 7.773685932 | 0.04677743 | 22.2 | 13.5 | 11.47 | 6.2 | 0.7 | 2308.025146 | 81.70445251 | 3208.5 | 1661.679077 | 1588.434814 | 11908.03711 | 1115.356445 | 73.11593 | 3.8206 | 21.0165 | 0.03102 | 0 | 2.27395 | 40.57483 | 28.78764 | 2.05773 | 2.42872 | 1.52776 | 9.3 | 1.409453 | 1264.458 | 229.9565 | 1410.137
2018-09-12 21:20 | 160.6107635 | 143.7367 | 24.077 | 23.62181 | 16.29361 | 23.72 | 1.43768 | 0.8436 | 1.55691 | 0 | 1.01927 | 65.69734 | 6.281441689 | 45.30884 | 7.84885 | 17.59365 | 8.6991 | 1.05967 | 0.62 | 0.21291 | 0.070611 | 43.9 | 7 | 27.3 | 2.07 | 0.2 | 6.05 | 2.2 | 0.00648 | 10.52201 | 0 | 0.62 | 0 | 92.8 | 1.3 | 0.65 | 4.3 | 7.798566341 | 0.04672816 | 22.2 | 13.5 | 11.47 | 6.2 | 0.7 | 2307.994385 | 81.66702271 | 3210.5 | 1645.87146 | 1594.124268 | 11963.06348 | 1115.387573 | 73.11593 | 3.8206 | 21.0165 | 0.03102 | 0 | 2.27395 | 40.57483 | 28.78764 | 2.05773 | 2.42872 | 1.52776 | 9.3 | 1.409453 | 1264.441325 | 228.5512 | 1410.362
2018-09-12 21:30 | 159.9511261 | 143.0691 | 23.358 | 22.63315 | 18.35183 | 23.68 | 1.30014 | 0.97734 | 1.58924 | 0 | 1.032026 | 63.19638 | 6.346916676 | 45.30884 | 7.84885 | 17.59365 | 8.6991 | 1.05967 | 0.62 | 0.21291 | 0.068207636 | 43.9 | 7 | 27.3 | 2.07 | 0.2 | 6.05 | 2.2 | 0.00648 | 10.46691 | 0 | 0.62 | 0 | 92.8 | 1.3 | 0.65 | 4.3 | 7.823446751 | 0.04704473 | 22.2 | 13.5 | 11.47 | 6.2 | 0.7 | 2307.963867 | 81.63577271 | 3212.5 | 1630.063843 | 1597.932861 | 12090.39355 | 1115.418579 | 72.73029 | 3.90565 | 20.94725 | 0.02916 | 0 | 1.81907 | 40.02865 | 26.81861 | 2.11798 | 2.12008 | 1.4765 | 7.7 | 1.49257 | 1264.424 | 229.3039 | 1321.029
2018-09-12 21:40 | 160.1704559 | 143.2229 | 23.358 | 22.63315 | 18.35183 | 23.68 | 1.30014 | 0.97734 | 1.58924 | 0 | 1.032026 | 63.19638 | 6.412391186 | 45.30884 | 7.84885 | 17.59365 | 8.6991 | 1.05967 | 0.62 | 0.21291 | 0.06580428 | 43.9 | 7 | 27.3 | 2.07 | 0.2 | 6.05 | 2.2 | 0.00648 | 10.46935 | 0 | 0.62 | 0 | 92.8 | 1.3 | 0.65 | 4.3 | 7.838094711 | 0.04705223 | 22.2 | 13.5 | 11.47 | 6.2 | 0.7 | 2364.669189 | 82.03355408 | 3214.5 | 1547.163086 | 1589.62561 | 11991.125 | 1115.449707 | 72.73029 | 3.90565 | 20.94725 | 0.02916 | 0 | 1.81907 | 40.02865 | 26.81861 | 2.11798 | 2.12008 | 1.4765 | 7.7 | 1.49257 | 1295.927 | 228.374 | 1321.567
2018-09-12 21:50 | 160.3897858 | 143.3768 | 23.358 | 22.63315 | 18.35183 | 23.68 | 1.30014 | 0.97734 | 1.58924 | 0 | 1.032026 | 63.19638 | 6.477865696 | 45.30884 | 7.84885 | 17.59365 | 8.6991 | 1.05967 | 0.62 | 0.21291 | 0.063400917 | 43.9 | 7 | 27.3 | 2.07 | 0.2 | 6.05 | 2.2 | 0.00648 | 10.47176 | 0 | 0.62 | 0 | 92.8 | 1.3 | 0.65 | 4.3 | 7.807156563 | 0.04678652 | 22.2 | 13.5 | 11.47 | 6.2 | 0.7 | 2364.681641 | 81.7169342 | 3216.5 | 1624.345947 | 1587.581909 | 12062.2666 | 1115.480713 | 72.73029 | 3.90565 | 20.94725 | 0.02916 | 0 | 1.81907 | 40.02865 | 26.81861 | 2.11798 | 2.12008 | 1.4765 | 7.7 | 1.49257 | 1295.934245 | 231.4652 | 1321.606
2018-09-12 22:00 | 160.6091156 | 143.5306 | 23.358 | 22.63315 | 18.35183 | 23.68 | 1.30014 | 0.97734 | 1.58924 | 0 | 1.032026 | 63.19638 | 6.543340206 | 45.30884 | 7.84885 | 17.59365 | 8.6991 | 1.05967 | 0.62 | 0.21291 | 0.060997553 | 43.9 | 7 | 27.3 | 2.07 | 0.2 | 6.05 | 2.2 | 0.00648 | 10.47414 | 0 | 0.62 | 0 | 92.8 | 1.3 | 0.65 | 4.3 | 7.789217949 | 0.04659948 | 22.2 | 13.5 | 11.47 | 6.2 | 0.7 | 2364.694092 | 81.75580597 | 3218.5 | 1577.674805 | 1591.10791 | 11922.11426 | 1115.511841 | 72.73029 | 3.90565 | 20.94725 | 0.02916 | 0 | 1.81907 | 40.02865 | 26.81861 | 2.11798 | 2.12008 | 1.4765 | 7.7 | 1.49257 | 1295.941 | 230.7777 | 1322.226
2018-09-12 22:10 | 168.6061859 | 150.9556 | 23.358 | 22.63315 | 18.35183 | 23.68 | 1.30014 | 0.97734 | 1.58924 | 0 | 1.032026 | 63.19638 | 6.608815193 | 45.30884 | 7.84885 | 17.59365 | 8.6991 | 1.05967 | 0.62 | 0.21291 | 0.058594193 | 43.9 | 7 | 27.3 | 2.07 | 0.2 | 6.05 | 2.2 | 0.00648 | 10.98313 | 0 | 0.62 | 0 | 92.8 | 1.3 | 0.65 | 4.3 | 10.23622417 | 0.05842093 | 22.2 | 13.5 | 11.47 | 6.2 | 0.7 | 2364.706787 | 82.0402832 | 3220.5 | 1683.744141 | 1622.904785 | 12482.03906 | 1222.818359 | 72.73029 | 3.90565 | 20.94725 | 0.02916 | 0 | 1.81907 | 40.02865 | 26.81861 | 2.11798 | 2.12008 | 1.4765 | 7.7 | 1.49257 | 1295.948215 | 422.0362 | 1316.362
2018-09-12 22:20 | 171.5616302 | 153.6683 | 23.358 | 22.63315 | 18.35183 | 23.68 | 1.30014 | 0.97734 | 1.58924 | 0 | 1.032026 | 63.19638 | 6.674289703 | 45.30884 | 7.84885 | 17.59365 | 8.6991 | 1.05967 | 0.62 | 0.21291 | 0.056190833 | 43.9 | 7 | 27.3 | 2.07 | 0.2 | 6.05 | 2.2 | 0.00648 | 11.16289 | 0 | 0.62 | 0 | 92.8 | 1.3 | 0.65 | 4.3 | 10.43496323 | 0.05854579 | 22.2 | 13.5 | 11.47 | 6.2 | 0.7 | 2364.719238 | 85.2634201 | 3222.5 | 1008.334473 | 1586.288818 | 12617.55957 | 1249.521484 | 72.73029 | 3.90565 | 20.94725 | 0.02916 | 0 | 1.81907 | 40.02865 | 26.81861 | 2.11798 | 2.12008 | 1.4765 | 7.7 | 1.49257 | 1295.955 | 425.5338 | 1324.824
2018-09-12 22:30 | 176.2866058 | 158.0358 | 24.884 | 24.22787 | 15.71155 | 23.66 | 1.32428 | 0.94775 | 1.61078 | 0 | 1.027082 | 67.54628 | 6.739764214 | 45.30884 | 7.84885 | 17.59365 | 8.6991 | 1.05967 | 0.62 | 0.21291 | 0.05378747 | 43.9 | 7 | 27.3 | 2.07 | 0.2 | 6.05 | 2.2 | 0.00648 | 11.45722 | 0 | 0.62 | 0 | 92.8 | 1.3 | 0.65 | 4.3 | 12.13037491 | 0.06627665 | 22.2 | 13.5 | 11.47 | 6.2 | 0.7 | 2364.731689 | 86.16823578 | 3224.5 | 895.7583008 | 1606.587036 | 13011.06445 | 1249.293945 | 72.65337 | 4.01526 | 20.93106 | 0.03025 | 0 | 1.87713 | 39.99969 | 28.18206 | 2.09682 | 2.3619 | 1.54541 | 6.1 | 1.419332 | 1295.962 | 427.1056 | 1430.412
2018-09-12 22:40 | 180.5592041 | 161.9811 | 24.884 | 24.22787 | 15.71155 | 23.66 | 1.32428 | 0.94775 | 1.61078 | 0 | 1.027082 | 67.54628 | 6.805238724 | 45.30884 | 7.84885 | 17.59365 | 8.6991 | 1.05967 | 0.62 | 0.21291 | 0.05138411 | 43.9 | 7 | 27.3 | 2.07 | 0.2 | 6.05 | 2.2 | 0.00648 | 11.72148 | 0 | 0.62 | 0 | 92.8 | 1.3 | 0.65 | 4.3 | 12.25171757 | 0.06538977 | 22.2 | 13.5 | 11.47 | 6.2 | 0.7 | 2387.934814 | 86.15361786 | 3226.5 | 874.1499634 | 1627.847534 | 13350.45703 | 1249.066406 | 72.65337 | 4.01526 | 20.93106 | 0.03025 | 0 | 1.87713 | 39.99969 | 28.18206 | 2.09682 | 2.3619 | 1.54541 | 6.1 | 1.419332 | 1308.853 | 424.0681 | 1432.15
2018-09-12 22:50 | 180.6992035 | 162.0624 | 24.884 | 24.22787 | 15.71155 | 23.66 | 1.32428 | 0.94775 | 1.61078 | 0 | 1.027082 | 67.54628 | 6.870713711 | 45.30884 | 7.84885 | 17.59365 | 8.6991 | 1.05967 | 0.62 | 0.21291 | 0.04898075 | 43.9 | 7 | 27.3 | 2.07 | 0.2 | 6.05 | 2.2 | 0.00648 | 11.71713 | 0 | 0.62 | 0 | 92.8 | 1.3 | 0.65 | 4.3 | 14.13505173 | 0.07535884 | 22.2 | 13.5 | 11.47 | 6.2 | 0.7 | 2387.934814 | 86.13899231 | 3228.5 | 875.7598877 | 1649.108276 | 13383.92773 | 1248.838745 | 72.65337 | 4.01526 | 20.93106 | 0.03025 | 0 | 1.87713 | 39.99969 | 28.18206 | 2.09682 | 2.3619 | 1.54541 | 6.1 | 1.419332 | 1308.853 | 424.2825 | 1410.594
2018-09-12 23:00 | 180.8392029 | 162.1437 | 24.884 | 24.22787 | 15.71155 | 23.66 | 1.32428 | 0.94775 | 1.61078 | 0 | 1.027082 | 67.54628 | 6.936188221 | 45.30884 | 7.84885 | 17.59365 | 8.6991 | 1.05967 | 0.62 | 0.21291 | 0.04657739 | 43.9 | 7 | 27.3 | 2.07 | 0.2 | 6.05 | 2.2 | 0.00648 | 11.71276 | 0 | 0.62 | 0 | 92.8 | 1.3 | 0.65 | 4.3 | 14.02546787 | 0.07469279 | 22.2 | 13.5 | 11.47 | 6.2 | 0.7 | 2387.934814 | 86.12436676 | 3230.5 | 877.369812 | 1633.647705 | 13347.16992 | 1248.611206 | 72.65337 | 4.01526 | 20.93106 | 0.03025 | 0 | 1.87713 | 39.99969 | 28.18206 | 2.09682 | 2.3619 | 1.54541 | 6.1 | 1.419332 | 1308.853 | 420.6744 | 1411.769
2018-09-12 23:10 | 180.979187 | 162.225 | 24.884 | 24.22787 | 15.71155 | 23.66 | 1.32428 | 0.94775 | 1.61078 | 0 | 1.027082 | 67.54628 | 7.001662731 | 45.30884 | 7.84885 | 17.59365 | 8.6991 | 1.05967 | 0.62 | 0.21291 | 0.044174027 | 43.9 | 7 | 27.3 | 2.07 | 0.2 | 6.05 | 2.2 | 0.00648 | 11.70837 | 0 | 0.62 | 0 | 92.8 | 1.3 | 0.65 | 4.3 | 18.45121956 | 0.09815478 | 22.2 | 13.5 | 11.47 | 6.2 | 0.7 | 2387.934814 | 86.10974884 | 3232.5 | 878.9796753 | 1636.908447 | 13413.09668 | 1248.383667 | 72.65337 | 4.01526 | 20.93106 | 0.03025 | 0 | 1.87713 | 39.99969 | 28.18206 | 2.09682 | 2.3619 | 1.54541 | 6.1 | 1.419332 | 1308.853 | 421.7227 | 1362.651
2018-09-12 23:20 | 181.1191864 | 162.3063 | 24.884 | 24.22787 | 15.71155 | 23.66 | 1.32428 | 0.94775 | 1.61078 | 0 | 1.027082 | 67.54628 | 7.067137241 | 45.30884 | 7.84885 | 17.59365 | 8.6991 | 1.05967 | 0.62 | 0.21291 | 0.041770667 | 43.9 | 7 | 27.3 | 2.07 | 0.2 | 6.05 | 2.2 | 0.00648 | 11.70396 | 0 | 0.62 | 0 | 92.8 | 1.3 | 0.65 | 4.3 | 18.31379318 | 0.09731734 | 22.2 | 13.5 | 11.47 | 6.2 | 0.7 | 2387.934814 | 86.09512329 | 3234.5 | 880.5895996 | 1647.947998 | 13291.31445 | 1248.156006 | 72.65337 | 4.01526 | 20.93106 | 0.03025 | 0 | 1.87713 | 39.99969 | 28.18206 | 2.09682 | 2.3619 | 1.54541 | 6.1 | 1.419332 | 1308.853 | 426.6933 | 1364.516
2018-09-12 23:30 | 181.2591858 | 162.3877 | 24.909 | 23.96951 | 15.76757 | 23.65 | 1.27034 | 0.94533 | 1.52848 | 0 | 1.039195 | 67.0747 | 7.132611752 | 45.30884 | 7.84885 | 17.59365 | 8.6991 | 1.05967 | 0.62 | 0.21291 | 0.039367307 | 43.9 | 7 | 27.3 | 2.07 | 0.2 | 6.05 | 2.2 | 0.00648 | 11.69953 | 0 | 0.62 | 0 | 92.8 | 1.3 | 0.65 | 4.3 | 18.57329369 | 0.09858865 | 22.2 | 13.5 | 11.47 | 6.2 | 0.7 | 2387.934814 | 86.08049774 | 3236.5 | 882.5415039 | 1642.71936 | 13376.97266 | 1247.928467 | 72.7292 | 4.15423 | 20.98368 | 0.04075 | 0.00484 | 1.65303 | 39.81091 | 29.47103 | 2.13305 | 2.3328 | 1.61954 | 6 | 1.350849 | 1308.853 | 418.9554 | 1334.994
2018-09-12 23:40 | 181.3991699 | 155.7507 | 24.909 | 23.96951 | 15.76757 | 23.65 | 1.27034 | 0.94533 | 1.52848 | 0 | 1.039195 | 67.0747 | 13.91637897 | 45.30884 | 7.84885 | 17.59365 | 8.6991 | 1.05967 | 0.62 | 0.21291 | 0.036963943 | 43.9 | 7 | 27.3 | 2.07 | 0.2 | 6.05 | 2.2 | 0.00648 | 11.69508 | 0 | 0.62 | 0 | 92.8 | 1.3 | 0.65 | 4.3 | 18.35430336 | 0.09397257 | 22.2 | 13.5 | 11.47 | 6.2 | 0.7 | 2321.576904 | 86.06587219 | 3238.5 | 888.1452637 | 1640.938354 | 13335.52637 | 1247.700928 | 72.7292 | 4.15423 | 20.98368 | 0.04075 | 0.00484 | 1.65303 | 39.81091 | 29.47103 | 2.13305 | 2.3328 | 1.61954 | 6 | 1.350849 | 1271.987 | 425.7417 | 1338.379
2018-09-12 23:50 | 181.1397552 | 157.0203 | 24.909 | 23.96951 | 15.76757 | 23.65 | 1.27034 | 0.94533 | 1.52848 | 0 | 1.039195 | 67.0747 | 12.42001438 | 45.30884 | 7.84885 | 17.59365 | 8.6991 | 1.05967 | 0.62 | 0.21291 | 0.034560584 | 43.9 | 7 | 27.3 | 2.07 | 0.2 | 6.05 | 2.2 | 0.00648 | 11.66488 | 0 | 0.62 | 0 | 92.8 | 1.3 | 0.65 | 4.3 | 11.79307461 | 0.0609273 | 22.2 | 13.5 | 11.47 | 6.2 | 0.7 | 2321.56958 | 86.05125427 | 3240.5 | 893.7490234 | 1642.179443 | 13295.68262 | 1247.473267 | 72.7292 | 4.15423 | 20.98368 | 0.04075 | 0.00484 | 1.65303 | 39.81091 | 29.47103 | 2.13305 | 2.3328 | 1.61954 | 6 | 1.350849 | 1271.9831 | 423.6251 | 1411.158
2018-09-13 | 180.7598724 | 158.1771 | 24.909 | 23.96951 | 15.76757 | 23.65 | 1.27034 | 0.94533 | 1.52848 | 0 | 1.039195 | 67.0747 | 10.92364979 | 45.30884 | 7.84885 | 17.59365 | 8.6991 | 1.05967 | 0.62 | 0.21291 | 0.032157224 | 43.9 | 7 | 27.3 | 2.07 | 0.2 | 6.05 | 2.2 | 0.00648 | 11.62698 | 0 | 0.62 | 0 | 92.8 | 1.3 | 0.65 | 4.3 | 14.24505806 | 0.07431551 | 22.2 | 13.5 | 11.47 | 6.2 | 0.7 | 2321.562256 | 86.03662872 | 3242.5 | 899.3527222 | 1668.655151 | 13778.22949 | 1247.245728 | 72.7292 | 4.15423 | 20.98368 | 0.04075 | 0.00484 | 1.65303 | 39.81091 | 29.47103 | 2.13305 | 2.3328 | 1.61954 | 6 | 1.350849 | 1271.979 | 426.8567 | 1383.333
2018-09-13 01:00 | 178.5118713 | 160.9866 | 24.287 | 23.59327 | 17.52271 | 23.16 | 1.37641 | 1.00585 | 1.55957 | 0 | 1.029404 | 65.82414 | 6.104845524 | 45.30884 | 7.84885 | 17.59365 | 8.6991 | 1.05967 | 0.62 | 0.21291 | 0.017737057 | 43.9 | 7 | 27.3 | 2.07 | 0.2 | 6.05 | 2.2 | 0.00648 | 11.40274 | 0 | 0.62 | 0 | 92.8 | 1.3 | 0.65 | 4.3 | 14.39402485 | 0.07796707 | 22.2 | 13.5 | 11.47 | 6.2 | 0.7 | 2325.14917 | 85.94889069 | 3254.5 | 932.9751587 | 1668.74353 | 13796.40527 | 1245.880249 | 72.7292 | 4.18819 | 21.08088 | 0.0416 | 0.03188 | 1.63445 | 39.96 | 31.90152 | 2.17586 | 2.47029 | 1.63665 | 0 | 1.252605 | 1273.972 | 425.2521 | 1332.992
2018-09-13 02:00 | 180.4803162 | 163.8082 | 24.119 | 23.12376 | 16.99273 | 23.6 | 1.37885 | 0.96214 | 1.58459 | 0 | 1.04304 | 64.78371 | 5.22081089 | 45.30884 | 7.84885 | 17.59365 | 8.6991 | 1.05967 | 0.62 | 0.21291 | 0.00331689 | 43.9 | 7 | 27.3 | 2.07 | 0.2 | 6.05 | 2.2 | 0.00648 | 11.44796 | 0 | 0.62 | 0 | 92.8 | 1.3 | 0.65 | 4.3 | 14.4412508 | 0.07776609 | 22.2 | 13.5 | 11.47 | 6.2 | 0.7 | 2313.308594 | 85.86115265 | 3266.5 | 966.5975952 | 1660.494263 | 13725.22656 | 1244.514771 | 72.41712 | 4.32915 | 21.15637 | 0.04474 | 0 | 1.79194 | 39.61535 | 30.49313 | 2.15885 | 2.36233 | 1.58097 | 5.2 | 1.299157 | 1267.394 | 424.708 | 1299.194
2018-09-13 03:00 | 196.2524567 | 179.827 | 23.537 | 23.8784 | 17.71955 | 23.88 | 1.36674 | 0.97787 | 2.12402 | 0 | 0.9857026 | 65.70777 | 4.33677578 | 45.30884 | 7.84885 | 17.59365 | 8.6991 | 1.05967 | 0.62 | 0.21291 | 0 | 43.9 | 7 | 27.3 | 2.07 | 0.2 | 6.05 | 2.2 | 0.00648 | 12.08868 | 0 | 0.62 | 0 | 92.8 | 1.3 | 0.65 | 4.3 | 14.70672894 | 0.07331764 | 22.2 | 13.5 | 11.47 | 6.2 | 0.7 | 2328.839111 | 85.84647369 | 3278.5 | 957.1032104 | 1713.094238 | 14543.67871 | 1243.149292 | 72.44738 | 4.36625 | 21.117 | 0.03729 | 0 | 1.84965 | 39.02624 | 31.83026 | 2.1253 | 2.34044 | 1.54574 | 5.6 | 1.226074 | 1276.022 | 423.1768 | 1395.487
2018-09-13 04:00 | 210.0744476 | 193.8542 | 24.82 | 23.94961 | 15.6557 | 23.76 | 1.27667 | 0.94354 | 1.52257 | 0 | 1.036343 | 66.9607 | 3.686584234 | 45.30884 | 7.84885 | 17.59365 | 8.6991 | 1.05967 | 0.62 | 0.21291 | 0 | 43.9 | 7 | 27.3 | 2.07 | 0.2 | 6.05 | 2.2 | 0.00648 | 12.53366 | 0 | 0.62 | 0 | 92.8 | 1.3 | 0.65 | 4.3 | 16.78660965 | 0.07852979 | 22.2 | 13.5 | 11.47 | 6.2 | 0.7 | 2351.302246 | 85.87191772 | 3290.5 | 1133.39563 | 1797.848511 | 15699.03125 | 1241.783813 | 72.09376 | 4.49011 | 21.02513 | 0.04111 | 0.04272 | 1.71988 | 39.43897 | 31.99558 | 2.17142 | 2.40219 | 1.62446 | 5.2 | 1.232638 | 1288.501 | 424.0967 | 1363.717
2018-09-13 06:00 | 135.1425018 | 124.8651 | 24.553 | 23.51163 | 16.64276 | 23.52 | 1.41094 | 0.97959 | 1.7748 | 0 | 1.044292 | 65.89539 | 2.665542603 | 45.30884 | 7.84885 | 17.59365 | 8.6991 | 1.05967 | 0.62 | 0.21291 | 0 | 43.9 | 7 | 27.3 | 2.07 | 0.2 | 6.05 | 2.2 | 0.00648 | 7.611893 | 0 | 0.62 | 0 | 92.8 | 1.3 | 0.65 | 4.3 | 8.059641838 | 0.05848455 | 22.2 | 13.5 | 11.47 | 6.2 | 0.7 | 2352.083008 | 81.93877411 | 3314.5 | 722.2227783 | 1241.755981 | 8154.793457 | 744.6697998 | 72.40474 | 4.60039 | 21.34254 | 0.04648 | 0 | 1.72843 | 39.50757 | 32.38581 | 2.20882 | 2.43288 | 1.67106 | 5 | 1.219904 | 1288.935 | 264.1611 | 1351.295
2018-09-13 07:00 | 189.7969513 | 176.3734 | 24.676 | 23.86593 | 17.1815 | 23.29 | 1.36543 | 0.98487 | 1.56722 | 0 | 1.033943 | 66.67774 | 2.155021906 | 45.30884 | 7.84885 | 17.59365 | 8.6991 | 1.05967 | 0.62 | 0.21291 | 0 | 43.9 | 7 | 27.3 | 2.07 | 0.2 | 6.05 | 2.2 | 0.00648 | 11.26849 | 0 | 0.62 | 0 | 92.8 | 1.3 | 0.65 | 4.3 | 11.83772945 | 0.06167027 | 22.2 | 13.5 | 11.47 | 6.2 | 0.7 | 2333.431641 | 86.17352295 | 3326.5 | 986.5021973 | 1703.809326 | 14314.0752 | 1241.13208 | 71.94594 | 4.67153 | 21.10587 | 0.04004 | 0 | 1.72153 | 39.43869 | 31.50661 | 2.17127 | 2.40222 | 1.65715 | 5.1 | 1.251759 | 1278.573 | 422.2179 | 1398.608
2018-09-13 08:00 | 190.9918518 | 179.7445 | 24.662 | 23.99067 | 16.37064 | 23.56 | 1.38092 | 0.98517 | 1.61606 | 0 | 1.027983 | 66.90357 | 1.64450109 | 45.30884 | 7.84885 | 17.59365 | 8.6991 | 1.05967 | 0.62 | 0.21291 | 0 | 43.9 | 7 | 27.3 | 2.07 | 0.2 | 6.05 | 2.2 | 0.00648 | 9.60281 | 0 | 0.62 | 0 | 92.8 | 1.3 | 0.65 | 4.3 | 15.16986847 | 0.07874873 | 22.2 | 13.5 | 11.47 | 6.2 | 0.7 | 2402.621582 | 86.69377899 | 3338.5 | 979.5007935 | 1721.797363 | 14557.82129 | 1251.907349 | 71.94594 | 4.67153 | 21.10587 | 0.04004 | 0 | 1.72053 | 39.51402 | 31.95144 | 2.1999 | 2.5519 | 1.77096 | 5 | 1.23669 | 1317.01199 | 425.8835 | 1371.196
2018-09-13 09:00 | 205.727066 | 192.5637 | 24.269 | 23.64397 | 17.07303 | 23.73 | 1.40102 | 0.98667 | 1.66114 | 0 | 1.026435 | 65.90523 | 1.133980274 | 45.30884 | 7.84885 | 17.59365 | 8.6991 | 1.05967 | 0.62 | 0.21291 | 0 | 43.9 | 7 | 27.3 | 2.07 | 0.2 | 6.05 | 2.2 | 0.00648 | 12.02939 | 0 | 0.62 | 0 | 92.8 | 1.3 | 0.65 | 4.3 | 16.35355568 | 0.07905575 | 22.2 | 13.5 | 11.47 | 6.2 | 0.7 | 2398.973633 | 86.09619904 | 3350.5 | 1205.646973 | 1773.989136 | 15509.58203 | 1259.110962 | 71.94594 | 4.67153 | 21.10587 | 0.04004 | 0 | 1.75817 | 39.61792 | 30.5094 | 2.19493 | 2.45014 | 1.71651 | 6 | 1.298548 | 1314.985 | 421.8206 | 1343.29
2018-09-13 10:00 | 204.2680664 | 191.6756 | 24.397 | 23.75798 | 16.7853 | 23.6 | 1.37455 | 0.94671 | 1.76465 | 0 | 1.026897 | 66.23247 | 0.623459518 | 45.30884 | 7.84885 | 17.59365 | 8.6991 | 1.05967 | 0.62 | 0.21291 | 0 | 43.9 | 7 | 27.3 | 2.07 | 0.2 | 6.05 | 2.2 | 0.00648 | 11.96902 | 0 | 0.62 | 0 | 92.8 | 1.3 | 0.65 | 4.3 | 15.22444248 | 0.07430489 | 22.2 | 13.5 | 11.47 | 6.2 | 0.7 | 2375.833008 | 84.27007294 | 3362.5 | 1750.731079 | 1796.233032 | 15315.10156 | 1255.19397 | 71.94594 | 4.67153 | 21.10587 | 0.04004 | 0 | 1.75129 | 39.80897 | 29.90816 | 2.22204 | 2.52093 | 1.64983 | 7.2 | 1.331041 | 1302.129 | 424.3582 | 1364.306
2018-09-13 11:00 | 208.4241638 | 196.0732 | 25.01 | 24.14776 | 15.74017 | 23.97 | 1.39021 | 0.95825 | 1.61069 | 0 | 1.035707 | 67.50158 | 0.112938687 | 45.30884 | 7.84885 | 17.59365 | 8.6991 | 1.05967 | 0.62 | 0.21291 | 0 | 43.9 | 7 | 27.3 | 2.07 | 0.2 | 6.05 | 2.2 | 0.00648 | 12.238 | 0 | 0.62 | 0 | 92.8 | 1.3 | 0.65 | 4.3 | 15.24660206 | 0.07311218 | 22.2 | 13.5 | 11.47 | 6.2 | 0.7 | 2369.099365 | 84.48007965 | 3374.5 | 1828.365479 | 1813.470215 | 15494.40039 | 1266.768555 | 71.94594 | 4.67153 | 21.10587 | 0.04004 | 0 | 1.63644 | 39.88309 | 29.57468 | 2.20614 | 2.32833 | 1.59008 | 7.1 | 1.348555 | 1298.389 | 426.1325 | 1384.507
2018-09-13 12:00 | 210.8306732 | 198.4256 | 25.061 | 24.5154 | 15.91259 | 23.8 | 1.40064 | 0.96471 | 1.60648 | 0 | 1.022255 | 68.24589 | 0 | 45.30884 | 7.84885 | 17.59365 | 8.6991 | 1.05967 | 0.62 | 0.21291 | 0 | 43.9 | 7 | 27.3 | 2.07 | 0.2 | 6.05 | 2.2 | 0.00648 | 12.40504 | 0 | 0.62 | 0 | 92.8 | 1.3 | 0.65 | 4.3 | 15.25982094 | 0.07237951 | 22.2 | 13.5 | 11.47 | 6.2 | 0.7 | 2379.354736 | 79.95617676 | 3386.5 | 2998.891602 | 1857.156982 | 15580.15918 | 1232.559326 | 72.13457 | 4.72833 | 21.61828 | 0.03175 | 0 | 1.6367 | 40.33882 | 31.81145 | 2.2339 | 2.67198 | 1.80986 | 7.1 | 1.26806 | 1304.086 | 424.715 | 1391.947
2018-09-13 13:00 | 215.82164 | 203.0966 | 25.411 | 25.14128 | 15.2778 | 24.22 | 1.43602 | 0.95262 | 1.54999 | 0 | 1.010728 | 69.73678 | 0 | 45.30884 | 7.84885 | 17.59365 | 8.6991 | 1.05967 | 0.62 | 0.21291 | 0 | 43.9 | 7 | 27.3 | 2.07 | 0.2 | 6.05 | 2.2 | 0.00648 | 12.72506 | 0 | 0.62 | 0 | 92.8 | 1.3 | 0.65 | 4.3 | 16.67945671 | 0.07728352 | 22.2 | 13.5 | 11.47 | 6.2 | 0.7 | 2298.248779 | 79.87155151 | 3398.5 | 3089.37085 | 1871.22876 | 16083.42188 | 1220.835083 | 72.2357 | 4.72533 | 21.50559 | 0.03795 | 0 | 1.72008 | 40.2518 | 30.13606 | 2.18123 | 2.48686 | 1.67195 | 7.1 | 1.335669 | 1259.027 | 424.3082 | 1432.575
2018-09-13 14:00 | 215.5115204 | 202.7784 | 24.904 | 24.86741 | 16.39593 | 24.03 | 1.41845 | 0.98784 | 1.55744 | 0 | 1.001471 | 68.77577 | 0 | 45.30884 | 7.84885 | 17.59365 | 8.6991 | 1.05967 | 0.62 | 0.21291 | 0 | 43.9 | 7 | 27.3 | 2.07 | 0.2 | 6.05 | 2.2 | 0.00648 | 12.73309 | 0 | 0.62 | 0 | 92.8 | 1.3 | 0.65 | 4.3 | 19.84325027 | 0.09207513 | 22.2 | 13.5 | 11.47 | 6.2 | 0.7 | 2394.964355 | 79.84181213 | 3410.5 | 3169.735352 | 1907.368408 | 16178.58887 | 1226.092041 | 72.00845 | 4.76425 | 21.20115 | 0.04958 | 0.03895 | 1.90134 | 40.23114 | 30.1889 | 2.18016 | 2.60044 | 1.65618 | 7.7 | 1.332647 | 1312.757975 | 426.6128 | 1400.439
2018-09-13 15:00 | 216.7799377 | 200.5521 | 25.385 | 24.03674 | 15.62359 | 23.63 | 1.42595 | 0.95053 | 1.45859 | 0 | 1.056092 | 67.60702 | 0 | 45.30884 | 7.84885 | 17.59365 | 8.6991 | 1.05967 | 0.62 | 0.21291 | 0 | 43.9 | 7 | 27.3 | 2.07 | 0.2 | 6.05 | 2.2 | 0.00648 | 16.22781 | 0 | 0.62 | 0 | 92.8 | 1.3 | 0.65 | 4.3 | 18.94050789 | 0.08737205 | 22.2 | 13.5 | 11.47 | 6.2 | 0.7 | 2368.208252 | 80.23565674 | 3422.5 | 3361.791748 | 1912.526855 | 16420.61719 | 1227.387939 | 72.42258 | 4.61386 | 21.19576 | 0.05291 | 0 | 2.47416 | 40.18527 | 29.17536 | 2.35806 | 2.45693 | 1.62327 | 7.7 | 1.37737 | 1297.893 | 425.6539 | 1332.395
2018-09-13 16:00 | 213.8873749 | 197.638 | 24.991 | 24.15228 | 16.0258 | 23.68 | 1.43808 | 0.96211 | 1.47975 | 0 | 1.034726 | 67.49396 | 0 | 45.30884 | 7.84885 | 17.59365 | 8.6991 | 1.05967 | 0.62 | 0.21291 | 0 | 43.9 | 7 | 27.3 | 2.07 | 0.2 | 6.05 | 2.2 | 0.00648 | 16.24934 | 0 | 0.62 | 0 | 92.8 | 1.3 | 0.65 | 4.3 | 20.84165382 | 0.09744219 | 22.2 | 13.5 | 11.47 | 6.2 | 0.7 | 2386.318115 | 80.05917358 | 3434.5 | 3419.130615 | 1724.26416 | 16497.41406 | 1263.740845 | 72.36676 | 4.66013 | 21.38233 | 0.04037 | 0 | 1.95488 | 40.19047 | 28.64168 | 2.09957 | 2.49813 | 1.70962 | 7.7 | 1.403216 | 1307.955 | 422.5047 | 1323.229
2018-09-13 17:00 | 215.0373383 | 198.4613 | 24.728 | 24.51582 | 16.83365 | 23.62 | 1.43853 | 0.99132 | 1.61774 | 0 | 1.008655 | 67.95755 | 0 | 45.30884 | 7.84885 | 17.59365 | 8.6991 | 1.05967 | 0.62 | 0.21291 | 0 | 43.9 | 7 | 27.3 | 2.07 | 0.2 | 6.05 | 2.2 | 0.00648 | 16.57605 | 0 | 0.62 | 0 | 92.8 | 1.3 | 0.65 | 4.3 | 17.06107903 | 0.07934008 | 22.2 | 13.5 | 11.47 | 6.2 | 0.7 | 2331.475098 | 79.71250916 | 3446.5 | 3538.029053 | 1729.995605 | 16441.41797 | 1242.964478 | 72.08649 | 4.74344 | 21.26356 | 0.0349 | 0 | 2.01466 | 40.52008 | 30.64046 | 2.1005 | 2.52962 | 1.62493 | 8.2 | 1.322437 | 1277.486 | 426.6435 | 1402.073
2018-09-13 18:00 | 215.0867462 | 198.3405 | 24.885 | 24.76605 | 16.91381 | 23.62 | 1.45025 | 0.99426 | 1.52842 | 0 | 1.004803 | 68.56778 | 0.153713107 | 45.30884 | 7.84885 | 17.59365 | 8.6991 | 1.05967 | 0.62 | 0.21291 | 0 | 43.9 | 7 | 27.3 | 2.07 | 0.2 | 6.05 | 2.2 | 0.00648 | 16.59252 | 0 | 0.62 | 0 | 92.8 | 1.3 | 0.65 | 4.3 | 17.10563278 | 0.0794722 | 22.2 | 13.5 | 11.47 | 6.2 | 0.7 | 2390.153564 | 79.90489197 | 3458.5 | 3524.8396 | 1725.32251 | 16389.4707 | 1245.204224 | 71.60129 | 5.08642 | 21.52355 | 0.03335 | 0 | 1.92916 | 40.25956 | 29.89978 | 2.07545 | 2.45 | 1.66005 | 8.2 | 1.346483 | 1310.085 | 421.8986 | 1406.368
2018-09-13 19:00 | 215.1102142 | 198.1852 | 24.885 | 24.76605 | 16.91381 | 23.62 | 1.45025 | 0.99426 | 1.52842 | 0 | 1.004803 | 68.56778 | 0.319244564 | 45.30884 | 7.84885 | 17.59365 | 8.6991 | 1.05967 | 0.62 | 0.21291 | 0 | 43.9 | 7 | 27.3 | 2.07 | 0.2 | 6.05 | 2.2 | 0.00648 | 16.60574 | 0 | 0.62 | 0 | 92.8 | 1.3 | 0.65 | 4.3 | 18.4757576 | 0.08576245 | 22.2 | 13.5 | 11.47 | 6.2 | 0.7 | 2361.279297 | 80.16891479 | 3470.5 | 3495.744385 | 1728.725708 | 16419.21875 | 1249.350708 | 71.60129 | 5.08642 | 21.52355 | 0.03335 | 0 | 1.92916 | 40.25956 | 29.89978 | 2.07545 | 2.45 | 1.66005 | 8.2 | 1.346483 | 1294.044 | 422.2193 | 1394.249
2018-09-13 20:00 | 214.9608307 | 197.8704 | 24.56 | 24.00337 | 16.5591 | 23.78 | 1.4621 | 0.94393 | 1.60502 | 0 | 1.02319 | 66.83986 | 0.48477602 | 45.30884 | 7.84885 | 17.59365 | 8.6991 | 1.05967 | 0.62 | 0.21291 | 0 | 43.9 | 7 | 27.3 | 2.07 | 0.2 | 6.05 | 2.2 | 0.00648 | 16.60562 | 0 | 0.62 | 0 | 92.8 | 1.3 | 0.65 | 4.3 | 17.68095016 | 0.08206689 | 22.2 | 13.5 | 11.47 | 6.2 | 0.7 | 2358.942627 | 86.05836487 | 3482.5 | 1479.970459 | 1647.629028 | 16445.625 | 1255.917358 | 70.98867 | 5.26554 | 21.17501 | 0.03096 | 0 | 2.01183 | 40.29444 | 32.46684 | 2.10038 | 2.61291 | 1.65446 | 8.2 | 1.241095 | 1292.746 | 422.3786 | 1361.413
2018-09-13 22:00 | 180.0498657 | 165.3062 | 24.646 | 24.01566 | 16.47169 | 23.39 | 1.36536 | 0.94074 | 1.50602 | 0 | 1.026247 | 66.93739 | 0.815838933 | 45.30884 | 7.84885 | 17.59365 | 8.6991 | 1.05967 | 0.62 | 0.21291 | 0 | 43.9 | 7 | 27.3 | 2.07 | 0.2 | 6.05 | 2.2 | 0.00648 | 13.92788 | 0 | 0.62 | 0 | 92.8 | 1.3 | 0.65 | 4.3 | 12.8007288 | 0.07077477 | 22.2 | 13.5 | 11.47 | 6.2 | 0.7 | 2378.51709 | 86.34745789 | 3506.5 | 1265.859741 | 1527.199219 | 14403.47949 | 1236.172485 | 70.79292 | 5.42409 | 21.38393 | 0.0296 | 0 | 1.88464 | 40.47197 | 34.67496 | 2.10898 | 2.76814 | 1.7106 | 6.9 | 1.167181 | 1303.621 | 230.696 | 1360.415
2018-09-13 23:00 | 199.5213165 | 183.0953 | 24.323 | 22.81993 | 17.72226 | 23.1 | 1.31008 | 0.97509 | 1.61728 | 0 | 1.065867 | 64.36826 | 0.981370389 | 45.30884 | 7.84885 | 17.59365 | 8.6991 | 1.05967 | 0.62 | 0.21291 | 0 | 43.9 | 7 | 27.3 | 2.07 | 0.2 | 6.05 | 2.2 | 0.00648 | 15.44469 | 0 | 0.62 | 0 | 92.8 | 1.3 | 0.65 | 4.3 | 16.3934288 | 0.08176164 | 22.2 | 13.5 | 11.47 | 6.2 | 0.7 | 2800.871338 | 85.87459564 | 3518.5 | 1397.706665 | 1625.24585 | 16012.80176 | 1256.546265 | 70.55926 | 5.53358 | 21.26123 | 0.03039 | 0 | 1.87339 | 40.15557 | 32.74992 | 2.10055 | 2.51647 | 1.60797 | 6.3 | 1.226127 | 1538.262 | 231.5329 | 1238.513
2018-09-14 | 198.5956726 | 182.0652 | 25.208 | 24.38796 | 16.15734 | 23.24 | 1.31059 | 0.95 | 1.43971 | 0 | 1.033625 | 68.12958 | 1.146901846 | 45.30884 | 7.84885 | 17.59365 | 8.6991 | 1.05967 | 0.62 | 0.21291 | 0 | 43.9 | 7 | 27.3 | 2.07 | 0.2 | 6.05 | 2.2 | 0.00648 | 15.38358 | 0 | 0.62 | 0 | 92.8 | 1.3 | 0.65 | 4.3 | 16.54566383 | 0.08283494 | 22.2 | 13.5 | 11.47 | 6.2 | 0.7 | 2405.475342 | 85.98898315 | 3530.5 | 1499.21521 | 1617.168579 | 15955.33887 | 1244.148682 | 70.56965 | 5.67714 | 21.16158 | 0.08339 | 0.00608 | 2.32841 | 39.51249 | 32.02421 | 2.08932 | 2.40922 | 1.50938 | 6.5 | 1.233832 | 1318.597 | 231.6138 | 1368.088
2018-09-14 01:00 | 210.45784 | 192.8755 | 24.698 | 23.83244 | 16.61575 | 23.56 | 1.32724 | 0.97048 | 1.68698 | 0 | 1.036319 | 66.63261 | 1.290288806 | 45.30884 | 7.84885 | 17.59365 | 8.6991 | 1.05967 | 0.62 | 0.21291 | 0 | 43.9 | 7 | 27.3 | 2.07 | 0.2 | 6.05 | 2.2 | 0.00648 | 16.29205 | 0 | 0.62 | 0 | 92.8 | 1.3 | 0.65 | 4.3 | 16.50411224 | 0.07794219 | 22.2 | 13.5 | 11.47 | 6.2 | 0.7 | 2429.915771 | 86.08550262 | 3542.5 | 1572.378052 | 1644.843628 | 16230.12793 | 1242.507568 | 70.4708 | 5.59231 | 21.22421 | 0.03888 | 0 | 2.57803 | 39.15121 | 32.73372 | 2.0754 | 2.30871 | 1.52233 | 6.6 | 1.196051 | 1332.175 | 229.4019 | 1325.721
2018-09-14 02:00 | 210.5135193 | 193.1584 | 25.101 | 23.68359 | 16.55705 | 23.15 | 1.34429 | 0.98428 | 1.55317 | 0 | 1.059848 | 66.68857 | 1.124500036 | 45.30884 | 7.84885 | 17.59365 | 8.6991 | 1.05967 | 0.62 | 0.21291 | 0 | 43.9 | 7 | 27.3 | 2.07 | 0.2 | 6.05 | 2.2 | 0.00648 | 16.23058 | 0 | 0.62 | 0 | 92.8 | 1.3 | 0.65 | 4.3 | 10.47301579 | 0.04948551 | 22.2 | 13.5 | 11.47 | 6.2 | 0.7 | 2376.207275 | 86.16207886 | 3554.5 | 1453.470459 | 1622.461914 | 15775.34961 | 1240.866333 | 70.50752 | 5.55113 | 21.13143 | 0.0387 | 0 | 3.02528 | 38.66106 | 29.39652 | 2.02908 | 2.10024 | 1.45885 | 6.4 | 1.315158 | 1302.337375 | 232.8875 | 1372.464
2018-09-14 03:00 | 208.4218292 | 191.4589 | 23.415 | 23.26322 | 18.12403 | 23.5 | 1.68206 | 0.90144 | 1.58235 | 0 | 1.006525 | 64.44205 | 0.958711267 | 45.30884 | 7.84885 | 17.59365 | 8.6991 | 1.05967 | 0.62 | 0.21291 | 0 | 43.9 | 7 | 27.3 | 2.07 | 0.2 | 6.05 | 2.2 | 0.00648 | 16.00418 | 0 | 0.62 | 0 | 92.8 | 1.3 | 0.65 | 4.3 | 8.703469276 | 0.04156771 | 22.2 | 13.5 | 11.47 | 6.2 | 0.7 | 2374.69751 | 86.27655792 | 3566.5 | 1436.126221 | 1606.32312 | 15654.25098 | 1239.225098 | 70.50752 | 5.55113 | 21.13143 | 0.0387 | 0 | 2.39963 | 39.43529 | 31.05438 | 2.09916 | 2.22495 | 1.55606 | 6.7 | 1.269879 | 1301.499 | 424.6752 | 1388.14
2018-09-14 04:00 | 211.8063202 | 194.8155 | 23.415 | 23.26322 | 18.12403 | 23.5 | 1.68206 | 0.90144 | 1.58235 | 0 | 1.006525 | 64.44205 | 0.792922497 | 45.30884 | 7.84885 | 17.59365 | 8.6991 | 1.05967 | 0.62 | 0.21291 | 0 | 43.9 | 7 | 27.3 | 2.07 | 0.2 | 6.05 | 2.2 | 0.00648 | 16.19787 | 0 | 0.62 | 0 | 92.8 | 1.3 | 0.65 | 4.3 | 7.891308308 | 0.03711823 | 22.2 | 13.5 | 11.47 | 6.2 | 0.7 | 2412.413574 | 85.67056274 | 3578.5 | 1479.415771 | 1626.323242 | 15868.91406 | 1237.583862 | 70.50752 | 5.55113 | 21.13143 | 0.0387 | 0 | 1.84433 | 39.73516 | 30.5965 | 2.12704 | 2.39055 | 1.61359 | 5.7 | 1.298683 | 1322.452 | 423.9325 | 1392.107
2018-09-25 22:00 | 148.4342804 | 125.7525 | 23.415 | 23.26322 | 18.12403 | 23.5 | 1.68206 | 0.90144 | 1.58235 | 0 | 1.006525 | 64.44205 | 11.17814636 | 9.54323 | 1.18436 | 36.92502 | 25.63373 | 1.61193 | 2.40016 | 0.65191 | 0 | 43.9 | 7 | 27.3 | 2.07 | 0.2 | 6.05 | 2.2 | 0.00648 | 11.50366 | 0 | 0.62 | 0 | 92.8 | 1.3 | 0.65 | 4.3 | 8.722325325 | 0.05464691 | 22.2 | 13.5 | 11.47 | 6.2 | 0.7 | Unit Down | 86.23454285 | 6962.5 | 1039.106445 | 1227.095093 | 12330.0332 | 1174.970337 | 69.19936 | 6.63637 | 21.26824 | 0.05953 | 0.23555 | 1.84433 | 39.73516 | 30.5965 | 2.12704 | 2.39055 | 1.61359 | 5.7 | 1.298683 | #VALUE! | 276.066 | 1326.577
2018-09-25 23:00 | 151.1266937 | 124.5339 | 25.701 | 22.43818 | 16.31286 | 21.61 | 1.21195 | 0.878 | 3.015 | 0 | 1.145414 | 64.64493 | 10.30097485 | 9.54323 | 1.18436 | 36.92502 | 25.63373 | 1.61193 | 2.40016 | 0.65191 | 4.57947731 | 43.9 | 7 | 27.3 | 2.07 | 0.2 | 6.05 | 2.2 | 0.00648 | 11.71232 | 0 | 0.62 | 0 | 92.8 | 1.3 | 0.65 | 4.3 | 8.709640503 | 0.05395383 | 22.2 | 13.5 | 11.47 | 6.2 | 0.7 | 2044.939575 | 86.12579346 | 6974.5 | 1084.864868 | 1227.127075 | 12363.18164 | 1186.731201 | 69.19936 | 6.63637 | 21.26824 | 0.05953 | 0.23555 | 1.84433 | 39.73516 | 30.5965 | 2.12704 | 2.39055 | 1.61359 | 5.7 | 1.298683 | 1118.3 | 277.2033 | 1243.85
2018-09-26 | 150.7777863 | 123.7678 | 25.368 | 24.77 | 16.39637 | 23.15 | 1.38949 | 0.97001 | 1.93817 | 0 | 1.024142 | 68.99498 | 9.423802376 | 9.54323 | 1.18436 | 36.92502 | 25.63373 | 1.61193 | 2.40016 | 0.65191 | 4.46849823 | 43.9 | 7 | 27.3 | 2.07 | 0.2 | 6.05 | 2.2 | 0.00648 | 13.11767 | 0 | 0.62 | 0 | 92.8 | 1.3 | 0.65 | 4.3 | 5.727300167 | 0.03575058 | 22.2 | 13.5 | 11.47 | 6.2 | 0.7 | 2801.147217 | 85.78538513 | 6986.5 | 1023.492676 | 1206.149902 | 12035.74023 | 1227.504883 | 69.19936 | 6.63637 | 21.26824 | 0.05953 | 0.23555 | 1.84433 | 39.73516 | 30.5965 | 2.12704 | 2.39055 | 1.61359 | 5.7 | 1.298683 | 1538.415 | 341.8899 | 1492.619
2018-09-26 01:00 | 151.1781616 | 130.9948 | 25.986 | 24.45357 | 15.25332 | 23.61 | 1.41086 | 0.95519 | 1.79211 | 0 | 1.062667 | 68.91454 | 8.546629906 | 9.54323 | 1.18436 | 36.92502 | 25.63373 | 1.61193 | 2.40016 | 0.65191 | 0.056442909 | 43.9 | 7 | 27.3 | 2.07 | 0.2 | 6.05 | 2.2 | 0.00648 | 11.58025 | 0 | 0.62 | 0 | 92.8 | 1.3 | 0.65 | 4.3 | 8.761029243 | 0.05485078 | 22.2 | 13.5 | 11.47 | 6.2 | 0.7 | 2801.201904 | 86.32427216 | 6998.5 | 1163.914551 | 1233.541992 | 12428.7002 | 1233.865967 | 69.19936 | 6.63637 | 21.26824 | 0.05953 | 0.23555 | 8.1006 | 35.82523 | 29.03819 | 3.45665 | 2.61849 | 1.62482 | 13.2 | 1.233728 | 1538.446 | 341.0024 | 1431.841
2018-09-26 02:00 | 150.4535217 | 125.0208 | 25.986 | 24.45357 | 15.25332 | 23.61 | 1.41086 | 0.95519 | 1.79211 | 0 | 1.062667 | 68.91454 | 7.669457912 | 9.23966 | 1.42961 | 37.57388 | 25.47775 | 1.6326 | 2.36682 | 0.63947 | 4.4138484 | 43.9 | 7 | 27.3 | 2.07 | 0.2 | 6.05 | 2.2 | 0.00648 | 13.34939 | 0 | 0.62 | 0 | 92.8 | 1.3 | 0.65 | 4.3 | 6.297741413 | 0.03982812 | 22.2 | 13.5 | 11.47 | 6.2 | 0.7 | 2130.406738 | 85.84596252 | 7010.5 | 1147.64563 | 1239.478394 | 12570.61523 | 1247.428955 | 69.19936 | 6.63637 | 21.26824 | 0.05953 | 0.23555 | 8.1006 | 35.82523 | 29.03819 | 3.45665 | 2.61849 | 1.62482 | 13.2 | 1.233728 | 1165.782 | 338.1753 | 1469.894
2018-09-26 03:00 | 149.552063 | 123.1503 | 23.788 | 24.82182 | 19.10737 | 23.1 | 1.34575 | 1.1658 | 1.78205 | 0 | 0.9583504 | 67.69303 | 8.643917084 | 9.23966 | 1.42961 | 37.57388 | 25.47775 | 1.6326 | 2.36682 | 0.63947 | 4.646670818 | 43.9 | 7 | 27.3 | 2.07 | 0.2 | 6.05 | 2.2 | 0.00648 | 13.11121 | 0 | 0.62 | 0 | 92.8 | 1.3 | 0.65 | 4.3 | 7.528615475 | 0.04759043 | 22.2 | 13.5 | 11.47 | 6.2 | 0.7 | 2375.368652 | 85.97949982 | 7022.5 | 1141.49292 | 1226.591797 | 12402.13867 | 1250.220825 | 69.19936 | 6.63637 | 21.26824 | 0.05953 | 0.23555 | 30.71448 | 21.66921 | 3.7692 | 1.10112 | 1.15947 | 1.8003 | 3.3 | 5.749021 | 1301.871 | 340.3161 | 1511.459
2018-09-26 04:00 | 150.3337555 | 123.5831 | 23.812 | 23.56506 | 17.0478 | 23.34 | 1.23557 | 1.05988 | 1.7465 | 0 | 1.010479 | 65.35955 | 8.929409027 | 9.23966 | 1.42961 | 37.57388 | 25.47775 | 1.6326 | 2.36682 | 0.63947 | 4.52199316 | 43.9 | 7 | 27.3 | 2.07 | 0.2 | 6.05 | 2.2 | 0.00648 | 13.2993 | 0 | 0.62 | 0 | 92.8 | 1.3 | 0.65 | 4.3 | 12.74190712 | 0.08000536 | 22.2 | 13.5 | 11.47 | 6.2 | 0.7 | 2434.975586 | 86.1641922 | 7034.5 | 1187.645508 | 1253.487427 | 12782.55273 | 1250.200928 | 69.19936 | 6.63637 | 21.26824 | 0.05953 | 0.23555 | 4.25559 | 40.52998 | 24.05147 | 2.19535 | 2.01208 | 1.60933 | 11.5 | 1.685135 | 1334.986 | 342.0379 | 1332.506
2018-09-26 05:00 | 150.9902649 | 122.047 | 23.037 | 24.84612 | 19.41796 | 23.41 | 1.43016 | 1.18886 | 1.52145 | 0 | 0.927187 | 67.04458 | 8.803529739 | 9.23966 | 1.42961 | 37.57388 | 25.47775 | 1.6326 | 2.36682 | 0.63947 | 6.438699245 | 43.9 | 7 | 27.3 | 2.07 | 0.2 | 6.05 | 2.2 | 0.00648 | 13.70106 | 0 | 0.62 | 0 | 92.8 | 1.3 | 0.65 | 4.3 | 10.97017574 | 0.06865208 | 22.2 | 13.5 | 11.47 | 6.2 | 0.7 | 2415.591797 | 85.97211456 | 7046.5 | 1155.491089 | 1246.269165 | 12767.47852 | 1250.18103 | 69.19936 | 6.63637 | 21.26824 | 0.05953 | 0.23555 | 2.25066 | 40.46623 | 30.69972 | 2.32866 | 2.25942 | 1.67444 | 6.3 | 1.31813 | 1324.217665 | 341.9512 | 1464.507
2018-09-26 06:00 | 150.1578827 | 131.8974 | 24.797 | 23.65142 | 16.96557 | 23.37 | 1.41526 | 1.01647 | 1.52002 | 0 | 1.048436 | 66.37032 | 8.563487053 | 9.23966 | 1.42961 | 37.57388 | 25.47775 | 1.6326 | 2.36682 | 0.63947 | 0.071445726 | 43.9 | 7 | 27.3 | 2.07 | 0.2 | 6.05 | 2.2 | 0.00648 | 9.625558 | 0 | 0.62 | 0 | 92.8 | 1.3 | 0.65 | 4.3 | 8.29611969 | 0.05226845 | 22.2 | 13.5 | 11.47 | 6.2 | 0.7 | 2374.024902 | 86.00857544 | 7058.5 | 912.6851807 | 1512.705566 | 12959.55371 | 1250.161133 | 69.19936 | 6.63637 | 21.26824 | 0.05953 | 0.23555 | 1.97003 | 39.50133 | 32.18514 | 2.22439 | 2.09961 | 1.68528 | 4.5 | 1.227316 | 1301.125 | 344.6898 | 1346.575
2018-09-26 07:00 | 149.6935272 | 131.2956 | 24.974 | 22.77395 | 16.46022 | 23.01 | 1.37392 | 0.97045 | 1.56052 | 0 | 1.096604 | 64.76974 | 8.323444366 | 9.23966 | 1.42961 | 37.57388 | 25.47775 | 1.6326 | 2.36682 | 0.63947 | 0.055567969 | 43.9 | 7 | 27.3 | 2.07 | 0.2 | 6.05 | 2.2 | 0.00648 | 10.0189 | 0 | 0.62 | 0 | 92.8 | 1.3 | 0.65 | 4.3 | 9.52221489 | 0.06026071 | 22.2 | 13.5 | 11.47 | 6.2 | 0.7 | 2462.155762 | 85.92848206 | 7070.5 | 940.5383301 | 1510.110962 | 13015.45313 | 1250.141357 | 69.19936 | 6.63637 | 21.26824 | 0.05953 | 0.23555 | 1.81011 | 39.18904 | 36.56038 | 2.04942 | 2.2129 | 1.74661 | 2.7 | 1.071899 | 1350.087 | 342.0886 | 1240.398
2018-09-26 08:00 | 149.675705 | 131.6421 | 22.638 | 24.22305 | 18.75175 | 23.07 | 1.30165 | 1.18564 | 1.39851 | 0 | 0.9345645 | 65.53003 | 8.083402634 | 20.97855 | 4.05772 | 30.11064 | 17.15232 | 1.42854 | 2.13324 | 0.39905 | 0.039690215 | 43.9 | 7 | 27.3 | 2.07 | 0.2 | 6.05 | 2.2 | 0.00648 | 9.910548 | 0 | 0.62 | 0 | 92.8 | 1.3 | 0.65 | 4.3 | 6.277222157 | 0.03978992 | 22.2 | 13.5 | 11.47 | 6.2 | 0.7 | 2467.854004 | 86.18604279 | 7082.5 | 917.7606201 | 1480.901489 | 12597.38672 | 1250.12146 | 69.19936 | 6.63637 | 21.26824 | 0.05953 | 0.23555 | 1.72768 | 38.42936 | 36.78907 | 1.96457 | 2.05014 | 1.74989 | 2 | 1.044586 | 1353.252 | 333.9573 | 1463.568
2018-09-26 09:00 | 149.6578827 | 132.5635 | 22.973 | 25.82767 | 16.99559 | 23.63 | 1.21132 | 1.14108 | 1.17285 | 0 | 0.8894724 | 68.76458 | 7.843359947 | 20.97855 | 4.05772 | 30.11064 | 17.15232 | 1.42854 | 2.13324 | 0.39905 | 0.02381246 | 43.9 | 7 | 27.3 | 2.07 | 0.2 | 6.05 | 2.2 | 0.00648 | 9.227215 | 0 | 0.62 | 0 | 92.8 | 1.3 | 0.65 | 4.3 | 11.04035282 | 0.07009693 | 22.2 | 13.5 | 11.47 | 6.2 | 0.7 | 2435.857666 | 85.99911499 | 7094.5 | 894.6520386 | 1509.538818 | 12949.23242 | 1250.101563 | 69.19936 | 6.63637 | 21.26824 | 0.05953 | 0.23555 | 1.61427 | 38.35803 | 35.70095 | 1.93979 | 2.14668 | 1.75861 | 2.4 | 1.074426 | 1335.476 | 341.2042 | 1534.406
2018-09-26 10:00 | 149.7581635 | 132.9549 | 24.004 | 25.48353 | 18.30521 | 23.39 | 1.45431 | 1.12734 | 1.44024 | 0 | 0.9419417 | 69.11421 | 7.603317261 | 20.97855 | 4.05772 | 30.11064 | 17.15232 | 1.42854 | 2.13324 | 0.39905 | 0.007934705 | 43.9 | 7 | 27.3 | 2.07 | 0.2 | 6.05 | 2.2 | 0.00648 | 9.19204 | 0 | 0.62 | 0 | 92.8 | 1.3 | 0.65 | 4.3 | 13.40831375 | 0.08520709 | 22.2 | 13.5 | 11.47 | 6.2 | 0.7 | 2471.916504 | 86.14466095 | 7106.5 | 925.8175049 | 1521.711548 | 13065.74805 | 1250.081665 | 69.19936 | 6.63637 | 21.26824 | 0.05953 | 0.23555 | 1.85177 | 38.26578 | 36.67194 | 1.9224 | 2.17076 | 1.76122 | 1.8 | 1.043462 | 1355.509 | 344.1565 | 1454.321
2018-09-26 13:00 | 148.9038239 | 115.9508 | 24.668 | 24.82483 | 15.99156 | 23.5 | 1.34027 | 0.97157 | 1.47512 | 0 | 0.9936826 | 68.48771 | 12.76365185 | 20.97855 | 4.05772 | 30.11064 | 17.15232 | 1.42854 | 2.13324 | 0.39905 | 10.13833237 | 43.9 | 7 | 27.3 | 2.07 | 0.2 | 6.05 | 2.2 | 0.00648 | 10.05101 | 0 | 0.62 | 0 | 92.8 | 1.3 | 0.65 | 4.3 | 16.33111191 | 0.1010167 | 22.2 | 13.5 | 11.47 | 6.2 | 0.7 | 2800.85791 | 86.4887619 | 7142.5 | 992.2060547 | 1456.5271 | 13343.71387 | 1232.4375 | 69.19936 | 6.63637 | 21.26824 | 0.05953 | 0.23555 | 1.83823 | 38.72219 | 41.89575 | 1.88355 | 2.44164 | 1.83791 | 2.3 | 0.9242511 | 1538.254 | 338.7331 | 1340.866
2018-09-26 14:00 | 148.6207733 | 119.0337 | 22.197 | 24.28013 | 18.90027 | 22.81 | 1.09955 | 1.08039 | 1.44128 | 0 | 0.9142044 | 65.22038 | 9.311758041 | 20.97855 | 4.05772 | 30.11064 | 17.15232 | 1.42854 | 2.13324 | 0.39905 | 9.14365387 | 43.9 | 7 | 27.3 | 2.07 | 0.2 | 6.05 | 2.2 | 0.00648 | 11.1317 | 0 | 0.62 | 0 | 92.8 | 1.3 | 0.65 | 4.3 | 16.77989769 | 0.1062473 | 22.2 | 13.5 | 11.47 | 6.2 | 0.7 | 2341.028809 | 85.72930145 | 7154.5 | 1063.487793 | 1455.191406 | 13354.85254 | 1251.531128 | 69.19936 | 6.63637 | 21.26824 | 0.05953 | 0.23555 | 1.62001 | 38.37899 | 36.67671 | 1.82001 | 2.29097 | 1.70313 | 2.4 | 1.046413 | 1282.794 | 342.507 | 1345.199
2018-09-26 15:00 | 149.0271301 | 119.5136 | 22.683 | 25.42337 | 17.85142 | 23.41 | 1.14417 | 1.12541 | 1.46769 | 0 | 0.8922106 | 67.75566 | 8.636719704 | 22.71945 | 4.50282 | 28.69884 | 16.50704 | 1.3984 | 2.08778 | 0.39015 | 9.714673042 | 43.9 | 7 | 27.3 | 2.07 | 0.2 | 6.05 | 2.2 | 0.00648 | 11.16213 | 0 | 0.62 | 0 | 92.8 | 1.3 | 0.65 | 4.3 | 14.00050259 | 0.0887997 | 22.2 | 13.5 | 11.47 | 6.2 | 0.7 | 2422.238037 | 85.79597473 | 7166.5 | 986.7086182 | 1603.280029 | 13172.7832 | 1236.734619 | 69.19936 | 6.63637 | 21.26824 | 0.05953 | 0.23555 | 1.57924 | 38.4115 | 36.48553 | 1.9619 | 2.11521 | 1.61506 | 2.5 | 1.052787 | 1327.91 | 340.3691 | 1465.844
2018-09-26 16:00 | 149.4708252 | 119.2928 | 22.983 | 25.8297 | 17.09722 | 23.47 | 1.14356 | 1.07619 | 1.36404 | 0 | 0.8897896 | 68.77795 | 7.961681366 | 22.71945 | 4.50282 | 28.69884 | 16.50704 | 1.3984 | 2.08778 | 0.39015 | 10.732934 | 43.9 | 7 | 27.3 | 2.07 | 0.2 | 6.05 | 2.2 | 0.00648 | 11.48343 | 0 | 0.62 | 0 | 92.8 | 1.3 | 0.65 | 4.3 | 14.3480978 | 0.09113809 | 22.2 | 13.5 | 11.47 | 6.2 | 0.7 | 2461.94751 | 85.79595184 | 7178.5 | 973.2078857 | 1596.903442 | 13151.24805 | 1245.540283 | 68.54456 | 6.61797 | 20.76953 | 0.17288 | 0.4694 | 1.72776 | 38.52564 | 33.98287 | 1.96061 | 2.10658 | 1.5939 | 1.9 | 1.133678 | 1349.971 | 340.8068 | 1500.895
2018-09-26 17:00 | 149.914505 | 123.3893 | 22.475 | 25.27248 | 18.30991 | 23.33 | 1.14674 | 1.13059 | 1.55723 | 0 | 0.8893073 | 67.28237 | 7.286643028 | 22.71945 | 4.50282 | 28.69884 | 16.50704 | 1.3984 | 2.08778 | 0.39015 | 7.849444866 | 43.9 | 7 | 27.3 | 2.07 | 0.2 | 6.05 | 2.2 | 0.00648 | 11.38915 | 0 | 0.62 | 0 | 92.8 | 1.3 | 0.65 | 4.3 | 11.72907448 | 0.07461189 | 22.2 | 13.5 | 11.47 | 6.2 | 0.7 | 2451.467773 | 85.79592896 | 7190.5 | 959.7071533 | 1602.379639 | 13166.84375 | 1232.568604 | 68.58481 | 6.57974 | 20.83869 | 0.21178 | 0.36521 | 1.84752 | 38.71338 | 34.6246 | 2.0111 | 2.05984 | 1.6069 | 2.5 | 1.118089 | 1344.149 | 339.4485 | 1497.522
2018-09-26 18:00 | 150.3582001 | 123.1481 | 22.475 | 25.27248 | 18.30991 | 23.33 | 1.14674 | 1.13059 | 1.55723 | 0 | 0.8893073 | 67.28237 | 6.611605167 | 22.71945 | 4.50282 | 28.69884 | 16.50704 | 1.3984 | 2.08778 | 0.39015 | 9.304385185 | 43.9 | 7 | 27.3 | 2.07 | 0.2 | 6.05 | 2.2 | 0.00648 | 11.29412 | 0 | 0.62 | 0 | 92.8 | 1.3 | 0.65 | 4.3 | 11.00602627 | 0.07011556 | 22.2 | 13.5 | 11.47 | 6.2 | 0.7 | 2457.325684 | 85.79590607 | 7202.5 | 946.2064209 | 1592.050537 | 13036.12598 | 1250.89502 | 68.58481 | 6.57974 | 20.83869 | 0.21178 | 0.36521 | 1.84752 | 38.71338 | 34.6246 | 2.0111 | 2.05984 | 1.6069 | 2.5 | 1.118089 | 1347.403 | 341.345 | 1508.119
2018-09-26 19:00 | 150.8018799 | 125.1655 | 24.021 | 25.7957 | 15.75425 | 23.75 | 1.27066 | 1.12579 | 1.26533 | 0 | 0.9312017 | 69.7037 | 5.368984222 | 22.71945 | 4.50282 | 28.69884 | 16.50704 | 1.3984 | 2.08778 | 0.39015 | 9.069048882 | 43.9 | 7 | 27.3 | 2.07 | 0.2 | 6.05 | 2.2 | 0.00648 | 11.19832 | 0 | 0.62 | 0 | 92.8 | 1.3 | 0.65 | 4.3 | 11.34539795 | 0.07264734 | 22.2 | 13.5 | 11.47 | 6.2 | 0.7 | 2463.298828 | 85.79588318 | 7214.5 | 932.7056885 | 1588.22998 | 12965.58984 | 1243.016968 | 68.59363 | 6.56968 | 20.78301 | 0.0706 | 0.35356 | 1.84286 | 38.80885 | 34.42368 | 2.09026 | 1.98728 | 1.56203 | 2.4 | 1.127388 | 1350.722 | 339.4928 | 1519.11
2018-09-26 20:00 | 158.5030518 | 126.1631 | 24.021 | 25.7957 | 15.75425 | 23.75 | 1.27066 | 1.12579 | 1.26533 | 0 | 0.9312017 | 69.7037 | 6.739878654 | 22.71945 | 4.50282 | 28.69884 | 16.50704 | 1.3984 | 2.08778 | 0.39015 | 13.69126415 | 43.9 | 7 | 27.3 | 2.07 | 0.2 | 6.05 | 2.2 | 0.00648 | 11.90881 | 0 | 0.62 | 0 | 92.8 | 1.3 | 0.65 | 4.3 | 14.89228249 | 0.09012357 | 22.2 | 13.5 | 11.47 | 6.2 | 0.7 | 2444.237549 | 85.79585266 | 7226.5 | 936.1387939 | 1647.895386 | 13779.0498 | 1235.138916 | 68.59363 | 6.56968 | 20.78301 | 0.0706 | 0.35356 | 1.70877 | 38.77518 | 35.49011 | 2.09319 | 1.97581 | 1.59097 | 2.5 | 1.092563 | 1340.132 | 339.2336 | 1481.322
2018-09-26 21:00 | 159.1843719 | 127.5624 | 24.021 | 25.7957 | 15.75425 | 23.75 | 1.27066 | 1.12579 | 1.26533 | 0 | 0.9312017 | 69.7037 | 6.060739517 | 55.19133 | 7.57443 | 11.35939 | 9.10724 | 1.07954 | 0.36112 | 0.27143 | 13.2636261 | 43.9 | 7 | 27.3 | 2.07 | 0.2 | 6.05 | 2.2 | 0.00648 | 12.29761 | 0 | 0.62 | 0 | 92.8 | 1.3 | 0.65 | 4.3 | 14.26337242 | 0.08631646 | 22.2 | 13.5 | 11.47 | 6.2 | 0.7 | 2408.880859 | 85.78218079 | 7238.5 | 931.6760864 | 1648.755249 | 13807.90039 | 1243.106689 | 68.59363 | 6.56968 | 20.78301 | 0.0706 | 0.35356 | 1.70597 | 38.78319 | 33.30881 | 2.16594 | 1.95519 | 1.63065 | 2.5 | 1.164352 | 1320.489 | 344.9754 | 1490.961
2018-09-26 22:00 | 159.8656921 | 130.5065 | 24.152 | 26.87253 | 14.86872 | 24.33 | 1.23405 | 1.16105 | 1.19546 | 0 | 0.8987617 | 71.78773 | 4.393189907 | 55.19133 | 7.57443 | 11.35939 | 9.10724 | 1.07954 | 0.36112 | 0.27143 | 12.27672672 | 43.9 | 7 | 27.3 | 2.07 | 0.2 | 6.05 | 2.2 | 0.00648 | 12.6893 | 0 | 0.62 | 0 | 92.8 | 1.3 | 0.65 | 4.3 | 13.68672466 | 0.08332411 | 22.2 | 13.5 | 11.47 | 6.2 | 0.7 | 2378.47168 | 85.93993378 | 7250.5 | 1021.583801 | 1660.674194 | 13867.19238 | 1246.97644 | 69.22543 | 6.72156 | 21.1555 | 0.0731 | 0.34512 | 1.75665 | 39.15522 | 32.97105 | 2.19166 | 2.07694 | 1.69765 | 3.3 | 1.187564 | 1303.595 | 336.8285 | 1579.734
2018-09-26 23:00 | 160.5470123 | 126.3827 | 23.294 | 25.18492 | 16.86432 | 23.65 | 1.18742 | 1.2603 | 1.48217 | 0 | 0.9249186 | 67.90525 | 6.276765347 | 55.19133 | 7.57443 | 11.35939 | 9.10724 | 1.07954 | 0.36112 | 0.27143 | 14.80365372 | 43.9 | 7 | 27.3 | 2.07 | 0.2 | 6.05 | 2.2 | 0.00648 | 13.08388 | 0 | 0.62 | 0 | 92.8 | 1.3 | 0.65 | 4.3 | 13.16869068 | 0.07893773 | 22.2 | 13.5 | 11.47 | 6.2 | 0.7 | 2409.307617 | 86.1476059 | 7262.5 | 1055.984009 | 1650.485229 | 13854.76758 | 1243.493042 | 68.91336 | 6.44556 | 20.91494 | 0.05699 | 0.34765 | 1.88449 | 39.3094 | 31.11988 | 2.3271 | 1.83541 | 1.65968 | 4.3 | 1.26316 | 1320.726 | 339.6064 | 1468.144
2018-09-27 | 168.6449432 | 127.8807 | 23.828 | 27.51398 | 16.79445 | 24.18 | 1.34222 | 1.1854 | 1.33745 | 0 | 0.8660324 | 72.62053 | 11.11993122 | 55.19133 | 7.57443 | 11.35939 | 9.10724 | 1.07954 | 0.36112 | 0.27143 | 15.54280376 | 52 | 14.07 | 18.9 | 1.39 | 0.2 | 3.39 | 1.155 | 0.00648 | 14.1015 | 0 | 0.62 | 0 | 92.8 | 1.3 | 0.65 | 4.3 | 13.75667286 | 0.07652592 | 22.2 | 13.5 | 11.47 | 6.2 | 0.7 | 2402.335693 | 86.27357483 | 7274.5 | 1027.395508 | 1694.457886 | 14509.69531 | 1256.039795 | 69.02927 | 6.72831 | 21.19382 | 0.07979 | 0.40486 | 2.04043 | 39.87019 | 31.91782 | 2.41283 | 2.02444 | 1.71936 | 4.8 | 1.249151 | 1316.853 | 340.5405 | 1645.821
2018-09-27 01:00 | 169.404953 | 125.2662 | 23.446 | 26.25924 | 16.64882 | 24.03 | 1.15967 | 1.25755 | 1.45252 | 0 | 0.8928667 | 70.00001 | 10.88767338 | 55.19133 | 7.57443 | 11.35939 | 9.10724 | 1.07954 | 0.36112 | 0.27143 | 17.82902336 | 52 | 14.07 | 18.9 | 1.39 | 0.2 | 3.39 | 1.155 | 0.00648 | 15.42205 | 0 | 0.62 | 0 | 92.8 | 1.3 | 0.65 | 4.3 | 15.86763763 | 0.08801046 | 22.2 | 13.5 | 11.47 | 6.2 | 0.7 | 2447.076416 | 85.41898346 | 7286.5 | 1024.915894 | 1689.759155 | 14553.63379 | 1239.637451 | 68.73731 | 6.50022 | 20.72255 | 0.0698 | 0.34137 | 1.93027 | 39.78655 | 32.13493 | 2.47524 | 1.97178 | 1.77211 | 4.9 | 1.238109 | 1341.70912 | 341.2358 | 1541.791
2018-09-27 02:00 | 160.8305511 | 120.0468 | 23.039 | 23.13028 | 19.72672 | 22.92 | 1.74671 | 0.98341 | 1.78667 | 0 | 0.9960536 | 63.86113 | 12.472826 | 57.145 | 7.68732 | 10.38603 | 8.51113 | 1.0775 | 0.2861 | 0.26542 | 14.54708576 | 52 | 14.07 | 18.9 | 1.39 | 0.2 | 3.39 | 1.155 | 0.00648 | 13.76386 | 0 | 0.62 | 0 | 92.8 | 1.3 | 0.65 | 4.3 | 15.69367981 | 0.09055611 | 22.2 | 13.5 | 11.47 | 6.2 | 0.7 | 2410.441895 | 86.25143433 | 7298.5 | 958.637207 | 1666.839722 | 14232.16699 | 1253.021729 | 68.85344 | 6.63091 | 20.90156 | 0.08029 | 0.4509 | 1.76974 | 39.71247 | 35.31066 | 2.51861 | 2.13157 | 1.85169 | 4.1 | 1.12466 | 1321.357 | 337.315 | 1260.009
2018-09-27 03:00 | 161.8338928 | 127.0267 | 23.532 | 22.84758 | 18.70056 | 22.83 | 1.50462 | 0.98846 | 1.84085 | 0 | 1.029956 | 63.75454 | 6.272480965 | 57.145 | 7.68732 | 10.38603 | 8.51113 | 1.0775 | 0.2861 | 0.26542 | 14.87300301 | 52 | 14.07 | 18.9 | 1.39 | 0.2 | 3.39 | 1.155 | 0.00648 | 13.66169 | 0 | 0.62 | 0 | 92.8 | 1.3 | 0.65 | 4.3 | 13.45094967 | 0.08001451 | 22.2 | 13.5 | 11.47 | 6.2 | 0.7 | 2396.294922 | 85.95905304 | 7310.5 | 1011.128418 | 1657.699097 | 13886.87988 | 1254.311523 | 68.55836 | 6.42174 | 20.67912 | 0.06252 | 0.42532 | 2.44019 | 39.14127 | 30.89108 | 2.58129 | 1.93305 | 1.6936 | 5.5 | 1.267073 | 1313.497 | 342.2363 | 1265.188
2018-09-27 04:00 | 170.1717072 | 134.9959 | 23.878 | 25.74755 | 16.91179 | 23.94 | 1.27543 | 1.21717 | 1.37662 | 0 | 0.9273893 | 69.48186 | 8.058254242 | 57.145 | 7.68732 | 10.38603 | 8.51113 | 1.0775 | 0.2861 | 0.26542 | 12.80921078 | 52 | 14.07 | 18.9 | 1.39 | 0.2 | 3.39 | 1.155 | 0.00648 | 14.30834 | 0 | 0.62 | 0 | 92.8 | 1.3 | 0.65 | 4.3 | 10.12139225 | 0.05678839 | 22.2 | 13.5 | 11.47 | 6.2 | 0.7 | 2387.434082 | 85.77227783 | 7322.5 | 1065.725586 | 1662.686646 | 13961.63867 | 1255.60144 | 68.95852 | 6.58387 | 21.03084 | 0.06411 | 0.5157 | 2.73285 | 39.04034 | 31.25575 | 2.56958 | 1.64902 | 1.64684 | 5.9 | 1.249061 | 1308.57449 | 344.6107 | 1554.349
2018-09-27 05:00 | 170.6034698 | 136.0626 | 23.607 | 25.6218 | 17.10604 | 24 | 1.24721 | 1.24474 | 1.39634 | 0 | 0.9213639 | 68.9976 | 10.06244564 | 57.145 | 7.68732 | 10.38603 | 8.51113 | 1.0775 | 0.2861 | 0.26542 | 10.19116497 | 52 | 14.07 | 18.9 | 1.39 | 0.2 | 3.39 | 1.155 | 0.00648 | 14.28728 | 0 | 0.62 | 0 | 92.8 | 1.3 | 0.65 | 4.3 | 14.1843195 | 0.07851132 | 22.2 | 13.5 | 11.47 | 6.2 | 0.7 | 2431.375488 | 85.85443115 | 7334.5 | 1004.885437 | 1663.010864 | 14095.04199 | 1254.238525 | 68.76289 | 6.43088 | 20.74551 | 0.05687 | 0.4099 | 2.56613 | 39.25944 | 31.76215 | 2.56072 | 1.86974 | 1.89465 | 5.4 | 1.236045 | 1332.986 | 337.2997 | 1504.006
2018-09-27 06:00 | 170.0479431 | 142.1199 | 21.604 | 24.14683 | 20.92102 | 22.74 | 1.26936 | 1.24762 | 1.71426 | 0 | 0.894693 | 64.41154 | 4.955298424 | 57.145 | 7.68732 | 10.38603 | 8.51113 | 1.0775 | 0.2861 | 0.26542 | 9.621330261 | 52 | 14.07 | 18.9 | 1.39 | 0.2 | 3.39 | 1.155 | 0.00648 | 13.35146 | 0 | 0.62 | 0 | 92.8 | 1.3 | 0.65 | 4.3 | 15.02471352 | 0.08585392 | 22.2 | 13.5 | 11.47 | 6.2 | 0.7 | 2389.224365 | 85.98229218 | 7346.5 | 1109.673218 | 1509.067017 | 14127.38086 | 1251.207397 | 68.66757 | 6.42057 | 20.66018 | 0.0674 | 0.42917 | 1.99058 | 39.12755 | 32.22368 | 2.62898 | 1.84153 | 1.75684 | 3.6 | 1.214248 | 1309.569 | 336.9725 | 1409.139
2018-09-27 07:00 | 169.8920593 | 139.432 | 22.059 | 25.43431 | 20.26751 | 23.32 | 1.29993 | 1.28902 | 1.52893 | 0 | 0.867293 | 67.16331 | 4.431299686 | 57.145 | 7.68732 | 10.38603 | 8.51113 | 1.0775 | 0.2861 | 0.26542 | 12.74992943 | 52 | 14.07 | 18.9 | 1.39 | 0.2 | 3.39 | 1.155 | 0.00648 | 13.27887 | 0 | 0.62 | 0 | 92.8 | 1.3 | 0.65 | 4.3 | 16.35566521 | 0.09382372 | 22.2 | 13.5 | 11.47 | 6.2 | 0.7 | 2391.39209 | 86.25649261 | 7358.5 | 1241.713379 | 1508.465332 | 14187.33887 | 1248.176392 | 68.3968 | 6.46553 | 20.5451 | 0.06613 | 0.48275 | 2.18476 | 39.01394 | 35.3261 | 2.69376 | 2.15006 | 1.76758 | 3 | 1.104394 | 1310.773 | 339.366 | 1488.371
2018-09-27 08:00 | 170.9695129 | 138.1345 | 22.743 | 23.93518 | 19.22559 | 22.82 | 1.13209 | 1.22664 | 1.68141 | 0 | 0.9501913 | 65.09662 | 3.907301426 | 23.2375 | 4.56718 | 28.4045 | 16.38941 | 1.40521 | 2.06603 | 0.39794 | 15.62536812 | 52 | 14.07 | 18.9 | 1.39 | 0.2 | 3.39 | 1.155 | 0.00648 | 13.30236 | 0 | 0.62 | 0 | 92.8 | 1.3 | 0.65 | 4.3 | 17.79608917 | 0.1017636 | 22.2 | 13.5 | 11.47 | 6.2 | 0.7 | 2415.710938 | 86.13843536 | 7370.5 | 1108.468384 | 1522.875732 | 14372.54883 | 1245.145264 | 68.32967 | 6.44173 | 20.56832 | 0.06622 | 0.52094 | 1.8912 | 38.53619 | 33.2603 | 2.51384 | 1.9627 | 1.59669 | 2.4 | 1.158624 | 1324.284 | 343.615 | 1335.112
2018-09-27 09:00 | 170.8592682 | 142.9543 | 23.043 | 24.11302 | 18.77757 | 22.64 | 1.14923 | 1.22093 | 1.63284 | 0 | 0.9556248 | 65.70013 | 3.383303165 | 23.2375 | 4.56718 | 28.4045 | 16.38941 | 1.40521 | 2.06603 | 0.39794 | 11.2885437 | 52 | 14.07 | 18.9 | 1.39 | 0.2 | 3.39 | 1.155 | 0.00648 | 13.23309 | 0 | 0.62 | 0 | 92.8 | 1.3 | 0.65 | 4.3 | 19.06586266 | 0.1094214 | 22.2 | 13.5 | 11.47 | 6.2 | 0.7 | 2426.547363 | 85.99266052 | 7382.5 | 1205.736084 | 1535.198486 | 14464.24316 | 1242.114258 | 68.32967 | 6.44173 | 20.56832 | 0.06622 | 0.52094 | 2.07134 | 38.90805 | 36.69607 | 2.40951 | 2.03295 | 1.77968 | 3.3 | 1.060278 | 1330.304 | 341.2804 | 1336.276
2018-09-27 10:00 | 170.8110352 | 154.7463 | 23.125 | 23.8607 | 17.58429 | 23.06 | 1.18302 | 1.23105 | 1.63557 | 0 | 0.9691669 | 65.30574 | 2.859304667 | 23.2375 | 4.56718 | 28.4045 | 16.38941 | 1.40521 | 2.06603 | 0.39794 | 0.036712393 | 52 | 14.07 | 18.9 | 1.39 | 0.2 | 3.39 | 1.155 | 0.00648 | 13.16868 | 0 | 0.62 | 0 | 92.8 | 1.3 | 0.65 | 4.3 | 19.33864403 | 0.1113526 | 22.2 | 13.5 | 11.47 | 6.2 | 0.7 | 2399.97876 | 85.84688568 | 7394.5 | 1295.277832 | 1535.566772 | 14690.19629 | 1239.08313 | 68.32967 | 6.44173 | 20.56832 | 0.06622 | 0.52094 | 2.17757 | 38.68076 | 32.67685 | 2.34679 | 2.02477 | 1.74596 | 3.4 | 1.183736 | 1315.544 | 339.1617 | 1299.893
2018-09-27 11:00 | 170.7893372 | 148.1028 | 23.394 | 24.93773 | 17.59115 | 22.9 | 1.25825 | 1.24108 | 1.53324 | 0 | 0.9380965 | 67.54522 | 2.335306168 | 23.2375 | 4.56718 | 28.4045 | 16.38941 | 1.40521 | 2.06603 | 0.39794 | 7.24488306 | 52 | 14.07 | 18.9 | 1.39 | 0.2 | 3.39 | 1.155 | 0.00648 | 13.10634 | 0 | 0.62 | 0 | 92.8 | 1.3 | 0.65 | 4.3 | 14.40073204 | 0.0831813 | 22.2 | 13.5 | 11.47 | 6.2 | 0.7 | 2382.23291 | 85.73574829 | 7406.5 | 1202.122314 | 1498.373291 | 14012.74805 | 1236.052124 | 68.65894 | 6.43519 | 20.92244 | 0.05285 | 0.33963 | 2.29514 | 38.59476 | 31.30431 | 2.43175 | 1.92362 | 1.70627 | 4.3 | 1.23289 | 1305.68495 | 341.3423 | 1447.989
2018-09-27 12:00 | 170.2629242 | 155.4092 | 22.959 | 25.29904 | 17.92027 | 22.99 | 1.16185 | 1.18847 | 1.50539 | 0 | 0.9075048 | 67.79618 | 1.811307788 | 23.2375 | 4.56718 | 28.4045 | 16.38941 | 1.40521 | 2.06603 | 0.39794 | 0.036943752 | 52 | 14.07 | 18.9 | 1.39 | 0.2 | 3.39 | 1.155 | 0.00648 | 13.00547 | 0 | 0.62 | 0 | 92.8 | 1.3 | 0.65 | 4.3 | 14.89856625 | 0.0865822 | 22.2 | 13.5 | 11.47 | 6.2 | 0.7 | 2358.255859 | 86.0909729 | 7418.5 | 1253.697388 | 1511.510742 | 14188.11816 | 1233.020996 | 68.89895 | 6.5091 | 20.96691 | 0.05389 | 0.36249 | 2.0981 | 38.72841 | 31.72951 | 2.4191 | 1.93334 | 1.64598 | 5 | 1.22058 | 1292.364 | 340.1163 | 1484.999
2018-09-27 13:00 | 169.6889954 | 155.4106 | 23.283 | 25.26885 | 17.69669 | 23.21 | 1.20135 | 1.24442 | 1.493 | 0 | 0.9214112 | 68.04826 | 1.287309408 | 23.2375 | 4.56718 | 28.4045 | 16.38941 | 1.40521 | 2.06603 | 0.39794 | 0.089723848 | 52 | 14.07 | 18.9 | 1.39 | 0.2 | 3.39 | 1.155 | 0.00648 | 12.90135 | 0 | 0.62 | 0 | 92.8 | 1.3 | 0.65 | 4.3 | 17.36797142 | 0.1015812 | 22.2 | 13.5 | 11.47 | 6.2 | 0.7 | 2366.953613 | 86.14193726 | 7430.5 | 1254.671265 | 1534.831421 | 14538.83203 | 1242.433594 | 69.07128 | 6.51829 | 21.05191 | 0.05262 | 0.35624 | 1.7065 | 38.8585 | 31.77943 | 2.45214 | 1.95833 | 1.7114 | 4.1 | 1.222756 | 1297.196 | 344.7777 | 1438.821
2018-09-28 05:00 | 150.4551239 | 120.7191 | 23.283 | 25.26885 | 17.69669 | 23.21 | 1.20135 | 1.24442 | 1.493 | 0 | 0.9214112 | 68.04826 | 7.705591679 | 59.08028 | 8.6389 | 9.79107 | 7.38749 | 1.00989 | 0.19867 | 0.26053 | 10.04265785 | 52 | 14.07 | 18.9 | 1.39 | 0.2 | 3.39 | 1.155 | 0.00648 | 11.98777 | 0 | 0.62 | 0 | 92.8 | 1.3 | 0.65 | 4.3 | 3.033813953 | 0.01918184 | 22.2 | 13.5 | 11.47 | 6.2 | 0.7 | 2372.852539 | 85.41977692 | 7622.5 | 1098.378296 | 1406.205322 | 12712.15625 | 1247.230591 | 68.60968 | 6.66633 | 20.85669 | 0.05911 | 0.29963 | 1.61085 | 38.68954 | 33.46582 | 2.42942 | 1.93771 | 1.80374 | 3.6 | 1.156091 | 1300.474 | 343.6262 | 1609.214
2018-09-28 06:00 | 150.2687988 | 120.7497 | 23.671 | 25.50118 | 16.70843 | 23.88 | 1.31961 | 1.15216 | 1.43687 | 0 | 0.9282315 | 68.83711 | 7.919193268 | 59.08028 | 8.6389 | 9.79107 | 7.38749 | 1.00989 | 0.19867 | 0.26053 | 9.404657364 | 52 | 14.07 | 18.9 | 1.39 | 0.2 | 3.39 | 1.155 | 0.00648 | 12.1953 | 0 | 0.62 | 0 | 92.8 | 1.3 | 0.65 | 4.3 | 15.73628902 | 0.0994784 | 22.2 | 13.5 | 11.47 | 6.2 | 0.7 | 2372.845459 | 85.51781464 | 7634.5 | 1041.517334 | 1435.703735 | 12977.32324 | 1247.156494 | 68.38819 | 6.60172 | 20.71618 | 0.05276 | 0.29245 | 1.61085 | 38.68954 | 33.46582 | 2.42942 | 1.93771 | 1.80374 | 3.6 | 1.156091 | 1300.47 | 341.0216 | 1442.776
2018-09-28 07:00 | 150.0824585 | 121.2374 | 23.614 | 25.4792 | 18.15474 | 23.26 | 1.48218 | 1.23542 | 1.43975 | 0 | 0.9267952 | 68.74353 | 8.270579338 | 59.08028 | 8.6389 | 9.79107 | 7.38749 | 1.00989 | 0.19867 | 0.26053 | 8.172168732 | 52 | 14.07 | 18.9 | 1.39 | 0.2 | 3.39 | 1.155 | 0.00648 | 12.40227 | 0 | 0.62 | 0 | 92.8 | 1.3 | 0.65 | 4.3 | 16.04543495 | 0.101327 | 22.2 | 13.5 | 11.47 | 6.2 | 0.7 | 2372.852783 | 85.61585236 | 7646.5 | 1043.144043 | 1437.314209 | 12972.06934 | 1247.082275 | 67.95064 | 6.70204 | 20.76108 | 0.05965 | 0.59615 | 1.61085 | 38.68954 | 33.46582 | 2.42942 | 1.93771 | 1.80374 | 3.6 | 1.156091 | 1300.474 | 338.9996 | 1438.053
2018-09-28 08:00 | 150.0776367 | 121.6984 | 23.517 | 24.73059 | 18.06534 | 23.07 | 1.18067 | 1.19318 | 1.5622 | 0 | 0.9509276 | 67.27659 | 8.60682106 | 46.91354 | 7.91353 | 16.70606 | 8.11562 | 1.09677 | 0.52849 | 0.2473 | 8.257139206 | 52 | 14.07 | 18.9 | 1.39 | 0.2 | 3.39 | 1.155 | 0.00648 | 11.51529 | 0 | 0.62 | 0 | 92.8 | 1.3 | 0.65 | 4.3 | 15.82095623 | 0.09970073 | 22.2 | 13.5 | 11.47 | 6.2 | 0.7 | 2372.860107 | 85.71389008 | 7658.5 | 1044.770752 | 1445.780396 | 12982.94629 | 1247.008057 | 68.35163 | 6.65025 | 20.72185 | 0.05583 | 0.37853 | 1.61085 | 38.68954 | 33.46582 | 2.42942 | 1.93771 | 1.80374 | 3.6 | 1.156091 | 1300.478 | 340.2007 | 1387.774
2018-09-28 09:00 | 150.5124664 | 122.4232 | 22.842 | 24.72444 | 18.68458 | 22.58 | 1.22794 | 1.28787 | 1.5407 | 0 | 0.9238632 | 66.63918 | 8.72103405 | 46.91354 | 7.91353 | 16.70606 | 8.11562 | 1.09677 | 0.52849 | 0.2473 | 7.789629936 | 52 | 14.07 | 18.9 | 1.39 | 0.2 | 3.39 | 1.155 | 0.00648 | 11.57856 | 0 | 0.62 | 0 | 92.8 | 1.3 | 0.65 | 4.3 | 14.79940128 | 0.09294151 | 22.2 | 13.5 | 11.47 | 6.2 | 0.7 | 2375.213867 | 85.81192017 | 7670.5 | 1046.397461 | 1455.692139 | 13053.15137 | 1246.93396 | 68.47595 | 6.62105 | 20.68906 | 0.05161 | 0.32917 | 1.97084 | 38.75792 | 37.23018 | 2.44872 | 2.37794 | 1.81499 | 3.7 | 1.041035 | 1301.785 | 339.6894 | 1421.625
2018-09-28 10:00 | 150.9472961 | 115.5808 | 23.241 | 25.41818 | 18.1085 | 22.84 | 1.25231 | 1.31765 | 1.43567 | 0 | 0.9143455 | 68.28077 | 13.55573368 | 46.91354 | 7.91353 | 16.70606 | 8.11562 | 1.09677 | 0.52849 | 0.2473 | 10.16876793 | 52 | 14.07 | 18.9 | 1.39 | 0.2 | 3.39 | 1.155 | 0.00648 | 11.64201 | 0 | 0.62 | 0 | 92.8 | 1.3 | 0.65 | 4.3 | 15.28119755 | 0.09289311 | 22.2 | 13.5 | 11.47 | 6.2 | 0.7 | 2397.33252 | 85.88635254 | 7682.5 | 1053.769043 | 1443.895874 | 13113.27051 | 1246.859741 | 68.36314 | 6.67653 | 20.72163 | 0.05175 | 0.35921 | 2.26081 | 38.91056 | 34.30112 | 2.49154 | 2.14984 | 1.76449 | 4.4 | 1.134382 | 1314.074 | 338.5528 | 1467.109
2018-09-28 11:00 | 151.3821259 | 120.383 | 22.974 | 24.40685 | 18.61347 | 22.81 | 1.21166 | 1.30152 | 1.53823 | 0 | 0.9412931 | 66.17951 | 9.249845505 | 46.91354 | 7.91353 | 16.70606 | 8.11562 | 1.09677 | 0.52849 | 0.2473 | 10.04368591 | 52 | 14.07 | 18.9 | 1.39 | 0.2 | 3.39 | 1.155 | 0.00648 | 11.70562 | 0 | 0.62 | 0 | 92.8 | 1.3 | 0.65 | 4.3 | 16.45797348 | 0.1024576 | 22.2 | 13.5 | 11.47 | 6.2 | 0.7 | 2412.890625 | 86.2833786 | 7694.5 | 1006.521301 | 1444.411377 | 12983.58887 | 1246.785522 | 68.36314 | 6.67653 | 20.72163 | 0.05175 | 0.35921 | 2.07281 | 39.04755 | 32.96524 | 2.37902 | 1.9308 | 1.78626 | 4.4 | 1.184507 | 1322.717 | 339.2328 | 1367.489
2018-09-28 12:00 | 150.9725494 | 129.6005 | 23.413 | 25.24815 | 17.61716 | 23.21 | 1.17473 | 1.1936 | 1.50685 | 0 | 0.9273155 | 68.13245 | 9.563191414 | 46.91354 | 7.91353 | 16.70606 | 8.11562 | 1.09677 | 0.52849 | 0.2473 | 0.104954712 | 52 | 14.07 | 18.9 | 1.39 | 0.2 | 3.39 | 1.155 | 0.00648 | 11.70395 | 0 | 0.62 | 0 | 92.8 | 1.3 | 0.65 | 4.3 | 15.40114784 | 0.09593594 | 22.2 | 13.5 | 11.47 | 6.2 | 0.7 | 2394.915039 | 86.05162811 | 7706.5 | 1157.752808 | 1435.413208 | 12920.17969 | 1246.711426 | 68.44538 | 6.72631 | 20.92562 | 0.0533 | 0.37342 | 2.03063 | 39.34455 | 33.31334 | 2.29123 | 2.05424 | 1.88615 | 5.3 | 1.181045 | 1312.731 | 340.8663 | 1439.593
2018-09-28 13:00 | 150.443573 | 120.2365 | 23.408 | 25.07145 | 16.48704 | 22.95 | 1.17664 | 1.1928 | 1.56593 | 0 | 0.9336517 | 67.8039 | 9.192559242 | 41.02122 | 6.66013 | 20.15168 | 11.56247 | 1.22267 | 0.88387 | 0.31204 | 9.32170105 | 52 | 14.07 | 18.9 | 1.39 | 0.2 | 3.39 | 1.155 | 0.00648 | 11.69284 | 0 | 0.62 | 0 | 92.8 | 1.3 | 0.65 | 4.3 | 15.7792654 | 0.0988452 | 22.2 | 13.5 | 11.47 | 6.2 | 0.7 | 2391.549561 | 86.09633636 | 7718.5 | 1085.559692 | 1437.307373 | 12980.87012 | 1246.817383 | 68.58437 | 6.73592 | 20.98296 | 0.0503 | 0.38635 | 1.91346 | 39.54751 | 33.72333 | 2.32044 | 2.0889 | 1.94626 | 5.5 | 1.172705 | 1310.861 | 343.0835 | 1423.351
2018-09-28 14:00 | 150.05336 | 117.9203 | 24.131 | 23.77174 | 15.95823 | 22.66 | 1.11481 | 1.13811 | 1.51421 | 0 | 1.015113 | 66.02864 | 8.96364212 | 41.02122 | 6.66013 | 20.15168 | 11.56247 | 1.22267 | 0.88387 | 0.31204 | 11.48340416 | 52 | 14.07 | 18.9 | 1.39 | 0.2 | 3.39 | 1.155 | 0.00648 | 11.68604 | 0 | 0.62 | 0 | 92.8 | 1.3 | 0.65 | 4.3 | 17.13128662 | 0.1077324 | 22.2 | 13.5 | 11.47 | 6.2 | 0.7 | 2433.429932 | 85.7448349 | 7730.5 | 1076.383057 | 1421.504517 | 12703.63379 | 1233.822998 | 68.58437 | 6.73592 | 20.98296 | 0.0503 | 0.38635 | 1.90812 | 39.35148 | 30.30873 | 2.28889 | 1.81239 | 1.7225 | 0 | 1.298355 | 1334.12774 | 340.2398 | 1252.941
2018-09-28 15:00 | 149.6631622 | 120.5865 | 24.75 | 25.05757 | 14.2581 | 23.63 | 1.25585 | 1.08284 | 1.24726 | 0 | 0.9877255 | 68.9976 | 8.734725952 | 41.02122 | 6.66013 | 20.15168 | 11.56247 | 1.22267 | 0.88387 | 0.31204 | 8.666849136 | 52 | 14.07 | 18.9 | 1.39 | 0.2 | 3.39 | 1.155 | 0.00648 | 11.67511 | 0 | 0.62 | 0 | 92.8 | 1.3 | 0.65 | 4.3 | 15.75854111 | 0.09948707 | 22.2 | 13.5 | 11.47 | 6.2 | 0.7 | 2421.335449 | 85.77957916 | 7742.5 | 1017.76709 | 1411.710938 | 12602.7998 | 1245.982544 | 68.58437 | 6.73592 | 20.98296 | 0.0503 | 0.38635 | 2.46221 | 39.75729 | 33.02987 | 2.37399 | 2.03909 | 1.8311 | 0 | 1.203677 | 1327.409 | 345.3287 | 1364.202
2018-09-28 16:00 | 149.2729492 | 122.3485 | 24.75 | 25.05757 | 14.2581 | 23.63 | 1.25585 | 1.08284 | 1.24726 | 0 | 0.9877255 | 68.9976 | 8.50580883 | 41.02122 | 6.66013 | 20.15168 | 11.56247 | 1.22267 | 0.88387 | 0.31204 | 6.743037701 | 52 | 14.07 | 18.9 | 1.39 | 0.2 | 3.39 | 1.155 | 0.00648 | 11.67557 | 0 | 0.62 | 0 | 92.8 | 1.3 | 0.65 | 4.3 | 15.70147419 | 0.09951577 | 22.2 | 13.5 | 11.47 | 6.2 | 0.7 | 2415.046875 | 86.13945007 | 7754.5 | 936.9717407 | 1413.524658 | 12696.11719 | 1240.222412 | 68.58437 | 6.73592 | 20.98296 | 0.0503 | 0.38635 | 2.04561 | 39.5645 | 30.28443 | 2.30548 | 1.90828 | 1.71613 | 6.4 | 1.30643 | 1323.915 | 339.2575 | 1389.013
2018-09-28 17:00 | 148.8827362 | 122.2945 | 23.283 | 24.35293 | 17.8097 | 22.48 | 1.18502 | 1.19477 | 1.52813 | 0 | 0.9560657 | 66.3636 | 8.276892662 | 41.02122 | 6.66013 | 20.15168 | 11.56247 | 1.22267 | 0.88387 | 0.31204 | 6.609062195 | 52 | 14.07 | 18.9 | 1.39 | 0.2 | 3.39 | 1.155 | 0.00648 | 11.70231 | 0 | 0.62 | 0 | 92.8 | 1.3 | 0.65 | 4.3 | 15.82192993 | 0.1006743 | 22.2 | 13.5 | 11.47 | 6.2 | 0.7 | 2396.010742 | 85.58744812 | 7766.5 | 1006.048401 | 1414.12793 | 12626.36816 | 1247.708252 | 68.58437 | 6.73592 | 20.98296 | 0.0503 | 0.38635 | 2.04561 | 39.5645 | 30.28443 | 2.30548 | 1.90828 | 1.71613 | 6.4 | 1.30643 | 1313.339 | 337.5204 | 1368.263
2018-09-28 18:00 | 149.7162781 | 123.5999 | 24.248 | 24.30785 | 15.86159 | 22.86 | 1.18817 | 1.16804 | 1.27977 | 0 | 0.997538 | 67.14411 | 8.04797554 | 41.02122 | 6.66013 | 20.15168 | 11.56247 | 1.22267 | 0.88387 | 0.31204 | 6.243014336 | 52 | 14.07 | 18.9 | 1.39 | 0.2 | 3.39 | 1.155 | 0.00648 | 11.82541 | 0 | 0.62 | 0 | 92.8 | 1.3 | 0.65 | 4.3 | 15.72181988 | 0.09965388 | 22.2 | 13.5 | 11.47 | 6.2 | 0.7 | 2365.94043 | 85.5142746 | 7778.5 | 1111.645508 | 1424.783325 | 12574.04785 | 1185.851318 | 68.58437 | 6.73592 | 20.98296 | 0.0503 | 0.38635 | 1.96886 | 39.53051 | 29.33044 | 2.30978 | 1.84922 | 1.72355 | 5.8 | 1.347764 | 1296.634 | 266.9212 | 1328.787
2018-09-28 19:00 | 150.2732391 | 121.6473 | 24.977 | 24.09571 | 15.76258 | 22.29 | 1.24549 | 1.16319 | 1.36341 | 0 | 1.036574 | 67.37395 | 7.819059372 | 41.02122 | 6.66013 | 20.15168 | 11.56247 | 1.22267 | 0.88387 | 0.31204 | 8.879709244 | 52 | 14.07 | 18.9 | 1.39 | 0.2 | 3.39 | 1.155 | 0.00648 | 11.9272 | 0 | 0.62 | 0 | 92.8 | 1.3 | 0.65 | 4.3 | 15.85375881 | 0.1002817 | 22.2 | 13.5 | 11.47 | 6.2 | 0.7 | 2347.318604 | 85.5412674 | 7790.5 | 1108.914551 | 1432.417603 | 12825.01855 | 1201.295898 | 68.58437 | 6.73592 | 20.98296 | 0.0503 | 0.38635 | 1.96886 | 39.53051 | 29.33044 | 2.30978 | 1.84922 | 1.72355 | 5.8 | 1.347764 | 1286.288 | 266.8531 | 1302.395
2018-09-28 20:00 | 149.9635925 | 122.6543 | 24.115 | 25.56244 | 16.77058 | 22.99 | 1.15548 | 1.1742 | 1.49036 | 0 | 0.9433762 | 69.36208 | 6.55021143 | 30.57045 | 4.91225 | 26.03163 | 14.67939 | 1.3941 | 1.19987 | 0.34931 | 8.79876709 | 52 | 14.07 | 18.9 | 1.39 | 0.2 | 3.39 | 1.155 | 0.00648 | 11.9603 | 0 | 0.62 | 0 | 92.8 | 1.3 | 0.65 | 4.3 | 16.81240463 | 0.107418 | 22.2 | 13.5 | 11.47 | 6.2 | 0.7 | 2369.266357 | 85.56826019 | 7802.5 | 1106.183716 | 1436.220947 | 12936.07715 | 1204.444824 | 68.58437 | 6.73592 | 20.98296 | 0.0503 | 0.38635 | 2.25197 | 38.6477 | 32.74294 | 2.21679 | 1.99957 | 1.74121 | 3.6 | 1.180337 | 1298.481 | 265.9357 | 1426.195
2018-09-28 21:00 | 149.6221466 | 121.146 | 24.619 | 25.06928 | 16.49358 | 22.98 | 1.24591 | 1.16418 | 1.38577 | 0 | 0.9820386 | 68.90298 | 6.697223186 | 30.57045 | 4.91225 | 26.03163 | 14.67939 | 1.3941 | 1.19987 | 0.34931 | 9.946011543 | 52 | 14.07 | 18.9 | 1.39 | 0.2 | 3.39 | 1.155 | 0.00648 | 11.83291 | 0 | 0.62 | 0 | 92.8 | 1.3 | 0.65 | 4.3 | 17.64119911 | 0.1128536 | 22.2 | 13.5 | 11.47 | 6.2 | 0.7 | 2410.524658 | 85.66828918 | 7814.5 | 1104.935669 | 1448.175903 | 13018.86914 | 1240.983032 | 68.56846 | 6.7466 | 20.87156 | 0.0823 | 0.46833 | 1.8544 | 38.96892 | 34.78886 | 2.22476 | 2.04698 | 1.7816 | 2.6 | 1.120155 | 1321.403 | 336.6213 | 1366.472
2018-09-28 22:00 | 149.2039795 | 120.3039 | 24.533 | 26.32045 | 15.30716 | 23.72 | 1.17803 | 1.15377 | 1.24965 | 0 | 0.932089 | 71.14342 | 7.592142105 | 30.57045 | 4.91225 | 26.03163 | 14.67939 | 1.3941 | 1.19987 | 0.34931 | 9.657392502 | 52 | 14.07 | 18.9 | 1.39 | 0.2 | 3.39 | 1.155 | 0.00648 | 11.65052 | 0 | 0.62 | 0 | 92.8 | 1.3 | 0.65 | 4.3 | 17.61084557 | 0.1123168 | 22.2 | 13.5 | 11.47 | 6.2 | 0.7 | 2383.85791 | 85.67048645 | 7826.5 | 1104.060059 | 1440.349731 | 13006.62793 | 1249.635742 | 68.65568 | 6.65962 | 20.94382 | 0.05864 | 0.40398 | 2.44848 | 37.91753 | 30.42038 | 2.09621 | 1.83476 | 1.61115 | 3.1 | 1.246452 | 1306.588 | 339.8627 | 1470.932
2018-09-28 23:00 | 151.0726166 | 119.9061 | 24.883 | 24.70638 | 15.84923 | 22.77 | 1.27458 | 1.16925 | 1.30225 | 0 | 1.007149 | 68.45327 | 8.487060547 | 30.57045 | 4.91225 | 26.03163 | 14.67939 | 1.3941 | 1.19987 | 0.34931 | 11.03425503 | 52 | 14.07 | 18.9 | 1.39 | 0.2 | 3.39 | 1.155 | 0.00648 | 11.64524 | 0 | 0.62 | 0 | 92.8 | 1.3 | 0.65 | 4.3 | 15.62255192 | 0.0979104 | 22.2 | 13.5 | 11.47 | 6.2 | 0.7 | 2400.26123 | 85.67268372 | 7838.5 | 1103.18457 | 1428.958496 | 12756.54395 | 1249.559937 | 68.50292 | 6.65849 | 20.79011 | 0.07233 | 0.47195 | 2.22974 | 39.05659 | 35.20526 | 2.24209 | 1.99594 | 1.77106 | 3.7 | 1.109396 | 1315.701 | 339.8215 | 1364.944
2018-09-29 | 148.2639313 | 116.3841 | 23.99 | 25.18969 | 16.10688 | 23.13 | 1.11745 | 1.11857 | 1.58161 | 0 | 0.9523738 | 68.55887 | 9.258508682 | 30.57045 | 4.91225 | 26.03163 | 14.67939 | 1.3941 | 1.19987 | 0.34931 | 11.34093189 | 52 | 14.07 | 18.9 | 1.39 | 0.2 | 3.39 | 1.155 | 0.00648 | 11.28036 | 0 | 0.62 | 0 | 92.8 | 1.3 | 0.65 | 4.3 | 15.74718189 | 0.09996786 | 22.2 | 13.5 | 11.47 | 6.2 | 0.7 | 2403.456055 | 85.67488861 | 7850.5 | 1102.30896 | 1425.425903 | 12755.53906 | 1249.484131 | 68.83519 | 6.57852 | 20.88338 | 0.05444 | 0.38458 | 2.25705 | 38.81053 | 30.47565 | 2.21571 | 1.93043 | 1.69954 | 5 | 1.273493 | 1317.476 | 340.1507 | 1423.923
2018-09-29 01:00 | 150.2671661 | 116.7548 | 24.245 | 25.56807 | 15.97375 | 23.41 | 1.10621 | 1.09328 | 1.5612 | 0 | 0.9482531 | 69.49212 | 10.81741333 | 30.57045 | 4.91225 | 26.03163 | 14.67939 | 1.3941 | 1.19987 | 0.34931 | 11.41257477 | 52 | 14.07 | 18.9 | 1.39 | 0.2 | 3.39 | 1.155 | 0.00648 | 11.28238 | 0 | 0.62 | 0 | 92.8 | 1.3 | 0.65 | 4.3 | 15.51906776 | 0.09634111 | 22.2 | 13.5 | 11.47 | 6.2 | 0.7 | 2420.251709 | 85.67708588 | 7862.5 | 1101.43335 | 1425.481567 | 12756.55273 | 1249.408325 | 68.85131 | 6.50059 | 20.84309 | 0.0533 | 0.37083 | 2.80145 | 38.83553 | 28.55615 | 2.87209 | 1.88801 | 1.61686 | 5.2 | 1.359971 | 1326.806505 | 337.3404 | 1458.005
2018-09-29 02:00 | 151.1695862 | 119.7566 | 23.75 | 24.2042 | 16.79309 | 23.49 | 1.13657 | 1.18881 | 1.63598 | 0 | 0.9812346 | 66.50794 | 11.38500881 | 30.57045 | 4.91225 | 26.03163 | 14.67939 | 1.3941 | 1.19987 | 0.34931 | 8.829125404 | 52 | 14.07 | 18.9 | 1.39 | 0.2 | 3.39 | 1.155 | 0.00648 | 11.19885 | 0 | 0.62 | 0 | 92.8 | 1.3 | 0.65 | 4.3 | 12.75610352 | 0.07847273 | 22.2 | 13.5 | 11.47 | 6.2 | 0.7 | 2375.070068 | 85.67929077 | 7874.5 | 1100.557739 | 1404.821655 | 12474.95801 | 1249.33252 | 68.92559 | 6.44936 | 20.8375 | 0.05338 | 0.36094 | 2.31487 | 39.05185 | 31.21766 | 2.32099 | 1.90889 | 1.6369 | 4.6 | 1.250954 | 1301.706 | 338.4076 | 1374.652
2018-09-29 03:00 | 150.507309 | 117.0925 | 23.606 | 24.78165 | 17.58821 | 23.28 | 1.16369 | 1.13756 | 1.85353 | 0 | 0.9525596 | 67.45252 | 10.35499096 | 30.57045 | 4.91225 | 26.03163 | 14.67939 | 1.3941 | 1.19987 | 0.34931 | 12.06064224 | 52 | 14.07 | 18.9 | 1.39 | 0.2 | 3.39 | 1.155 | 0.00648 | 10.99916 | 0 | 0.62 | 0 | 92.8 | 1.3 | 0.65 | 4.3 | 13.08609581 | 0.08134967 | 22.2 | 13.5 | 11.47 | 6.2 | 0.7 | 2367.873291 | 85.68148804 | 7886.5 | 1099.682251 | 1419.941284 | 12653.96094 | 1249.256714 | 68.76683 | 6.53149 | 20.89094 | 0.05018 | 0.34263 | 2.1607 | 39.22527 | 32.78125 | 2.29916 | 2.06787 | 1.65166 | 4.1 | 1.196576 | 1297.707 | 342.6713 | 1426.093
2018-09-29 04:00 | 150.9432831 | 118.4991 | 23.775 | 23.97326 | 18.18726 | 22.69 | 1.2128 | 1.18094 | 1.70575 | 0 | 0.9917299 | 66.09698 | 9.32497406 | 30.57045 | 4.91225 | 26.03163 | 14.67939 | 1.3941 | 1.19987 | 0.34931 | 12.23927784 | 52 | 14.07 | 18.9 | 1.39 | 0.2 | 3.39 | 1.155 | 0.00648 | 10.87994 | 0 | 0.62 | 0 | 92.8 | 1.3 | 0.65 | 4.3 | 15.12790108 | 0.09439112 | 22.2 | 13.5 | 11.47 | 6.2 | 0.7 | 2372.58252 | 85.6836853 | 7898.5 | 1098.806641 | 1430.682983 | 12660.72168 | 1249.180908 | 68.93626 | 6.51565 | 20.94957 | 0.04835 | 0.34741 | 2.08352 | 39.1769 | 35.36832 | 2.41138 | 2.12755 | 1.73269 | 4.2 | 1.107683 | 1300.324 | 341.2453 | 1328.505
2018-09-29 05:00 | 149.8135071 | 121.4921 | 23.775 | 23.97326 | 18.18726 | 22.69 | 1.2128 | 1.18094 | 1.70575 | 0 | 0.9917299 | 66.09698 | 8.294956207 | 30.57045 | 4.91225 | 26.03163 | 14.67939 | 1.3941 | 1.19987 | 0.34931 | 9.378795624 | 52 | 14.07 | 18.9 | 1.39 | 0.2 | 3.39 | 1.155 | 0.00648 | 10.64763 | 0 | 0.62 | 0 | 92.8 | 1.3 | 0.65 | 4.3 | 14.64897251 | 0.09265141 | 22.2 | 13.5 | 11.47 | 6.2 | 0.7 | 2375.10083 | 85.82206726 | 7910.5 | 985.6710815 | 1416.754883 | 12571.2627 | 1249.105103 | 68.93626 | 6.51565 | 20.94957 | 0.04835 | 0.34741 | 2.0584 | 38.76857 | 33.02188 | 2.34264 | 2.0939 | 1.62944 | 3.2 | 1.174027 | 1301.723 | 336.2845 | 1330.263
2018-09-29 06:00 | 149.9543762 | 119.7687 | 24.227 | 23.40424 | 18.76382 | 22.39 | 1.18037 | 1.19326 | 1.66855 | 0 | 1.035154 | 65.41212 | 7.539629936 | 30.57045 | 4.91225 | 26.03163 | 14.67939 | 1.3941 | 1.19987 | 0.34931 | 12.13943291 | 52 | 14.07 | 18.9 | 1.39 | 0.2 | 3.39 | 1.155 | 0.00648 | 10.50663 | 0 | 0.62 | 0 | 92.8 | 1.3 | 0.65 | 4.3 | 15.5593071 | 0.09879301 | 22.2 | 13.5 | 11.47 | 6.2 | 0.7 | 2390.401123 | 86.0027771 | 7922.5 | 953.765686 | 1410.813721 | 12579.28613 | 1252.65564 | 68.65582 | 6.69364 | 20.89337 | 0.05433 | 0.34936 | 2.0621 | 38.55588 | 33.49653 | 2.27536 | 1.88301 | 1.57566 | 3.4 | 1.151041 | 1310.223 | 338.817 | 1261.417
2018-09-29 07:00 | 148.7397766 | 119.5277 | 24.227 | 23.40424 | 18.76382 | 22.39 | 1.18037 | 1.19326 | 1.66855 | 0 | 1.035154 | 65.41212 | 7.35847187 | 30.57045 | 4.91225 | 26.03163 | 14.67939 | 1.3941 | 1.19987 | 0.34931 | 11.58187675 | 52 | 14.07 | 18.9 | 1.39 | 0.2 | 3.39 | 1.155 | 0.00648 | 10.27173 | 0 | 0.62 | 0 | 92.8 | 1.3 | 0.65 | 4.3 | 15.14354038 | 0.09701288 | 22.2 | 13.5 | 11.47 | 6.2 | 0.7 | 2390.310303 | 85.93818665 | 7934.5 | 932.1238403 | 1401.324463 | 12297.80957 | 1237.489502 | 68.65582 | 6.69364 | 20.89337 | 0.05433 | 0.34936 | 2.0621 | 38.55588 | 33.49653 | 2.27536 | 1.88301 | 1.57566 | 3.4 | 1.151041 | 1310.172 | 340.3699 | 1265.537
2018-09-29 08:00 | 149.4155121 | 123.8629 | 23.79 | 22.71738 | 18.79327 | 22.53 | 1.10523 | 1.18728 | 1.62993 | 0 | 1.047216 | 63.72574 | 7.177314281 | 34.70092 | 5.43619 | 22.44081 | 10.0706 | 1.17574 | 0.79513 | 0.25972 | 8.207344055 | 52 | 14.07 | 18.9 | 1.39 | 0.2 | 3.39 | 1.155 | 0.00648 | 10.16793 | 0 | 0.62 | 0 | 92.8 | 1.3 | 0.65 | 4.3 | 14.14553928 | 0.09033325 | 22.2 | 13.5 | 11.47 | 6.2 | 0.7 | 2322.130615 | 85.95590973 | 7946.5 | 941.8823242 | 1413.321777 | 12399.06836 | 1244.846191 | 68.29683 | 6.87248 | 20.83594 | 0.05155 | 0.37054 | 2.23979 | 38.70749 | 32.6935 | 2.22829 | 2.0196 | 1.63034 | 4 | 1.183951 | 1272.295 | 337.852 | 1228.813
2018-09-29 09:00 | 150.1032562 | 126.562 | 24.14 | 24.88249 | 17.26213 | 22.75 | 1.08345 | 1.14399 | 1.63746 | 0 | 0.9701601 | 68.12461 | 6.996156693 | 34.70092 | 5.43619 | 22.44081 | 10.0706 | 1.17574 | 0.79513 | 0.25972 | 6.481516361 | 52 | 14.07 | 18.9 | 1.39 | 0.2 | 3.39 | 1.155 | 0.00648 | 10.06356 | 0 | 0.62 | 0 | 92.8 | 1.3 | 0.65 | 4.3 | 13.01279354 | 0.08283159 | 22.2 | 13.5 | 11.47 | 6.2 | 0.7 | 2353.959717 | 85.82291412 | 7958.5 | 1028.847656 | 1405.651245 | 12365.47363 | 1238.319092 | 68.26527 | 6.94042 | 20.85125 | 0.05673 | 0.35912 | 2.07922 | 38.80571 | 31.73445 | 2.17263 | 1.92006 | 1.67764 | 4.4 | 1.222826 | 1289.978 | 339.3124 | 1433.062
2018-09-29 11:00 | 149.475296 | 122.9275 | 25.031 | 25.14417 | 15.41282 | 23.27 | 1.1637 | 1.13531 | 1.31692 | 0 | 0.9954991 | 69.40905 | 9.34566021 | 34.70092 | 5.43619 | 22.44081 | 10.0706 | 1.17574 | 0.79513 | 0.25972 | 6.683995247 | 52 | 14.07 | 18.9 | 1.39 | 0.2 | 3.39 | 1.155 | 0.00648 | 10.51818 | 0 | 0.62 | 0 | 92.8 | 1.3 | 0.65 | 4.3 | 13.12046242 | 0.08261166 | 22.2 | 13.5 | 11.47 | 6.2 | 0.7 | 2353.959717 | 85.96195221 | 7982.5 | 979.6834106 | 1400.774292 | 12436.40234 | 1210.660645 | 68.15953 | 7.064 | 20.9655 | 0.05216 | 0.36828 | 1.93263 | 38.81383 | 33.43491 | 2.14422 | 1.97411 | 1.7593 | 3.7 | 1.160877 | 1289.978 | 341.4196 | 1420.555
2018-09-29 12:00 | 150.3382111 | 123.571 | 24.519 | 23.34009 | 17.92795 | 22.2 | 1.1758 | 1.20629 | 1.98037 | 0 | 1.05051 | 65.53764 | 12.80477715 | 34.70092 | 5.43619 | 22.44081 | 10.0706 | 1.17574 | 0.79513 | 0.25972 | 4.213314056 | 52 | 14.07 | 18.9 | 1.39 | 0.2 | 3.39 | 1.155 | 0.00648 | 9.749093 | 0 | 0.62 | 0 | 92.8 | 1.3 | 0.65 | 4.3 | 14.92477798 | 0.0914828 | 22.2 | 13.5 | 11.47 | 6.2 | 0.7 | 2801.69458 | 86.06181335 | 7994.5 | 998.7957764 | 1419.747437 | 12729.59766 | 1252.310303 | 67.89198 | 7.08459 | 20.87099 | 0.04901 | 0.35586 | 1.93263 | 38.81383 | 33.43491 | 2.14422 | 1.97411 | 1.7593 | 3.7 | 1.160877 | 1538.719 | 339.717 | 1253.258
2018-09-29 13:00 | 158.5360565 | 137.0777 | 24.247 | 23.6427 | 17.37263 | 22.3 | 1.09533 | 1.16913 | 1.28806 | 0 | 1.02556 | 65.88386 | 6.718414307 | 30.87138 | 4.53072 | 26.4113 | 16.03215 | 1.40756 | 1.25689 | 0.39322 | 4.251229286 | 52 | 14.07 | 18.9 | 1.39 | 0.2 | 3.39 | 1.155 | 0.00648 | 10.48869 | 0 | 0.62 | 0 | 92.8 | 1.3 | 0.65 | 4.3 | 16.40701485 | 0.09928333 | 22.2 | 13.5 | 11.47 | 6.2 | 0.7 | 2278.493652 | 86.23070526 | 8006.5 | 1064.083618 | 1480.928711 | 13747.09082 | 1257.028198 | 68.01256 | 7.25004 | 21.19462 | 0.05415 | 0.47877 | 1.72034 | 39.12532 | 35.52691 | 2.1937 | 2.14954 | 1.85192 | 3.2 | 1.101287 | 1248.052 | 338.6129 | 1263.322
2018-09-29 14:00 | 159.784729 | 127.051 | 23.365 | 25.07276 | 19.06894 | 22.34 | 1.23036 | 1.34296 | 1.42653 | 0 | 0.9318879 | 67.76625 | 8.230336189 | 30.87138 | 4.53072 | 26.4113 | 16.03215 | 1.40756 | 1.25689 | 0.39322 | 12.67087841 | 52 | 14.07 | 18.9 | 1.39 | 0.2 | 3.39 | 1.155 | 0.00648 | 11.83256 | 0 | 0.62 | 0 | 92.8 | 1.3 | 0.65 | 4.3 | 18.00454903 | 0.1071603 | 22.2 | 13.5 | 11.47 | 6.2 | 0.7 | 2377.732666 | 86.22490692 | 8018.5 | 1086.759766 | 1487.931519 | 13791.98438 | 1256.458252 | 67.96793 | 7.19472 | 20.97013 | 0.05401 | 0.36446 | 1.77285 | 39.3221 | 39.11678 | 2.19471 | 2.30152 | 1.89645 | 3.4 | 1.005249 | 1303.185 | 339.237 | 1403.195
2018-09-29 15:00 | 160.0652313 | 127.8707 | 23.993 | 24.65879 | 17.98179 | 22.26 | 1.12527 | 1.26667 | 1.31175 | 0 | 0.973 | 67.57517 | 9.679761887 | 30.87138 | 4.53072 | 26.4113 | 16.03215 | 1.40756 | 1.25689 | 0.39322 | 11.33548832 | 52 | 14.07 | 18.9 | 1.39 | 0.2 | 3.39 | 1.155 | 0.00648 | 11.17924 | 0 | 0.62 | 0 | 92.8 | 1.3 | 0.65 | 4.3 | 18.45248413 | 0.1087071 | 22.2 | 13.5 | 11.47 | 6.2 | 0.7 | 2384.420654 | 85.85961914 | 8030.5 | 1182.94458 | 1488.051636 | 13728.95313 | 1255.888184 | 67.88869 | 7.17958 | 21.00102 | 0.05082 | 0.39631 | 1.85289 | 39.31584 | 37.40678 | 2.05673 | 2.23703 | 1.99795 | 3.5 | 1.051035 | 1306.9 | 342.5776 | 1348.123
2018-09-29 16:00 | 159.9029083 | 124.5028 | 24.258 | 24.15407 | 17.87355 | 22.19 | 1.15238 | 1.23702 | 1.33337 | 0 | 1.004303 | 66.86285 | 11.3360939 | 30.87138 | 4.53072 | 26.4113 | 16.03215 | 1.40756 | 1.25689 | 0.39322 | 13.44601727 | 52 | 14.07 | 18.9 | 1.39 | 0.2 | 3.39 | 1.155 | 0.00648 | 10.61805 | 0 | 0.62 | 0 | 92.8 | 1.3 | 0.65 | 4.3 | 18.92817116 | 0.1105366 | 22.2 | 13.5 | 11.47 | 6.2 | 0.7 | 2396.204102 | 85.72608185 | 8042.5 | 1214.570801 | 1506.279541 | 13921.44434 | 1255.318237 | 67.76157 | 7.19691 | 20.86828 | 0.05257 | 0.38399 | 1.72134 | 39.39571 | 33.94968 | 1.95507 | 2.07543 | 1.90196 | 4.9 | 1.160415 | 1313.447 | 337.9379 | 1299.096
2018-09-29 17:00 | 159.7405701 | 128.2883 | 25.141 | 24.62843 | 15.55774 | 23.05 | 1.2259 | 1.1022 | 1.35579 | 0 | 1.020812 | 68.52983 | 10.99557686 | 30.87138 | 4.53072 | 26.4113 | 16.03215 | 1.40756 | 1.25689 | 0.39322 | 9.609587669 | 52 | 14.07 | 18.9 | 1.39 | 0.2 | 3.39 | 1.155 | 0.00648 | 10.84713 | 0 | 0.62 | 0 | 92.8 | 1.3 | 0.65 | 4.3 | 18.86958694 | 0.110519 | 22.2 | 13.5 | 11.47 | 6.2 | 0.7 | 2389.727539 | 86.2043457 | 8054.5 | 1244.449585 | 1501.389893 | 13912.53613 | 1254.748169 | 67.82565 | 7.30771 | 20.92858 | 0.05681 | 0.39314 | 1.95817 | 39.89404 | 34.48093 | 2.02107 | 2.23994 | 1.89768 | 5.6 | 1.156988 | 1309.849 | 343.5942 | 1314.231
2018-09-29 18:00 | 159.5782471 | 127.1659 | 24.341 | 24.7273 | 17.35857 | 22.64 | 1.20875 | 1.26366 | 1.50004 | 0 | 0.9843776 | 68.01459 | 8.07891655 | 30.87138 | 4.53072 | 26.4113 | 16.03215 | 1.40756 | 1.25689 | 0.39322 | 13.25771618 | 52 | 14.07 | 18.9 | 1.39 | 0.2 | 3.39 | 1.155 | 0.00648 | 11.07573 | 0 | 0.62 | 0 | 92.8 | 1.3 | 0.65 | 4.3 | 16.29314232 | 0.09718131 | 22.2 | 13.5 | 11.47 | 6.2 | 0.7 | 2409.921631 | 85.84551239 | 8066.5 | 1101.814331 | 1480.596191 | 13686.0459 | 1254.178223 | 67.72141 | 7.44765 | 21.06746 | 0.0539 | 0.33554 | 1.86805 | 39.89567 | 34.42473 | 2.03617 | 2.13142 | 1.93474 | 6.2 | 1.158925 | 1321.068 | 339.9245 | 1374.684
2018-09-29 19:00 | 159.4159088 | 133.947 | 25.013 | 24.30187 | 16.60457 | 22.57 | 1.14941 | 1.19906 | 1.30714 | 0 | 1.029262 | 67.79815 | 14.00850582 | 30.87138 | 4.53072 | 26.4113 | 16.03215 | 1.40756 | 1.25689 | 0.39322 | 0.156529024 | 52 | 14.07 | 18.9 | 1.39 | 0.2 | 3.39 | 1.155 | 0.00648 | 11.30384 | 0 | 0.62 | 0 | 92.8 | 1.3 | 0.65 | 4.3 | 16.3345871 | 0.09418851 | 22.2 | 13.5 | 11.47 | 6.2 | 0.7 | 2415.145752 | 86.0944519 | 8078.5 | 1118.369873 | 1482.705078 | 13716.82813 | 1247.568115 | 67.80211 | 7.52767 | 21.21224 | 0.05601 | 0.34368 | 1.9868 | 39.92301 | 35.06187 | 2.06806 | 2.29563 | 1.9613 | 7.2 | 1.138645 | 1323.97 | 336.5811 | 1319.464
2018-09-29 20:00 | 150.4168243 | 125.2896 | 24.929 | 26.06372 | 16.23434 | 23.42 | 1.28922 | 1.1913 | 1.46745 | 0 | 0.9564636 | 71.03509 | 14.13055992 | 25.19184 | 3.38656 | 27.87774 | 18.68002 | 1.52988 | 1.88683 | 0.41896 | 0.105034709 | 52 | 14.07 | 18.9 | 1.39 | 0.2 | 3.39 | 1.155 | 0.00648 | 10.8916 | 0 | 0.62 | 0 | 92.8 | 1.3 | 0.65 | 4.3 | 14.49724197 | 0.08810375 | 22.2 | 13.5 | 11.47 | 6.2 | 0.7 | 2409.236816 | 86.04968262 | 8090.5 | 1080.220825 | 1419.161255 | 12848.90039 | 1239.563721 | 67.73343 | 7.46811 | 21.12226 | 0.05288 | 0.30255 | 1.98489 | 39.75222 | 32.01356 | 2.08101 | 2.14594 | 1.95012 | 6.3 | 1.241731 | 1320.68712 | 337.1101 | 1484.504
2018-09-29 21:00 | 140.0173645 | 115.881 | 25.26 | 24.27375 | 15.68656 | 23.02 | 1.22056 | 1.16115 | 1.28573 | 0 | 1.04063 | 67.95576 | 13.75861168 | 25.19184 | 3.38656 | 27.87774 | 18.68002 | 1.52988 | 1.88683 | 0.41896 | 0.028932048 | 52 | 14.07 | 18.9 | 1.39 | 0.2 | 3.39 | 1.155 | 0.00648 | 10.34883 | 0 | 0.62 | 0 | 92.8 | 1.3 | 0.65 | 4.3 | 12.09047031 | 0.07862392 | 22.2 | 13.5 | 11.47 | 6.2 | 0.7 | 2427.036133 | 85.38102722 | 8102.5 | 1016.877014 | 1380.037598 | 12058.97461 | 1226.465698 | 67.48463 | 7.64304 | 21.28181 | 0.04983 | 0.26675 | 1.79099 | 39.71561 | 30.60651 | 2.07264 | 1.96127 | 1.89047 | 6.3 | 1.29762 | 1330.576 | 341.1047 | 1326.556
2018-09-29 22:00 | 139.0216522 | 98.60002 | 25.268 | 25.18391 | 15.40558 | 23.18 | 1.25314 | 1.18264 | 1.19007 | 0 | 1.003339 | 69.69237 | 13.7653265 | 25.19184 | 3.38656 | 27.87774 | 18.68002 | 1.52988 | 1.88683 | 0.41896 | 16.17231941 | 52 | 14.07 | 18.9 | 1.39 | 0.2 | 3.39 | 1.155 | 0.00648 | 10.48398 | 0 | 0.62 | 0 | 92.8 | 1.3 | 0.65 | 4.3 | 12.01007366 | 0.07860666 | 22.2 | 13.5 | 11.47 | 6.2 | 0.7 | 2420.861084 | 85.46955872 | 8114.5 | 1015.158508 | 1379.765869 | 12008.36426 | 1216.152222 | 67.48463 | 7.64304 | 21.28181 | 0.04983 | 0.26675 | 2.22791 | 39.97909 | 32.26086 | 2.15815 | 2.12552 | 1.89548 | 6.7 | 1.239244 | 1327.145 | 340.1325 | 1412.004
2018-09-29 23:00 | 141.0374756 | 104.335 | 25.268 | 25.18391 | 15.40558 | 23.18 | 1.25314 | 1.18264 | 1.19007 | 0 | 1.003339 | 69.69237 | 12.9823637 | 25.19184 | 3.38656 | 27.87774 | 18.68002 | 1.52988 | 1.88683 | 0.41896 | 12.87237167 | 52 | 14.07 | 18.9 | 1.39 | 0.2 | 3.39 | 1.155 | 0.00648 | 10.84778 | 0 | 0.62 | 0 | 92.8 | 1.3 | 0.65 | 4.3 | 12.09238434 | 0.07851186 | 22.2 | 13.5 | 11.47 | 6.2 | 0.7 | 2393.97998 | 85.91090393 | 8126.5 | 1013.440002 | 1386.43811 | 12050.09961 | 1224.893433 | 67.48463 | 7.64304 | 21.28181 | 0.04983 | 0.26675 | 1.86356 | 39.59008 | 29.29301 | 2.1295 | 1.82184 | 1.83142 | 7 | 1.35152 | 1312.2111 | 340.9184 | 1414.421
2018-09-30 03:00 | 159.8288116 | 142.1383 | 25.122 | 26.68877 | 15.09168 | 23.61 | 1.19821 | 1.13175 | 1.24574 | 0 | 0.9412948 | 72.367 | 2.360244513 | 25.19184 | 3.38656 | 27.87774 | 18.68002 | 1.52988 | 1.88683 | 0.41896 | 4.291629314 | 52 | 14.07 | 18.9 | 1.39 | 0.2 | 3.39 | 1.155 | 0.00648 | 11.03863 | 0 | 0.62 | 0 | 92.8 | 1.3 | 0.65 | 4.3 | 12.99548531 | 0.08012554 | 22.2 | 13.5 | 11.47 | 6.2 | 0.7 | 2801.808105 | 85.64816284 | 8174.5 | 1111.736084 | 1479.248291 | 13583.82617 | 1248.37085 | 68.05475 | 7.45552 | 21.23926 | 0.05653 | 0.11435 | 1.86356 | 39.59008 | 29.29301 | 2.1295 | 1.82184 | 1.83142 | 7 | 1.35152 | 1538.782 | 260.6941 | 1558.533
2018-09-30 04:00 | 159.7962036 | 143.3562 | 23.469 | 24.60995 | 17.4866 | 22.4 | 1.09969 | 1.20647 | 1.43554 | 0 | 0.9536387 | 67.00946 | 1.35753715 | 25.19184 | 3.38656 | 27.87774 | 18.68002 | 1.52988 | 1.88683 | 0.41896 | 4.006993294 | 52 | 14.07 | 18.9 | 1.39 | 0.2 | 3.39 | 1.155 | 0.00648 | 11.0755 | 0 | 0.62 | 0 | 92.8 | 1.3 | 0.65 | 4.3 | 12.69575977 | 0.07878042 | 22.2 | 13.5 | 11.47 | 6.2 | 0.7 | 2226.742432 | 85.65962219 | 8186.5 | 1115.283081 | 1491.066406 | 14035.79688 | 1250.86377 | 68.07988 | 7.24104 | 21.11714 | 0.05084 | 0.07996 | 1.86356 | 39.59008 | 29.29301 | 2.1295 | 1.82184 | 1.83142 | 7 | 1.35152 | 1219.301 | 341.1057 | 1436.161
2018-09-30 05:00 | 160.0332947 | 138.7886 | 23.982 | 25.45541 | 16.66637 | 22.88 | 1.19032 | 1.21306 | 1.20844 | 0 | 0.942118 | 69.04209 | 1.628233671 | 25.19184 | 3.38656 | 27.87774 | 18.68002 | 1.52988 | 1.88683 | 0.41896 | 8.485314369 | 52 | 14.07 | 18.9 | 1.39 | 0.2 | 3.39 | 1.155 | 0.00648 | 11.1311 | 0 | 0.62 | 0 | 92.8 | 1.3 | 0.65 | 4.3 | 15.16335011 | 0.0937969 | 22.2 | 13.5 | 11.47 | 6.2 | 0.7 | 2438.778809 | 85.67108154 | 8198.5 | 1118.830078 | 1496.917236 | 14116.21875 | 1253.356689 | 68.41327 | 7.26596 | 21.37826 | 0.05438 | 0.11343 | 2.05497 | 38.69398 | 34.1378 | 2.04497 | 2.05462 | 1.83202 | 2.6 | 1.133464 | 1337.099 | 341.7067 | 1440.397
2018-09-30 06:00 | 160.2703705 | 139.1738 | 23.449 | 25.96721 | 16.8321 | 23 | 1.09066 | 1.17581 | 1.29237 | 0 | 0.9030234 | 69.47549 | 1.898930192 | 25.19184 | 3.38656 | 27.87774 | 18.68002 | 1.52988 | 1.88683 | 0.41896 | 7.782067299 | 52 | 14.07 | 18.9 | 1.39 | 0.2 | 3.39 | 1.155 | 0.00648 | 11.41561 | 0 | 0.62 | 0 | 92.8 | 1.3 | 0.65 | 4.3 | 15.07860661 | 0.09298065 | 22.2 | 13.5 | 11.47 | 6.2 | 0.7 | 2437.979736 | 85.68254852 | 8210.5 | 1122.377197 | 1502.400879 | 14067.34473 | 1255.849487 | 68.81323 | 6.88989 | 21.27493 | 0.05512 | 0.10603 | 2.15829 | 38.62051 | 33.08647 | 1.94734 | 2.01191 | 1.75934 | 3.1 | 1.16726 | 1336.655 | 341.8939 | 1506.628
2018-09-30 07:00 | 160.5074463 | 126.7684 | 23.449 | 25.96721 | 16.8321 | 23 | 1.09066 | 1.17581 | 1.29237 | 0 | 0.9030234 | 69.47549 | 2.169626713 | 25.19184 | 3.38656 | 27.87774 | 18.68002 | 1.52988 | 1.88683 | 0.41896 | 19.81673241 | 52 | 14.07 | 18.9 | 1.39 | 0.2 | 3.39 | 1.155 | 0.00648 | 11.75266 | 0 | 0.62 | 0 | 92.8 | 1.3 | 0.65 | 4.3 | 20.25446892 | 0.1245072 | 22.2 | 13.5 | 11.47 | 6.2 | 0.7 | 2464.72168 | 85.69400787 | 8222.5 | 1125.924194 | 1499.964233 | 14172.16504 | 1258.342407 | 68.81323 | 6.88989 | 21.27493 | 0.05512 | 0.10603 | 2.15829 | 38.62051 | 33.08647 | 1.94734 | 2.01191 | 1.75934 | 3.1 | 1.16726 | 1351.512 | 338.1801 | 1442.689
2018-09-30 08:00 | 160.8464661 | 125.546 | 23.626 | 24.46765 | 17.44855 | 22.56 | 1.1201 | 1.20806 | 1.42371 | 0 | 0.965602 | 66.88812 | 2.440323114 | 25.19184 | 3.38656 | 27.87774 | 18.68002 | 1.52988 | 1.88683 | 0.41896 | 20.76182938 | 52 | 14.07 | 18.9 | 1.39 | 0.2 | 3.39 | 1.155 | 0.00648 | 12.09832 | 0 | 0.62 | 0 | 92.8 | 1.3 | 0.65 | 4.3 | 20.4623394 | 0.1253153 | 22.2 | 13.5 | 11.47 | 6.2 | 0.7 | 2466.970215 | 85.70546722 | 8234.5 | 1129.471191 | 1510.924805 | 14353.20996 | 1260.771973 | 69.23069 | 6.6193 | 21.25988 | 0.05288 | 0.0877 | 1.99158 | 38.83049 | 32.22403 | 1.88874 | 1.96555 | 1.78111 | 3.4 | 1.205017 | 1352.761 | 340.4878 | 1314.234
2018-09-30 09:00 | 160.904129 | 120.8561 | 24.179 | 24.87779 | 17.46547 | 22.7 | 1.10376 | 1.19389 | 1.59682 | 0 | 0.9719111 | 68.15096 | 2.711019754 | 25.19184 | 3.38656 | 27.87774 | 18.68002 | 1.52988 | 1.88683 | 0.41896 | 24.91337013 | 52 | 14.07 | 18.9 | 1.39 | 0.2 | 3.39 | 1.155 | 0.00648 | 12.42361 | 0 | 0.62 | 0 | 92.8 | 1.3 | 0.65 | 4.3 | 20.04780579 | 0.1225303 | 22.2 | 13.5 | 11.47 | 6.2 | 0.7 | 2456.30542 | 86.26095581 | 8246.5 | 1292.329956 | 1502.845459 | 14062.87988 | 1259.307861 | 69.23069 | 6.6193 | 21.25988 | 0.05288 | 0.0877 | 2.21068 | 39.19109 | 33.78099 | 1.96084 | 2.02849 | 1.89127 | 4.6 | 1.160152 | 1346.836 | 342.7051 | 1349.372
2018-09-30 10:00 | 160.9618073 | 119.3724 | 24.794 | 24.68557 | 17.20258 | 22.72 | 0.98538 | 1.10862 | 1.74122 | 0 | 1.004393 | 68.33608 | 2.981716156 | 25.19184 | 3.38656 | 27.87774 | 18.68002 | 1.52988 | 1.88683 | 0.41896 | 25.85853195 | 52 | 14.07 | 18.9 | 1.39 | 0.2 | 3.39 | 1.155 | 0.00648 | 12.74913 | 0 | 0.62 | 0 | 92.8 | 1.3 | 0.65 | 4.3 | 16.06690216 | 0.09800266 | 22.2 | 13.5 | 11.47 | 6.2 | 0.7 | 2460.491943 | 85.68346405 | 8258.5 | 1181.317383 | 1475.52124 | 13535.4375 | 1257.843872 | 68.80714 | 6.9731 | 21.38465 | 0.05781 | 0.11421 | 2.62963 | 39.20058 | 33.44982 | 2.10228 | 1.9539 | 1.79007 | 5.2 | 1.171922 | 1349.162 | 334.3912 | 1364.433
2018-09-30 11:00 | 161.1058197 | 117.4108 | 24.844 | 23.79576 | 17.90365 | 22.46 | 1.16158 | 1.15289 | 1.86857 | 0 | 1.044052 | 66.68686 | 3.252412796 | 25.19184 | 3.38656 | 27.87774 | 18.68002 | 1.52988 | 1.88683 | 0.41896 | 27.3607254 | 52 | 14.07 | 18.9 | 1.39 | 0.2 | 3.39 | 1.155 | 0.00648 | 13.08189 | 0 | 0.62 | 0 | 92.8 | 1.3 | 0.65 | 4.3 | 15.61264229 | 0.09499154 | 22.2 | 13.5 | 11.47 | 6.2 | 0.7 | 2435.884521 | 85.85388947 | 8270.5 | 1085.071289 | 1468.057861 | 13496.99023 | 1256.379883 | 68.80714 | 6.9731 | 21.38465 | 0.05781 | 0.11421 | 2.49723 | 39.13261 | 29.50758 | 2.15348 | 1.96503 | 1.67407 | 6.6 | 1.326188 | 1335.491 | 340.0146 | 1293.742
2018-09-30 12:00 | 161.3144531 | 109.536 | 24.844 | 23.79576 | 17.90365 | 22.46 | 1.16158 | 1.15289 | 1.86857 | 0 | 1.044052 | 66.68686 | 10.71983719 | 25.19184 | 3.38656 | 27.87774 | 18.68002 | 1.52988 | 1.88683 | 0.41896 | 27.63805771 | 52 | 14.07 | 18.9 | 1.39 | 0.2 | 3.39 | 1.155 | 0.00648 | 13.4206 | 0 | 0.62 | 0 | 92.8 | 1.3 | 0.65 | 4.3 | 14.34584141 | 0.08338943 | 22.2 | 13.5 | 11.47 | 6.2 | 0.7 | 2422.546387 | 86.21417999 | 8282.5 | 1090.783447 | 1459.594849 | 13277.88379 | 1254.915771 | 68.80714 | 6.9731 | 21.38465 | 0.05781 | 0.11421 | 2.41327 | 38.7573 | 30.5067 | 2.311 | 1.94415 | 1.90625 | 5.5 | 1.270452 | 1328.081 | 336.2725 | 1304.585
2018-09-30 13:00 | 161.0247803 | 135.8632 | 24.683 | 22.79592 | 17.11574 | 22.54 | 1.12127 | 1.04866 | 1.8275 | 0 | 1.082782 | 64.59362 | 11.43204117 | 25.19184 | 3.38656 | 27.87774 | 18.68002 | 1.52988 | 1.88683 | 0.41896 | 0.01179619 | 52 | 14.07 | 18.9 | 1.39 | 0.2 | 3.39 | 1.155 | 0.00648 | 13.71769 | 0 | 0.62 | 0 | 92.8 | 1.3 | 0.65 | 4.3 | 12.70357513 | 0.07366235 | 22.2 | 13.5 | 11.47 | 6.2 | 0.7 | 2421.908447 | 85.95093536 | 8294.5 | 981.2901611 | 1447.035156 | 13050.2666 | 1253.451782 | 68.80714 | 6.9731 | 21.38465 | 0.05781 | 0.11421 | 2.31497 | 39.11396 | 30.74847 | 2.42168 | 1.77204 | 1.71577 | 6.6 | 1.272062 | 1327.726915 | 338.4864 | 1240.261
2018-09-30 14:00 | 160.7110901 | 113.9033 | 24.683 | 22.79592 | 17.11574 | 22.54 | 1.12127 | 1.04866 | 1.8275 | 0 | 1.082782 | 64.59362 | 7.764611721 | 25.19184 | 3.38656 | 27.87774 | 18.68002 | 1.52988 | 1.88683 | 0.41896 | 25.40394402 | 52 | 14.07 | 18.9 | 1.39 | 0.2 | 3.39 | 1.155 | 0.00648 | 13.63919 | 0 | 0.62 | 0 | 92.8 | 1.3 | 0.65 | 4.3 | 11.82463646 | 0.07018601 | 22.2 | 13.5 | 11.47 | 6.2 | 0.7 | 2431.330322 | 85.90836334 | 8306.5 | 1023.326965 | 1430.730225 | 12721.22949 | 1251.987793 | 68.80714 | 6.9731 | 21.38465 | 0.05781 | 0.11421 | 2.42417 | 39.0019 | 29.92839 | 2.58954 | 1.81729 | 1.64829 | 6.3 | 1.303174 | 1332.96129 | 338.7496 | 1243.85
2018-09-30 15:00 | 160.9397125 | 114.5233 | 24.055 | 22.70263 | 18.55174 | 22.66 | 1.07173 | 1.14999 | 2.18382 | 0 | 1.059569 | 63.92104 | 9.463178635 | 25.19184 | 3.38656 | 27.87774 | 18.68002 | 1.52988 | 1.88683 | 0.41896 | 23.3903656 | 52 | 14.07 | 18.9 | 1.39 | 0.2 | 3.39 | 1.155 | 0.00648 | 13.56285 | 0 | 0.62 | 0 | 92.8 | 1.3 | 0.65 | 4.3 | 11.10037041 | 0.06514191 | 22.2 | 13.5 | 11.47 | 6.2 | 0.7 | 2385.037842 | 86.16403961 | 8318.5 | 1042.243408 | 1425.487671 | 12771.46777 | 1250.523682 | 68.80714 | 6.9731 | 21.38465 | 0.05781 | 0.11421 | 2.20545 | 39.03811 | 28.49762 | 2.68309 | 1.72825 | 1.66897 | 5.7 | 1.369873 | 1307.243 | 340.4574 | 1254.656
2018-09-30 16:00 | 159.7736359 | 111.0898 | 24.017 | 22.23628 | 18.87645 | 21.92 | 1.1969 | 1.19194 | 1.95344 | 0 | 1.080082 | 62.96082 | 12.149189 | 25.19184 | 3.38656 | 27.87774 | 18.68002 | 1.52988 | 1.88683 | 0.41896 | 23.16509247 | 52 | 14.07 | 18.9 | 1.39 | 0.2 | 3.39 | 1.155 | 0.00648 | 13.36953 | 0 | 0.62 | 0 | 92.8 | 1.3 | 0.65 | 4.3 | 10.84954929 | 0.06310709 | 22.2 | 13.5 | 11.47 | 6.2 | 0.7 | 2379.792969 | 85.75457001 | 8330.5 | 990.1155396 | 1425.243652 | 12802.99414 | 1249.101563 | 68.80714 | 6.9731 | 21.38465 | 0.05781 | 0.11421 | 2.01839 | 39.2274 | 28.63404 | 2.76994 | 1.8732 | 1.63018 | 6.2 | 1.369957 | 1304.329 | 337.7619 | 1228.441
2018-09-30 17:00 | 159.8326569 | 118.0248 | 24.624 | 23.78989 | 17.5286 | 22.7 | 1.15348 | 1.12155 | 1.6549 | 0 | 1.035062 | 66.48808 | 5.135952473 | 25.19184 | 3.38656 | 27.87774 | 18.68002 | 1.52988 | 1.88683 | 0.41896 | 23.39247894 | 52 | 14.07 | 18.9 | 1.39 | 0.2 | 3.39 | 1.155 | 0.00648 | 13.27938 | 0 | 0.62 | 0 | 92.8 | 1.3 | 0.65 | 4.3 | 8.79337883 | 0.05330335 | 22.2 | 13.5 | 11.47 | 6.2 | 0.7 | 2321.844238 | 86.16929626 | 8342.5 | 1016.097839 | 1426.665527 | 12858.23145 | 1249.512329 | 68.80714 | 6.9731 | 21.38465 | 0.05781 | 0.11421 | 2.05654 | 38.85147 | 28.78078 | 2.76616 | 1.83996 | 1.56546 | 6 | 1.34991 | 1272.136 | 339.1341 | 1375.555
2018-09-30 18:00 | 160.1573792 | 119.8644 | 24.024 | 23.41649 | 17.81128 | 22.43 | 1.19888 | 1.13306 | 1.72521 | 0 | 1.025944 | 65.26124 | 3.784333706 | 25.19184 | 3.38656 | 27.87774 | 18.68002 | 1.52988 | 1.88683 | 0.41896 | 23.29753113 | 52 | 14.07 | 18.9 | 1.39 | 0.2 | 3.39 | 1.155 | 0.00648 | 13.21108 | 0 | 0.62 | 0 | 92.8 | 1.3 | 0.65 | 4.3 | 8.786628723 | 0.05359605 | 22.2 | 13.5 | 11.47 | 6.2 | 0.7 | 2381.249756 | 85.88607025 | 8354.5 | 1087.473022 | 1428.859375 | 12804.42383 | 1249.923218 | 68.80714 | 6.9731 | 21.38465 | 0.05781 | 0.11421 | 1.81542 | 39.16463 | 33.70572 | 2.83809 | 1.92665 | 1.60327 | 6.4 | 1.161958 | 1305.139 | 341.5858 | 1356.16
2018-09-30 19:00 | 160.6589203 | 120.3356 | 24.882 | 25.67064 | 15.75607 | 23.18 | 1.2912 | 1.24299 | 1.28215 | 0 | 0.9692785 | 70.26205 | 3.409144402 | 25.19184 | 3.38656 | 27.87774 | 18.68002 | 1.52988 | 1.88683 | 0.41896 | 23.75733185 | 52 | 14.07 | 18.9 | 1.39 | 0.2 | 3.39 | 1.155 | 0.00648 | 13.15688 | 0 | 0.62 | 0 | 92.8 | 1.3 | 0.65 | 4.3 | 10.57024956 | 0.064426 | 22.2 | 13.5 | 11.47 | 6.2 | 0.7 | 2368.324463 | 86.06416321 | 8366.5 | 1014.091858 | 1435.226074 | 12957.76758 | 1250.333984 | 68.80714 | 6.9731 | 21.38465 | 0.05781 | 0.11421 | 1.91353 | 38.67323 | 32.6228 | 2.74047 | 1.96951 | 1.55963 | 4.4 | 1.185466 | 1297.958035 | 338.2088 | 1509.246
2018-09-30 20:00 | 160.6649017 | 121.8019 | 24.606 | 23.60361 | 17.60601 | 22.18 | 1.1217 | 1.1853 | 1.67718 | 0 | 1.042468 | 66.11657 | 3.033955097 | 25.19184 | 3.38656 | 27.87774 | 18.68002 | 1.52988 | 1.88683 | 0.41896 | 22.76726913 | 52 | 14.07 | 18.9 | 1.39 | 0.2 | 3.39 | 1.155 | 0.00648 | 13.06179 | 0 | 0.62 | 0 | 92.8 | 1.3 | 0.65 | 4.3 | 10.44245529 | 0.06379064 | 22.2 | 13.5 | 11.47 | 6.2 | 0.7 | 2349.736572 | 85.98595428 | 8378.5 | 960.8996582 | 1455.465576 | 13036.77539 | 1250.744751 | 68.80714 | 6.9731 | 21.38465 | 0.05781 | 0.11421 | 1.83057 | 38.58063 | 34.52734 | 2.79328 | 2.06554 | 1.56349 | 3.2 | 1.117394 | 1287.631 | 341.1679 | 1334.73
2018-09-30 21:00 | 159.5400543 | 122.1347 | 24.819 | 24.55867 | 16.13938 | 23.15 | 1.20241 | 1.1801 | 1.3805 | 0 | 1.0106 | 68.118 | 2.658765793 | 25.19184 | 3.38656 | 27.87774 | 18.68002 | 1.52988 | 1.88683 | 0.41896 | 21.87120628 | 52 | 14.07 | 18.9 | 1.39 | 0.2 | 3.39 | 1.155 | 0.00648 | 12.87543 | 0 | 0.62 | 0 | 92.8 | 1.3 | 0.65 | 4.3 | 10.48698425 | 0.06465512 | 22.2 | 13.5 | 11.47 | 6.2 | 0.7 | 2355.584717 | 85.9897995 | 8390.5 | 1139.438843 | 1438.873413 | 13015.35547 | 1251.15564 | 68.80714 | 6.9731 | 21.38465 | 0.05781 | 0.11421 | 1.6166 | 38.18694 | 32.56406 | 2.71137 | 1.97993 | 1.62043 | 2.9 | 1.172671 | 1290.88 | 338.7175 | 1399.856
2018-09-30 22:00 | 158.4152222 | 129.5458 | 24.819 | 24.55867 | 16.13938 | 23.15 | 1.20241 | 1.1801 | 1.3805 | 0 | 1.0106 | 68.118 | 2.28357625 | 25.19184 | 3.38656 | 27.87774 | 18.68002 | 1.52988 | 1.88683 | 0.41896 | 15.00570774 | 52 | 14.07 | 18.9 | 1.39 | 0.2 | 3.39 | 1.155 | 0.00648 | 11.58015 | 0 | 0.62 | 0 | 92.8 | 1.3 | 0.65 | 4.3 | 10.58039856 | 0.06583994 | 22.2 | 13.5 | 11.47 | 6.2 | 0.7 | 2374.38208 | 86.16511536 | 8402.5 | 1087.528931 | 1442.347778 | 13194.0752 | 1251.566406 | 68.80714 | 6.9731 | 21.38465 | 0.05781 | 0.11421 | 1.68451 | 38.30871 | 35.27415 | 2.6894 | 1.97191 | 1.63366 | 3.8 | 1.086028 | 1301.323 | 339.7096 | 1402.01
2018-09-30 23:00 | 160.1618042 | 131.7086 | 24.947 | 24.32443 | 16.57079 | 22.65 | 1.27293 | 1.15416 | 1.58434 | 0 | 1.025594 | 67.78433 | 1.908386946 | 25.19184 | 3.38656 | 27.87774 | 18.68002 | 1.52988 | 1.88683 | 0.41896 | 14.83699512 | 52 | 14.07 | 18.9 | 1.39 | 0.2 | 3.39 | 1.155 | 0.00648 | 11.70783 | 0 | 0.62 | 0 | 92.8 | 1.3 | 0.65 | 4.3 | 10.53928947 | 0.06502917 | 22.2 | 13.5 | 11.47 | 6.2 | 0.7 | 2432.699219 | 86.32977295 | 8414.5 | 1045.349121 | 1452.968018 | 13140.05371 | 1251.977173 | 68.80714 | 6.9731 | 21.38465 | 0.05781 | 0.11421 | 1.61536 | 38.48905 | 34.74569 | 2.68757 | 2.02914 | 1.64165 | 2.7 | 1.107736 | 1333.722 | 343.0424 | 1383.583
2018-10-01 | 160.9944763 | 132.8265 | 24.339 | 24.03851 | 17.76696 | 22.31 | 1.13308 | 1.21082 | 1.52181 | 0 | 1.0125 | 66.71502 | 1.533197641 | 25.19184 | 3.38656 | 27.87774 | 18.68002 | 1.52988 | 1.88683 | 0.41896 | 14.86605549 | 52 | 14.07 | 18.9 | 1.39 | 0.2 | 3.39 | 1.155 | 0.00648 | 11.7687 | 0 | 0.62 | 0 | 92.8 | 1.3 | 0.65 | 4.3 | 10.52333546 | 0.06474796 | 22.2 | 13.5 | 11.47 | 6.2 | 0.7 | 2434.343506 | 85.71287537 | 8426.5 | 1159.603882 | 1454.221313 | 13264.02734 | 1251.281738 | 68.80714 | 6.9731 | 21.38465 | 0.05781 | 0.11421 | 2.03034 | 38.17301 | 32.17407 | 2.60018 | 1.90622 | 1.8409 | 3.9 | 1.186453 | 1334.635 | 340.4202 | 1378.9
2018-10-01 01:00 | 103.864975 | 80.25265 | 24.762 | 24.84356 | 16.38259 | 22.94 | 1.20249 | 1.18094 | 1.47104 | 0 | 0.996717 | 68.60591 | 1.159538746 | 25.19184 | 3.38656 | 27.87774 | 18.68002 | 1.52988 | 1.88683 | 0.41896 | 14.86026001 | 52 | 14.07 | 18.9 | 1.39 | 0.2 | 3.39 | 1.155 | 0.00648 | 7.59253 | 0 | 0.62 | 0 | 92.8 | 1.3 | 0.65 | 4.3 | 10.59523678 | 0.1008835 | 22.2 | 13.5 | 11.47 | 6.2 | 0.7 | 2438.254395 | 82.03800964 | 8438.5 | 1013.589783 | 1133.653198 | 7675.350098 | 978.3019409 | 68.21906 | 7.38185 | 21.36426 | 0.05335 | 0.15059 | 1.89845 | 38.5898 | 32.2694 | 2.53913 | 2.01724 | 1.94749 | 3.9 | 1.195864 | 1336.808 | 340.5693 | 1358.771
2018-10-01 02:00 | 160.7620087 | 132.6186 | 24.555 | 25.99817 | 15.45982 | 23.56 | 1.13803 | 1.11648 | 1.34698 | 0 | 0.9444895 | 70.57109 | 1.174779296 | 25.19184 | 3.38656 | 27.87774 | 18.68002 | 1.52988 | 1.88683 | 0.41896 | 15.21688938 | 52 | 14.07 | 18.9 | 1.39 | 0.2 | 3.39 | 1.155 | 0.00648 | 11.7517 | 0 | 0.62 | 0 | 92.8 | 1.3 | 0.65 | 4.3 | 10.73834419 | 0.06631195 | 22.2 | 13.5 | 11.47 | 6.2 | 0.7 | 2406.162354 | 86.03766632 | 8450.5 | 979.2402344 | 1456.141602 | 13158.88867 | 1242.197021 | 68.47678 | 6.6015 | 20.90311 | 0.04662 | 0.16855 | 20.25298 | 31.46506 | 11.594 | 1.29279 | 1.61342 | 1.30757 | 13 | 2.713909 | 1318.979 | 340.4993 | 1604.201
2018-10-01 03:00 | 160.2587891 | 134.7556 | 24.725 | 25.8252 | 15.14565 | 23.53 | 1.18745 | 1.1836 | 1.38911 | 0 | 0.9573982 | 70.40701 | 1.190019846 | 25.19184 | 3.38656 | 27.87774 | 18.68002 | 1.52988 | 1.88683 | 0.41896 | 12.4700346 | 52 | 14.07 | 18.9 | 1.39 | 0.2 | 3.39 | 1.155 | 0.00648 | 11.84312 | 0 | 0.62 | 0 | 92.8 | 1.3 | 0.65 | 4.3 | 17.09415436 | 0.1058797 | 22.2 | 13.5 | 11.47 | 6.2 | 0.7 | 2440.280273 | 85.72225189 | 8462.5 | 1156.197266 | 1474.763184 | 13490.75098 | 1241.5 | 69.11435 | 6.70556 | 21.32894 | 0.04984 | 0.11955 | 2.87872 | 38.10566 | 28.25064 | 2.35134 | 1.97415 | 1.75801 | 4.4 | 1.348842 | 1337.933485 | 340.7023 | 1443.128
2018-10-01 04:00 | 159.2866211 | 123.8601 | 24.725 | 25.8252 | 15.14565 | 23.53 | 1.18745 | 1.1836 | 1.38911 | 0 | 0.9573982 | 70.40701 | 1.205260396 | 25.19184 | 3.38656 | 27.87774 | 18.68002 | 1.52988 | 1.88683 | 0.41896 | 20.69483948 | 52 | 14.07 | 18.9 | 1.39 | 0.2 | 3.39 | 1.155 | 0.00648 | 13.52646 | 0 | 0.62 | 0 | 92.8 | 1.3 | 0.65 | 4.3 | 17.6980381 | 0.1102737 | 22.2 | 13.5 | 11.47 | 6.2 | 0.7 | 2434.907715 | 86.20189667 | 8474.5 | 1039.195068 | 1478.208374 | 13691.37305 | 1240.802856 | 69.11435 | 6.70556 | 21.32894 | 0.04984 | 0.11955 | 2.15825 | 38.56198 | 30.72073 | 2.34051 | 2.08186 | 1.71386 | 3.9 | 1.255243 | 1334.949 | 335.3611 | 1433.368
2018-10-01 05:00 | 159.9248657 | 120.682 | 24.797 | 26.21072 | 16.49341 | 23.2 | 1.14623 | 1.13637 | 1.43024 | 0 | 0.946063 | 71.18605 | 1.220500946 | 25.19184 | 3.38656 | 27.87774 | 18.68002 | 1.52988 | 1.88683 | 0.41896 | 24.52621651 | 52 | 14.07 | 18.9 | 1.39 | 0.2 | 3.39 | 1.155 | 0.00648 | 13.49613 | 0 | 0.62 | 0 | 92.8 | 1.3 | 0.65 | 4.3 | 16.52725792 | 0.1025612 | 22.2 | 13.5 | 11.47 | 6.2 | 0.7 | 2450.402588 | 86.10155487 | 8486.5 | 1118.01709 | 1458.300293 | 13347.44531 | 1240.105835 | 69.11435 | 6.70556 | 21.32894 | 0.04984 | 0.11955 | 3.52176 | 31.11828 | 71.11661 | 1.43182 | 1.56515 | 1.41276 | 1.3 | 0.437567 | 1343.557 | 338.1638 | 1479.363
2018-10-01 06:00 | 159.8835449 | 120.2102 | 24.939 | 25.36227 | 16.03452 | 23.25 | 1.39629 | 1.3122 | 1.29142 | 0 | 0.983311 | 69.73703 | 1.235741496 | 25.19184 | 3.38656 | 27.87774 | 18.68002 | 1.52988 | 1.88683 | 0.41896 | 28.96200371 | 52 | 14.07 | 18.9 | 1.39 | 0.2 | 3.39 | 1.155 | 0.00648 | 9.475639 | 0 | 0.62 | 0 | 92.8 | 1.3 | 0.65 | 4.3 | 17.79325676 | 0.1104353 | 22.2 | 13.5 | 11.47 | 6.2 | 0.7 | 2454.287842 | 86.16269684 | 8498.5 | 1147.347778 | 1473.139038 | 13505.0332 | 1239.408691 | 69.11435 | 6.70556 | 21.32894 | 0.04984 | 0.11955 | 2.51956 | 38.64135 | 36.29197 | 2.24048 | 2.06957 | 1.74194 | 5.9 | 1.064736 | 1345.715 | 338.2921 | 1393.094
2018-10-01 07:00 | 159.8422394 | 120.542 | 25.395 | 23.10825 | 19.4568 | 21.18 | 1.1462 | 1.16342 | 1.76773 | 0 | 1.098958 | 65.75989 | 1.250982046 | 25.19184 | 3.38656 | 27.87774 | 18.68002 | 1.52988 | 1.88683 | 0.41896 | 26.19602013 | 52 | 14.07 | 18.9 | 1.39 | 0.2 | 3.39 | 1.155 | 0.00648 | 11.8532 | 0 | 0.62 | 0 | 92.8 | 1.3 | 0.65 | 4.3 | 13.57585335 | 0.08427327 | 22.2 | 13.5 | 11.47 | 6.2 | 0.7 | 2426.618896 | 86.20104218 | 8510.5 | 983.8828125 | 1447.843994 | 13139.62305 | 1238.71167 | 69.11435 | 6.70556 | 21.32894 | 0.04984 | 0.11955 | 2.57993 | 39.07241 | 32.99065 | 2.31974 | 1.92827 | 1.68835 | 6.3 | 1.184348 | 1330.344 | 341.5961 | 1264.579
2018-10-01 08:00 | 159.8021545 | 119.0727 | 25.395 | 23.10825 | 19.4568 | 21.18 | 1.1462 | 1.16342 | 1.76773 | 0 | 1.098958 | 65.75989 | 1.266222596 | 25.19184 | 3.38656 | 27.87774 | 18.68002 | 1.52988 | 1.88683 | 0.41896 | 27.73392487 | 52 | 14.07 | 18.9 | 1.39 | 0.2 | 3.39 | 1.155 | 0.00648 | 11.72934 | 0 | 0.62 | 0 | 92.8 | 1.3 | 0.65 | 4.3 | 11.95816994 | 0.07424282 | 22.2 | 13.5 | 11.47 | 6.2 | 0.7 | 2431.972412 | 85.79106903 | 8522.5 | 1052.204712 | 1429.392822 | 12729.01367 | 1238.014526 | 69.11435 | 6.70556 | 21.32894 | 0.04984 | 0.11955 | 2.97049 | 39.29564 | 32.39887 | 2.38248 | 1.9832 | 1.61799 | 7.2 | 1.212871 | 1333.318 | 341.8292 | 1287.703
2018-10-01 09:00 | 159.7668304 | 128.253 | 26.034 | 24.11976 | 17.60543 | 21.77 | 1.16561 | 1.10974 | 1.66839 | 0 | 1.079364 | 68.28301 | 1.276744604 | 25.19184 | 3.38656 | 27.87774 | 18.68002 | 1.52988 | 1.88683 | 0.41896 | 18.63121796 | 52 | 14.07 | 18.9 | 1.39 | 0.2 | 3.39 | 1.155 | 0.00648 | 11.60589 | 0 | 0.62 | 0 | 92.8 | 1.3 | 0.65 | 4.3 | 10.87185001 | 0.06750875 | 22.2 | 13.5 | 11.47 | 6.2 | 0.7 | 2434.55835 | 85.77449036 | 8534.5 | 982.4194336 | 1434.0177 | 12649.83398 | 1239.200317 | 69.11435 | 6.70556 | 21.32894 | 0.04984 | 0.11955 | 2.77863 | 39.1747 | 28.01539 | 2.34174 | 1.86233 | 1.55173 | 7 | 1.398328 | 1334.755 | 337.1782 | 1376.495
2018-10-01 10:00 | 159.7315216 | 127.3526 | 26.034 | 24.11976 | 17.60543 | 21.77 | 1.16561 | 1.10974 | 1.66839 | 0 | 1.079364 | 68.28301 | 1.261701584 | 25.19184 | 3.38656 | 27.87774 | 18.68002 | 1.52988 | 1.88683 | 0.41896 | 19.63473701 | 52 | 14.07 | 18.9 | 1.39 | 0.2 | 3.39 | 1.155 | 0.00648 | 11.48249 | 0 | 0.62 | 0 | 92.8 | 1.3 | 0.65 | 4.3 | 10.19779968 | 0.06334304 | 22.2 | 13.5 | 11.47 | 6.2 | 0.7 | 2432.888428 | 85.88317871 | 8546.5 | 998.0446167 | 1431.02124 | 12647.39648 | 1250.672729 | 69.11435 | 6.70556 | 21.32894 | 0.04984 | 0.11955 | 2.31064 | 39.18591 | 29.37774 | 2.39717 | 1.89956 | 1.57735 | 6.4 | 1.333864 | 1333.827 | 338.9994 | 1382.562
2018-10-01 12:00 | 158.9289703 | 120.9083 | 26.034 | 24.11976 | 17.60543 | 21.77 | 1.16561 | 1.10974 | 1.66839 | 0 | 1.079364 | 68.28301 | 1.231615663 | 25.19184 | 3.38656 | 27.87774 | 18.68002 | 1.52988 | 1.88683 | 0.41896 | 25.60472107 | 52 | 14.07 | 18.9 | 1.39 | 0.2 | 3.39 | 1.155 | 0.00648 | 11.18434 | 0 | 0.62 | 0 | 92.8 | 1.3 | 0.65 | 4.3 | 10.48326302 | 0.0654547 | 22.2 | 13.5 | 11.47 | 6.2 | 0.7 | 2426.077393 | 86.38109589 | 8570.5 | 970.6032715 | 1427.755005 | 12786.92285 | 1227.106567 | 68.89998 | 6.89335 | 21.38942 | 0.04381 | 0.06345 | 2.22304 | 39.38155 | 34.3616 | 2.47447 | 2.00684 | 1.80474 | 5.8 | 1.146092 | 1330.043 | 340.5938 | 1371.586
2018-10-01 13:00 | 159.1269226 | 121.1858 | 25.108 | 25.45395 | 17.65221 | 22.72 | 1.32277 | 1.21793 | 1.43656 | 0 | 0.9864088 | 70.05929 | 1.216572642 | 25.19184 | 3.38656 | 27.87774 | 18.68002 | 1.52988 | 1.88683 | 0.41896 | 25.64664268 | 52 | 14.07 | 18.9 | 1.39 | 0.2 | 3.39 | 1.155 | 0.00648 | 11.07789 | 0 | 0.62 | 0 | 92.8 | 1.3 | 0.65 | 4.3 | 11.16312981 | 0.0696201 | 22.2 | 13.5 | 11.47 | 6.2 | 0.7 | 2267.398193 | 86.33732605 | 8582.5 | 1023.009216 | 1425.724854 | 12784.14941 | 1244.290649 | 69.15415 | 6.59546 | 21.28897 | 0.03024 | 0 | 2.22304 | 39.38155 | 34.3616 | 2.47447 | 2.00684 | 1.80474 | 5.8 | 1.146092 | 1241.887885 | 338.6777 | 1496.662
2018-10-01 14:00 | 159.3390808 | 134.0793 | 25.189 | 24.54307 | 20.21598 | 21.77 | 1.41639 | 1.27737 | 1.81927 | 0 | 1.026318 | 68.40891 | 1.201529741 | 25.19184 | 3.38656 | 27.87774 | 18.68002 | 1.52988 | 1.88683 | 0.41896 | 14.82859802 | 52 | 14.07 | 18.9 | 1.39 | 0.2 | 3.39 | 1.155 | 0.00648 | 9.229608 | 0 | 0.62 | 0 | 92.8 | 1.3 | 0.65 | 4.3 | 13.05577564 | 0.08132382 | 22.2 | 13.5 | 11.47 | 6.2 | 0.7 | 2340.692139 | 86.29355621 | 8594.5 | 1075.415161 | 1450.661377 | 13304.60547 | 1241.324951 | 68.96467 | 6.54348 | 21.12735 | 0.03106 | 0 | 2.02762 | 38.812 | 35.71346 | 2.52688 | 2.30783 | 1.79583 | 4.5 | 1.086761 | 1282.607 | 335.9347 | 1399.64
2018-10-01 15:00 | 159.5722656 | 130.5395 | 25.497 | 25.5344 | 16.42962 | 22.98 | 1.33161 | 1.24537 | 1.38795 | 0 | 0.9985353 | 70.55456 | 1.186486721 | 25.19184 | 3.38656 | 27.87774 | 18.68002 | 1.52988 | 1.88683 | 0.41896 | 18.27402306 | 52 | 14.07 | 18.9 | 1.39 | 0.2 | 3.39 | 1.155 | 0.00648 | 9.572237 | 0 | 0.62 | 0 | 92.8 | 1.3 | 0.65 | 4.3 | 12.98369598 | 0.0807651 | 22.2 | 13.5 | 11.47 | 6.2 | 0.7 | 2361.790527 | 86.24978638 | 8606.5 | 1127.821167 | 1453.561157 | 13325.47266 | 1238.359131 | 68.92808 | 6.86045 | 21.37374 | 0.04151 | 0.10306 | 2.15875 | 38.93089 | 34.10185 | 2.63766 | 2.18105 | 1.71694 | 4.3 | 1.141606 | 1294.328 | 340.8903 | 1456.488
2018-10-01 16:00 | 159.8054504 | 133.1456 | 24.759 | 23.96495 | 18.86583 | 21.95 | 1.38144 | 1.15855 | 1.41472 | 0 | 1.033134 | 66.93779 | 1.17144382 | 25.19184 | 3.38656 | 27.87774 | 18.68002 | 1.52988 | 1.88683 | 0.41896 | 15.57261181 | 52 | 14.07 | 18.9 | 1.39 | 0.2 | 3.39 | 1.155 | 0.00648 | 9.915828 | 0 | 0.62 | 0 | 92.8 | 1.3 | 0.65 | 4.3 | 9.087686539 | 0.05645336 | 22.2 | 13.5 | 11.47 | 6.2 | 0.7 | 2371.065918 | 85.78176117 | 8618.5 | 1117.741577 | 1429.112305 | 12910.87305 | 1249.327148 | 69.20145 | 6.70807 | 21.44011 | 0.03853 | 0.03998 | 2.40837 | 38.63839 | 32.20518 | 2.58681 | 2.07977 | 1.57803 | 5.1 | 1.199757 | 1299.481 | 343.5564 | 1391.705
2018-10-01 17:00 | 160.0804138 | 131.7345 | 25.017 | 25.96244 | 17.27452 | 22.95 | 1.43438 | 1.28273 | 1.39388 | 0 | 0.9635843 | 70.9271 | 1.007108569 | 25.19184 | 3.38656 | 27.87774 | 18.68002 | 1.52988 | 1.88683 | 0.41896 | 16.38928795 | 52 | 14.07 | 18.9 | 1.39 | 0.2 | 3.39 | 1.155 | 0.00648 | 10.9495 | 0 | 0.62 | 0 | 92.8 | 1.3 | 0.65 | 4.3 | 9.596745491 | 0.05957473 | 22.2 | 13.5 | 11.47 | 6.2 | 0.7 | 2317.099854 | 85.78823853 | 8630.5 | 1135.791504 | 1445.900513 | 13230.875 | 1255.67688 | 69.18777 | 6.54315 | 21.2925 | 0.04286 | 0.06132 | 2.19638 | 39.22453 | 32.32632 | 2.5672 | 2.42649 | 1.58025 | 5.7 | 1.213393 | 1269.5 | 335.2614 | 1558.537
2018-10-01 18:00 | 160.1056366 | 131.7711 | 24.545 | 25.31488 | 19.27702 | 22.28 | 1.5415 | 1.18787 | 1.46605 | 0 | 0.9695879 | 69.29537 | 1.016707659 | 25.19184 | 3.38656 | 27.87774 | 18.68002 | 1.52988 | 1.88683 | 0.41896 | 16.36658478 | 52 | 14.07 | 18.9 | 1.39 | 0.2 | 3.39 | 1.155 | 0.00648 | 10.95123 | 0 | 0.62 | 0 | 92.8 | 1.3 | 0.65 | 4.3 | 9.532109261 | 0.05916069 | 22.2 | 13.5 | 11.47 | 6.2 | 0.7 | 2383.739746 | 86.04111481 | 8642.5 | 1018.773743 | 1450.603882 | 13171.58887 | 1259.94873 | 69.61687 | 6.57658 | 21.82195 | 0.03786 | 0.0872 | 2.05879 | 39.01189 | 34.098 | 2.52401 | 2.48317 | 1.63963 | 5.9 | 1.144111 | 1306.522 | 339.5704 | 1504.779
2018-10-01 19:00 | 160.0633392 | 141.2899 | 25.048 | 22.79944 | 17.25454 | 22.11 | 1.40507 | 1.16536 | 1.59259 | 0 | 1.098624 | 64.87531 | 1.025256872 | 25.19184 | 3.38656 | 27.87774 | 18.68002 | 1.52988 | 1.88683 | 0.41896 | 9.053153038 | 52 | 14.07 | 18.9 | 1.39 | 0.2 | 3.39 | 1.155 | 0.00648 | 8.695066 | 0 | 0.62 | 0 | 92.8 | 1.3 | 0.65 | 4.3 | 12.82477856 | 0.0796132 | 22.2 | 13.5 | 11.47 | 6.2 | 0.7 | 2388.745361 | 86.21141815 | 8654.5 | 1085.020264 | 1463.154175 | 13387.41113 | 1260.136353 | 69.35841 | 6.51524 | 21.37838 | 0.03839 | 0.07458 | 1.9301 | 38.9142 | 33.02126 | 2.41119 | 2.57938 | 1.63216 | 5.2 | 1.178459 | 1309.303 | 341.8565 | 1231.042
2018-10-01 20:00 | 160.0210419 | 141.2067 | 24.684 | 23.04296 | 18.80032 | 21.58 | 1.53436 | 1.17017 | 1.56215 | 0 | 1.071217 | 65.09077 | 1.033806086 | 25.19184 | 3.38656 | 27.87774 | 18.68002 | 1.52988 | 1.88683 | 0.41896 | 8.981791496 | 52 | 14.07 | 18.9 | 1.39 | 0.2 | 3.39 | 1.155 | 0.00648 | 8.798754 | 0 | 0.62 | 0 | 92.8 | 1.3 | 0.65 | 4.3 | 12.86976051 | 0.07990918 | 22.2 | 13.5 | 11.47 | 6.2 | 0.7 | 2399.188477 | 86.08850861 | 8666.5 | 1154.105591 | 1456.193604 | 13431.93359 | 1246.49585 | 69.30058 | 6.52145 | 21.31449 | 0.0392 | 0.10293 | 2.09252 | 39.20095 | 34.00082 | 2.48166 | 2.69578 | 1.64829 | 5.9 | 1.152941 | 1315.105 | 341.2287 | 1268.47
2018-10-01 21:00 | 159.9787445 | 141.0777 | 25.748 | 25.63804 | 16.49644 | 22.77 | 1.3617 | 1.16703 | 1.38642 | 0 | 1.004289 | 70.97044 | 1.042355299 | 25.19184 | 3.38656 | 27.87774 | 18.68002 | 1.52988 | 1.88683 | 0.41896 | 8.956277847 | 52 | 14.07 | 18.9 | 1.39 | 0.2 | 3.39 | 1.155 | 0.00648 | 8.902388 | 0 | 0.62 | 0 | 92.8 | 1.3 | 0.65 | 4.3 | 11.00860691 | 0.06836748 | 22.2 | 13.5 | 11.47 | 6.2 | 0.7 | 2438.497314 | 86.19007111 | 8678.5 | 1006.511414 | 1443.659058 | 13099.29883 | 1251.998901 | 68.78075 | 6.47108 | 20.87654 | 0.04374 | 0.11561 | 2.37836 | 38.9611 | 31.72677 | 2.35262 | 2.54093 | 1.65019 | 6.4 | 1.22802 | 1336.943 | 339.8336 | 1517.735
2018-10-01 22:00 | 159.9364471 | 140.7545 | 25.02 | 23.80727 | 17.14997 | 22.54 | 1.44309 | 1.13642 | 1.3148 | 0 | 1.050939 | 66.8581 | 1.050904512 | 25.19184 | 3.38656 | 27.87774 | 18.68002 | 1.52988 | 1.88683 | 0.41896 | 9.125083923 | 52 | 14.07 | 18.9 | 1.39 | 0.2 | 3.39 | 1.155 | 0.00648 | 9.005965 | 0 | 0.62 | 0 | 92.8 | 1.3 | 0.65 | 4.3 | 11.45261383 | 0.07113984 | 22.2 | 13.5 | 11.47 | 6.2 | 0.7 | 2404.663574 | 85.87321472 | 8690.5 | 1034.145874 | 1451.288208 | 13217.41992 | 1251.802612 | 68.94579 | 6.44567 | 20.99915 | 0.04029 | 0.10035 | 2.30658 | 38.99999 | 32.47146 | 2.30931 | 2.63468 | 1.6522 | 6.1 | 1.201054 | 1318.14643 | 337.71 | 1347.829
2018-10-01 23:00 | 159.8941498 | 137.9369 | 25.118 | 25.24064 | 17.55952 | 22.68 | 1.47965 | 1.17809 | 1.45292 | 0 | 0.9951411 | 69.66737 | 1.059453845 | 25.19184 | 3.38656 | 27.87774 | 18.68002 | 1.52988 | 1.88683 | 0.41896 | 11.78829098 | 52 | 14.07 | 18.9 | 1.39 | 0.2 | 3.39 | 1.155 | 0.00648 | 9.109486 | 0 | 0.62 | 0 | 92.8 | 1.3 | 0.65 | 4.3 | 12.62852097 | 0.07846063 | 22.2 | 13.5 | 11.47 | 6.2 | 0.7 | 2396.450439 | 86.21045685 | 8702.5 | 1079.765625 | 1460.731812 | 13115.80664 | 1251.606201 | 69.25444 | 6.50207 | 21.39442 | 0.04388 | 0.16507 | 2.03126 | 38.46351 | 30.72738 | 2.14949 | 2.45581 | 1.60569 | 4.5 | 1.251767 | 1313.584 | 338.49 | 1447.433
2018-10-02 | 159.8518524 | 137.747 | 25.524 | 24.4586 | 15.59572 | 22.17 | 1.27154 | 1.07116 | 1.40016 | 0 | 1.043559 | 68.53421 | 1.068003058 | 25.19184 | 3.38656 | 27.87774 | 18.68002 | 1.52988 | 1.88683 | 0.41896 | 11.82393551 | 52 | 14.07 | 18.9 | 1.39 | 0.2 | 3.39 | 1.155 | 0.00648 | 9.212951 | 0 | 0.62 | 0 | 92.8 | 1.3 | 0.65 | 4.3 | 12.51364136 | 0.07776319 | 22.2 | 13.5 | 11.47 | 6.2 | 0.7 | 2385.50293 | 86.27129364 | 8714.5 | 1028.064087 | 1453.096802 | 13220.87207 | 1251.40979 | 69.51306 | 6.32314 | 21.19585 | 0.04689 | 0.12964 | 1.85413 | 38.66416 | 31.76926 | 2.15871 | 2.5348 | 1.73203 | 4.6 | 1.217031 | 1307.502 | 342.4086 | 1389.375
2018-10-02 01:00 | 159.8796692 | 142.9707 | 26.157 | 24.71632 | 15.55053 | 22.8 | 1.36947 | 1.09155 | 1.26835 | 0 | 1.058289 | 69.56415 | 1.076552272 | 25.19184 | 3.38656 | 27.87774 | 18.68002 | 1.52988 | 1.88683 | 0.41896 | 6.511958122 | 52 | 14.07 | 18.9 | 1.39 | 0.2 | 3.39 | 1.155 | 0.00648 | 9.320447 | 0 | 0.62 | 0 | 92.8 | 1.3 | 0.65 | 4.3 | 16.51074982 | 0.1025791 | 22.2 | 13.5 | 11.47 | 6.2 | 0.7 | 2451.71582 | 85.95367432 | 8726.5 | 1057.088867 | 1464.317505 | 13377.18555 | 1251.213379 | 69.45426 | 6.32924 | 21.23534 | 0.04503 | 0.08291 | 1.88466 | 38.59295 | 33.83434 | 2.16859 | 2.56623 | 1.88527 | 4.3 | 1.140644 | 1344.287 | 340.8188 | 1334.773
2018-10-02 02:00 | 160.9851227 | 143.3789 | 26.054 | 23.91517 | 16.5857 | 22.25 | 1.37267 | 1.17088 | 1.60356 | 0 | 1.089434 | 67.88537 | 1.063812733 | 25.19184 | 3.38656 | 27.87774 | 18.68002 | 1.52988 | 1.88683 | 0.41896 | 7.050887585 | 52 | 14.07 | 18.9 | 1.39 | 0.2 | 3.39 | 1.155 | 0.00648 | 9.491517 | 0 | 0.62 | 0 | 92.8 | 1.3 | 0.65 | 4.3 | 13.62897778 | 0.08410409 | 22.2 | 13.5 | 11.47 | 6.2 | 0.7 | 2412.155273 | 86.16674042 | 8738.5 | 1068.751831 | 1455.859619 | 13178.78418 | 1251.016968 | 69.34039 | 6.28255 | 21.08614 | 0.04042 | 0.1092 | 1.92105 | 38.65748 | 32.48735 | 2.16814 | 2.46285 | 1.7951 | 4.5 | 1.189924 | 1322.308485 | 341.4524 | 1311.671
2018-10-02 03:00 | 161.0682983 | 143.8989 | 26.082 | 24.42951 | 16.02092 | 22.37 | 1.49915 | 1.19034 | 1.42266 | 0 | 1.067643 | 68.94155 | 1.050452113 | 25.19184 | 3.38656 | 27.87774 | 18.68002 | 1.52988 | 1.88683 | 0.41896 | 6.948177814 | 52 | 14.07 | 18.9 | 1.39 | 0.2 | 3.39 | 1.155 | 0.00648 | 9.170805 | 0 | 0.62 | 0 | 92.8 | 1.3 | 0.65 | 4.3 | 13.66232777 | 0.08427358 | 22.2 | 13.5 | 11.47 | 6.2 | 0.7 | 2405.945313 | 85.90616608 | 8750.5 | 1071.742798 | 1448.384033 | 13162.44922 | 1250.820557 | 69.40762 | 6.29974 | 21.16429 | 0.04041 | 0.12928 | 2.39729 | 38.30904 | 32.24603 | 2.22116 | 2.57858 | 1.87844 | 5.7 | 1.188023 | 1318.859 | 337.3708 | 1358.759
2018-10-02 04:00 | 160.1049042 | 145.781 | 25.73 | 25.11471 | 16.59844 | 22.33 | 1.33481 | 1.19058 | 1.46748 | 0 | 1.024499 | 69.96288 | 1.037091494 | 25.19184 | 3.38656 | 27.87774 | 18.68002 | 1.52988 | 1.88683 | 0.41896 | 4.740366459 | 52 | 14.07 | 18.9 | 1.39 | 0.2 | 3.39 | 1.155 | 0.00648 | 8.546438 | 0 | 0.62 | 0 | 92.8 | 1.3 | 0.65 | 4.3 | 12.95023727 | 0.08036538 | 22.2 | 13.5 | 11.47 | 6.2 | 0.7 | 2404.02832 | 85.86058807 | 8762.5 | 1056.685547 | 1443.9375 | 13048.49414 | 1250.624146 | 69.41246 | 6.29921 | 21.1527 | 0.04404 | 0.12532 | 2.15342 | 38.29113 | 29.87435 | 2.24494 | 2.35547 | 1.87595 | 7.1 | 1.281739 | 1317.794 | 336.6337 | 1448.639
2018-10-02 05:00 | 160.0605774 | 145.0162 | 25.843 | 24.76856 | 16.23716 | 22.28 | 1.33892 | 1.176 | 1.4093 | 0 | 1.043379 | 69.39895 | 1.023730874 | 25.19184 | 3.38656 | 27.87774 | 18.68002 | 1.52988 | 1.88683 | 0.41896 | 5.328943729 | 52 | 14.07 | 18.9 | 1.39 | 0.2 | 3.39 | 1.155 | 0.00648 | 8.691706 | 0 | 0.62 | 0 | 92.8 | 1.3 | 0.65 | 4.3 | 14.04256439 | 0.08717525 | 22.2 | 13.5 | 11.47 | 6.2 | 0.7 | 2410.721924 | 85.80451202 | 8774.5 | 954.7796631 | 1454.844238 | 13335.33887 | 1251.234741 | 69.54731 | 6.21752 | 21.11572 | 0.04642 | 0.105 | 1.97569 | 38.72393 | 31.14402 | 2.26068 | 2.47975 | 1.86245 | 5.6 | 1.243383 | 1321.51218 | 334.596 | 1398.36
2018-10-02 06:00 | 160.1814117 | 141.3742 | 25.426 | 24.41146 | 16.68397 | 22.25 | 1.30361 | 1.18155 | 1.63937 | 0 | 1.04156 | 68.36061 | 1.010370255 | 25.19184 | 3.38656 | 27.87774 | 18.68002 | 1.52988 | 1.88683 | 0.41896 | 9.031420708 | 52 | 14.07 | 18.9 | 1.39 | 0.2 | 3.39 | 1.155 | 0.00648 | 8.765382 | 0 | 0.62 | 0 | 92.8 | 1.3 | 0.65 | 4.3 | 13.5102644 | 0.08381485 | 22.2 | 13.5 | 11.47 | 6.2 | 0.7 | 2405.512695 | 85.93589783 | 8786.5 | 1067.712891 | 1458.677856 | 13305.46582 | 1254.248047 | 69.38784 | 6.52286 | 21.39375 | 0.05659 | 0.18894 | 1.97569 | 38.72393 | 31.14402 | 2.26068 | 2.47975 | 1.86245 | 5.6 | 1.243383 | 1318.618 | 344.7065 | 1368.131
2018-10-02 07:00 | 160.3412933 | 143.5979 | 26.375 | 24.24952 | 15.82433 | 22.38 | 1.40502 | 1.1969 | 1.41747 | 0 | 1.08765 | 68.7999 | 0.997009575 | 25.19184 | 3.38656 | 27.87774 | 18.68002 | 1.52988 | 1.88683 | 0.41896 | 6.905073643 | 52 | 14.07 | 18.9 | 1.39 | 0.2 | 3.39 | 1.155 | 0.00648 | 8.841314 | 0 | 0.62 | 0 | 92.8 | 1.3 | 0.65 | 4.3 | 13.28658676 | 0.08235234 | 22.2 | 13.5 | 11.47 | 6.2 | 0.7 | 2394.677979 | 86.05326843 | 8798.5 | 1047.731689 | 1440.84314 | 13221.22363 | 1257.261475 | 69.769 | 6.10565 | 21.17103 | 0.04212 | 0.04011 | 1.97569 | 38.72393 | 31.14402 | 2.26068 | 2.47975 | 1.86245 | 5.6 | 1.243383 | 1312.599 | 338.9969 | 1343.464
2018-10-02 08:00 | 160.5011749 | 142.4187 | 28.219 | 20.42636 | 15.15717 | 20.05 | 1.12057 | 1.0147 | 1.37867 | 0 | 1.381499 | 62.5376 | 0.983648956 | 25.19184 | 3.38656 | 27.87774 | 18.68002 | 1.52988 | 1.88683 | 0.41896 | 8.181470871 | 52 | 14.07 | 18.9 | 1.39 | 0.2 | 3.39 | 1.155 | 0.00648 | 8.917378 | 0 | 0.62 | 0 | 92.8 | 1.3 | 0.65 | 4.3 | 16.21192169 | 0.1003928 | 22.2 | 13.5 | 11.47 | 6.2 | 0.7 | 2388.327148 | 85.76477051 | 8810.5 | 1183.124146 | 1462.603271 | 13539.77734 | 1260.262695 | 69.72367 | 6.257 | 21.37271 | 0.04979 | 0.11297 | 1.89537 | 38.8281 | 33.73102 | 2.34316 | 2.6877 | 1.9382 | 4.5 | 1.151109 | 1309.071 | 345.0662 | 891.7944
2018-10-02 09:00 | 160.6610565 | 142.0783 | 25.981 | 24.15022 | 16.84442 | 22.24 | 1.37383 | 1.17776 | 1.42573 | 0 | 1.075808 | 68.30348 | 0.970965564 | 25.19184 | 3.38656 | 27.87774 | 18.68002 | 1.52988 | 1.88683 | 0.41896 | 8.618206024 | 52 | 14.07 | 18.9 | 1.39 | 0.2 | 3.39 | 1.155 | 0.00648 | 8.993577 | 0 | 0.62 | 0 | 92.8 | 1.3 | 0.65 | 4.3 | 14.7163763 | 0.09104864 | 22.2 | 13.5 | 11.47 | 6.2 | 0.7 | 2406.515137 | 85.62526703 | 8822.5 | 1184.198608 | 1465.633301 | 13358.35645 | 1256.847778 | 69.44115 | 6.48844 | 21.3792 | 0.05125 | 0.14344 | 1.95914 | 38.4534 | 31.12179 | 2.27918 | 2.48813 | 1.87507 | 6.4 | 1.235578 | 1319.175 | 343.1396 | 1317.402
2018-10-02 10:00 | 160.6467896 | 144.6867 | 25.981 | 24.15022 | 16.84442 | 22.24 | 1.37383 | 1.17776 | 1.42573 | 0 | 1.075808 | 68.30348 | 0.962956488 | 25.19184 | 3.38656 | 27.87774 | 18.68002 | 1.52988 | 1.88683 | 0.41896 | 7.39845705 | 52 | 14.07 | 18.9 | 1.39 | 0.2 | 3.39 | 1.155 | 0.00648 | 7.598674 | 0 | 0.62 | 0 | 92.8 | 1.3 | 0.65 | 4.3 | 13.55216217 | 0.08385733 | 22.2 | 13.5 | 11.47 | 6.2 | 0.7 | 2406.531738 | 85.85549164 | 8834.5 | 991.6118164 | 1458.374268 | 13171.19043 | 1239.556885 | 69.44115 | 6.48844 | 21.3792 | 0.05125 | 0.14344 | 1.95914 | 38.4534 | 31.12179 | 2.27918 | 2.48813 | 1.87507 | 6.4 | 1.235578 | 1319.184 | 336.3062 | 1333.319
2018-10-02 11:00 | 160.9285431 | 145.7847 | 25.981 | 24.15022 | 16.84442 | 22.24 | 1.37383 | 1.17776 | 1.42573 | 0 | 1.075808 | 68.30348 | 0.954947412 | 25.19184 | 3.38656 | 27.87774 | 18.68002 | 1.52988 | 1.88683 | 0.41896 | 6.339261532 | 52 | 14.07 | 18.9 | 1.39 | 0.2 | 3.39 | 1.155 | 0.00648 | 7.849666 | 0 | 0.62 | 0 | 92.8 | 1.3 | 0.65 | 4.3 | 12.77505398 | 0.07891511 | 22.2 | 13.5 | 11.47 | 6.2 | 0.7 | 2393.347168 | 85.82373047 | 8846.5 | 997.3447876 | 1447.09082 | 13141.31836 | 1244.355225 | 69.44115 | 6.48844 | 21.3792 | 0.05125 | 0.14344 | 2.37017 | 38.17034 | 29.59392 | 2.32465 | 2.63614 | 1.85453 | 7.6 | 1.289804 | 1311.86 | 338.0049 | 1348.612
2018-10-02 12:00 | 161.2344971 | 144.3329 | 25.507 | 23.71097 | 16.32977 | 22.66 | 1.44635 | 1.09841 | 1.59055 | 0 | 1.075747 | 67.05915 | 0.946938336 | 25.19184 | 3.38656 | 27.87774 | 18.68002 | 1.52988 | 1.88683 | 0.41896 | 7.851957321 | 52 | 14.07 | 18.9 | 1.39 | 0.2 | 3.39 | 1.155 | 0.00648 | 8.102706 | 0 | 0.62 | 0 | 92.8 | 1.3 | 0.65 | 4.3 | 16.63488007 | 0.1025696 | 22.2 | 13.5 | 11.47 | 6.2 | 0.7 | 2416.155273 | 85.87918854 | 8858.5 | 1074.467651 | 1457.062012 | 13319.76758 | 1242.865723 | 69.44115 | 6.48844 | 21.3792 | 0.05125 | 0.14344 | 1.83627 | 38.73431 | 32.33466 | 2.21145 | 2.7945 | 1.88876 | 5.8 | 1.197919 | 1324.531 | 337.3267 | 1252.871
2018-10-02 13:00 | 161.0553131 | 141.2396 | 25.968 | 24.58813 | 16.51491 | 22.44 | 1.38966 | 1.10122 | 1.59915 | 0 | 1.056119 | 69.15847 | 0.93892926 | 25.19184 | 3.38656 | 27.87774 | 18.68002 | 1.52988 | 1.88683 | 0.41896 | 10.54519176 | 52 | 14.07 | 18.9 | 1.39 | 0.2 | 3.39 | 1.155 | 0.00648 | 8.331554 | 0 | 0.62 | 0 | 92.8 | 1.3 | 0.65 | 4.3 | 15.72145939 | 0.09704949 | 22.2 | 13.5 | 11.47 | 6.2 | 0.7 | 2427.165283 | 85.80569458 | 8870.5 | 1035.660156 | 1462.850098 | 13218.00488 | 1241.376099 | 69.44115 | 6.48844 | 21.3792 | 0.05125 | 0.14344 | 1.83627 | 38.73431 | 32.33466 | 2.21145 | 2.7945 | 1.88876 | 5.8 | 1.197919 | 1330.647 | 339.1762 | 1345.368
2018-10-02 14:00 | 160.8602753 | 131.644 | 25.968 | 24.58813 | 16.51491 | 22.44 | 1.38966 | 1.10122 | 1.59915 | 0 | 1.056119 | 69.15847 | 0.930920124 | 25.19184 | 3.38656 | 27.87774 | 18.68002 | 1.52988 | 1.88683 | 0.41896 | 18.49043655 | 52 | 14.07 | 18.9 | 1.39 | 0.2 | 3.39 | 1.155 | 0.00648 | 9.794934 | 0 | 0.62 | 0 | 92.8 | 1.3 | 0.65 | 4.3 | 17.92346382 | 0.1107815 | 22.2 | 13.5 | 11.47 | 6.2 | 0.7 | 2412.193359 | 85.77442169 | 8882.5 | 1130.558838 | 1475.918335 | 13567.96094 | 1252.965942 | 69.44115 | 6.48844 | 21.3792 | 0.05125 | 0.14344 | 2.18019 | 38.79263 | 33.51427 | 2.16193 | 2.86365 | 1.83057 | 7.4 | 1.157496 | 1322.33 | 341.6631 | 1323.692
2018-10-02 15:00 | 160.6652374 | 143.4672 | 25.968 | 24.58813 | 16.51491 | 22.44 | 1.38966 | 1.10122 | 1.59915 | 0 | 1.056119 | 69.15847 | 0.922911048 | 25.19184 | 3.38656 | 27.87774 | 18.68002 | 1.52988 | 1.88683 | 0.41896 | 8.75603199 | 52 | 14.07 | 18.9 | 1.39 | 0.2 | 3.39 | 1.155 | 0.00648 | 7.519133 | 0 | 0.62 | 0 | 92.8 | 1.3 | 0.65 | 4.3 | 18.27850914 | 0.1131179 | 22.2 | 13.5 | 11.47 | 6.2 | 0.7 | 2398.292969 | 86.18359375 | 8894.5 | 1139.523804 | 1474.495483 | 13597.58984 | 1233.465942 | 69.44115 | 6.48844 | 21.3792 | 0.05125 | 0.14344 | 2.02673 | 38.76098 | 32.21068 | 2.14135 | 2.86297 | 1.81857 | 7.2 | 1.203358 | 1314.607205 | 337.6338 | 1317.833
2018-10-02 16:00 | 160.1868744 | 138.6537 | 26.085 | 25.34414 | 16.81039 | 22.77 | 1.50715 | 1.20738 | 1.43238 | 0 | 1.029232 | 70.70524 | 0.914901972 | 25.19184 | 3.38656 | 27.87774 | 18.68002 | 1.52988 | 1.88683 | 0.41896 | 11.9889679 | 52 | 14.07 | 18.9 | 1.39 | 0.2 | 3.39 | 1.155 | 0.00648 | 8.629282 | 0 | 0.62 | 0 | 92.8 | 1.3 | 0.65 | 4.3 | 14.60578251 | 0.09066183 | 22.2 | 13.5 | 11.47 | 6.2 | 0.7 | 2405.661377 | 86.15942383 | 8906.5 | 1015.11145 | 1447.384766 | 13071.49805 | 1248.978027 | 69.44115 | 6.48844 | 21.3792 | 0.05125 | 0.14344 | 2.54379 | 38.58828 | 30.88375 | 2.12426 | 2.59432 | 1.78575 | 9.7 | 1.249469 | 1318.700765 | 342.065 | 1435.869
2018-10-02 17:00 | 159.7785187 | 135.5524 | 26.085 | 25.34414 | 16.81039 | 22.77 | 1.50715 | 1.20738 | 1.43238 | 0 | 1.029232 | 70.70524 | 0.983929336 | 25.19184 | 3.38656 | 27.87774 | 18.68002 | 1.52988 | 1.88683 | 0.41896 | 14.16681957 | 52 | 14.07 | 18.9 | 1.39 | 0.2 | 3.39 | 1.155 | 0.00648 | 9.07542 | 0 | 0.62 | 0 | 92.8 | 1.3 | 0.65 | 4.3 | 9.742760658 | 0.06060346 | 22.2 | 13.5 | 11.47 | 6.2 | 0.7 | 2397.593018 | 85.97434998 | 8918.5 | 949.2518311 | 1410.990234 | 12370.50586 | 1250.571899 | 69.472 | 6.36743 | 21.16365 | 0.04318 | 0.11128 | 2.84616 | 38.62915 | 29.44832 | 2.17035 | 2.47576 | 1.73699 | 9.9 | 1.311761 | 1314.218 | 339.4577 | 1508.949
2018-10-02 18:00 | 161.4020844 | 151.5472 | 25.786 | 23.8927 | 16.50622 | 22.75 | 1.35955 | 1.1089 | 1.38585 | 0 | 1.079242 | 67.6373 | 1.018031001 | 25.19184 | 3.38656 | 27.87774 | 18.68002 | 1.52988 | 1.88683 | 0.41896 | 0.094932534 | 52 | 14.07 | 18.9 | 1.39 | 0.2 | 3.39 | 1.155 | 0.00648 | 8.741933 | 0 | 0.62 | 0 | 92.8 | 1.3 | 0.65 | 4.3 | 13.69701862 | 0.0843308 | 22.2 | 13.5 | 11.47 | 6.2 | 0.7 | 2364.48584 | 85.95835876 | 8930.5 | 1115.615356 | 1452.895508 | 13297.43555 | 1243.768677 | 69.0626 | 6.43368 | 20.97876 | 0.05343 | 0.25554 | 2.1757 | 39.08605 | 32.79199 | 2.30882 | 2.63745 | 1.72538 | 7.7 | 1.191939 | 1295.825 | 337.6455 | 1319.449
2018-10-02 19:00 | 159.3884888 | 143.3236 | 26.085 | 25.92634 | 17.36829 | 22.62 | 1.5888 | 1.17333 | 1.476 | 0 | 1.00612 | 71.81005 | 1.032781839 | 25.19184 | 3.38656 | 27.87774 | 18.68002 | 1.52988 | 1.88683 | 0.41896 | 6.861361027 | 52 | 14.07 | 18.9 | 1.39 | 0.2 | 3.39 | 1.155 | 0.00648 | 8.170754 | 0 | 0.62 | 0 | 92.8 | 1.3 | 0.65 | 4.3 | 12.67649269 | 0.07902002 | 22.2 | 13.5 | 11.47 | 6.2 | 0.7 | 2370.424316 | 85.92663574 | 8942.5 | 1156.067017 | 1447.868652 | 13035.60742 | 1236.91626 | 69.52524 | 6.49254 | 21.54297 | 0.05048 | 0.06124 | 2.19134 | 38.93627 | 35.47315 | 2.29344 | 2.93927 | 1.88162 | 7.7 | 1.097627 | 1299.12462 | 343.4516 | 1501.063
2018-10-02 20:00 | 158.699234 | 146.0315 | 25.883 | 25.47562 | 16.89082 | 22.77 | 1.52518 | 1.13688 | 1.35509 | 0 | 1.015991 | 70.78077 | 1.047532558 | 25.19184 | 3.38656 | 27.87774 | 18.68002 | 1.52988 | 1.88683 | 0.41896 | 5.822519302 | 52 | 14.07 | 18.9 | 1.39 | 0.2 | 3.39 | 1.155 | 0.00648 | 5.797721 | 0 | 0.62 | 0 | 92.8 | 1.3 | 0.65 | 4.3 | 10.78266048 | 0.06749846 | 22.2 | 13.5 | 11.47 | 6.2 | 0.7 | 2369.589111 | 86.15034485 | 8954.5 | 1066.8396 | 1441.939331 | 12844.65137 | 1254.123047 | 69.03543 | 6.49249 | 21.13853 | 0.0454 | 0.08575 | 2.11359 | 39.0129 | 34.47579 | 2.27838 | 2.77101 | 1.76593 | 7.4 | 1.131603 | 1298.661 | 340.8645 | 1495.007
2018-10-02 21:00 | 159.7175446 | 144.7688 | 26.953 | 24.97941 | 16.54792 | 22.25 | 1.52611 | 1.17123 | 1.33392 | 0 | 1.079009 | 70.70738 | 1.062283278 | 25.19184 | 3.38656 | 27.87774 | 18.68002 | 1.52988 | 1.88683 | 0.41896 | 7.889179707 | 52 | 14.07 | 18.9 | 1.39 | 0.2 | 3.39 | 1.155 | 0.00648 | 5.997311 | 0 | 0.62 | 0 | 92.8 | 1.3 | 0.65 | 4.3 | 12.66786957 | 0.07879017 | 22.2 | 13.5 | 11.47 | 6.2 | 0.7 | 2368.965332 | 85.64189911 | 8966.5 | 990.8748779 | 1443.587158 | 13027.61816 | 1249.793457 | 69.24403 | 6.67004 | 21.40208 | 0.04888 | 0.14396 | 2.37172 | 38.75772 | 34.15277 | 2.32403 | 2.73521 | 1.7995 | 7.2 | 1.134834 | 1298.314 | 337.2376 | 1402.781
2018-10-02 22:00 | 161.2540741 | 154.1008 | 26.074 | 25.23522 | 16.88055 | 22.68 | 1.62523 | 1.18388 | 1.34857 | 0 | 1.033238 | 70.48811 | 1.077034116 | 25.19184 | 3.38656 | 27.87774 | 18.68002 | 1.52988 | 1.88683 | 0.41896 | 0.062329531 | 52 | 14.07 | 18.9 | 1.39 | 0.2 | 3.39 | 1.155 | 0.00648 | 6.013903 | 0 | 0.62 | 0 | 92.8 | 1.3 | 0.65 | 4.3 | 15.00855827 | 0.09245645 | 22.2 | 13.5 | 11.47 | 6.2 | 0.7 | 2382.28418 | 86.07693481 | 8978.5 | 1119.476196 | 1454.032959 | 13246.13965 | 1245.463989 | 69.09689 | 6.67694 | 21.31926 | 0.0434 | 0.07337 | 1.95752 | 38.68312 | 34.58956 | 2.27268 | 2.82096 | 1.77653 | 4.1 | 1.118347 | 1305.713 | 338.6401 | 1397.684
2018-10-02 23:00 | 159.4411469 | 152.29 | 26.05 | 24.35988 | 17.01573 | 22.33 | 1.53953 | 1.16516 | 1.40022 | 0 | 1.069381 | 68.77703 | 1.091784835 | 25.19184 | 3.38656 | 27.87774 | 18.68002 | 1.52988 | 1.88683 | 0.41896 | 0.046259597 | 52 | 14.07 | 18.9 | 1.39 | 0.2 | 3.39 | 1.155 | 0.00648 | 6.013115 | 0 | 0.62 | 0 | 92.8 | 1.3 | 0.65 | 4.3 | 15.0551815 | 0.09378251 | 22.2 | 13.5 | 11.47 | 6.2 | 0.7 | 2384.189697 | 85.87570953 | 8990.5 | 1131.377319 | 1453.533325 | 13264.19824 | 1241.134399 | 68.95235 | 6.73759 | 21.28926 | 0.04213 | 0.05894 | 1.92727 | 38.37869 | 33.67583 | 2.1194 | 2.79023 | 1.85987 | 4.3 | 1.139651 | 1306.772 | 342.3502 | 1318.556
2018-10-03 04:00 | 158.9087372 | 146.8684 | 25.773 | 24.43102 | 16.15046 | 22.79 | 1.43986 | 1.07379 | 1.31601 | 0 | 1.054929 | 68.69207 | 1.05108428 | 25.19184 | 3.38656 | 27.87774 | 18.68002 | 1.52988 | 1.88683 | 0.41896 | 4.475489616 | 52 | 14.07 | 18.9 | 1.39 | 0.2 | 3.39 | 1.155 | 0.00648 | 6.513782 | 0 | 0.62 | 0 | 92.8 | 1.3 | 0.65 | 4.3 | 16.08769989 | 0.1005734 | 22.2 | 13.5 | 11.47 | 6.2 | 0.7 | 2384.147705 | 86.53570557 | 9050.5 | 1001.377563 | 1470.061768 | 13473.21777 | 1234.917969 | 68.8475 | 6.9584 | 21.49786 | 0.04258 | 0.00686 | 2.16753 | 38.89218 | 35.66712 | 2.1291 | 2.98716 | 1.87483 | 5.3 | 1.090421 | 1306.748725 | 339.1819 | 1306.378
2018-10-03 05:00 | 157.8324432 | 144.2118 | 25.773 | 24.43102 | 16.15046 | 22.79 | 1.43986 | 1.07379 | 1.31601 | 0 | 1.054929 | 68.69207 | 1.026720047 | 25.19184 | 3.38656 | 27.87774 | 18.68002 | 1.52988 | 1.88683 | 0.41896 | 6.009548664 | 52 | 14.07 | 18.9 | 1.39 | 0.2 | 3.39 | 1.155 | 0.00648 | 6.584377 | 0 | 0.62 | 0 | 92.8 | 1.3 | 0.65 | 4.3 | 15.89722347 | 0.1000712 | 22.2 | 13.5 | 11.47 | 6.2 | 0.7 | 2063.094482 | 85.72061157 | 9062.5 | 1067.863525 | 1445.656616 | 13078.4834 | 1236.559692 | 68.83443 | 7.05367 | 21.54802 | 0.04411 | 0 | 2.16753 | 38.89218 | 35.66712 | 2.1291 | 2.98716 | 1.87483 | 5.3 | 1.090421 | 1128.386 | 340.3387 | 1306.494
2018-10-03 06:00 | 160.1661377 | 140.4606 | 25.018 | 24.25267 | 17.14796 | 22.48 | 1.34797 | 1.17774 | 1.42543 | 0 | 1.031556 | 67.70865 | 1.002355933 | 25.19184 | 3.38656 | 27.87774 | 18.68002 | 1.52988 | 1.88683 | 0.41896 | 11.90503788 | 52 | 14.07 | 18.9 | 1.39 | 0.2 | 3.39 | 1.155 | 0.00648 | 6.798143 | 0 | 0.62 | 0 | 92.8 | 1.3 | 0.65 | 4.3 | 15.6368742 | 0.0970219 | 22.2 | 13.5 | 11.47 | 6.2 | 0.7 | 2279.143555 | 85.6001358 | 9074.5 | 1059.970337 | 1451.086548 | 13140.28906 | 1236.099121 | 68.83443 | 7.05367 | 21.54802 | 0.04411 | 0 | 2.16753 | 38.89218 | 35.66712 | 2.1291 | 2.98716 | 1.87483 | 5.3 | 1.090421 | 1248.413 | 339.7616 | 1316.502
2018-10-03 07:00 | 159.2472687 | 147.0134 | 26.164 | 22.19777 | 15.96961 | 21.76 | 1.41469 | 1.09599 | 1.40062 | 0 | 1.178677 | 64.51512 | 0.9779917 | 25.19184 | 3.38656 | 27.87774 | 18.68002 | 1.52988 | 1.88683 | 0.41896 | 4.380959988 | 52 | 14.07 | 18.9 | 1.39 | 0.2 | 3.39 | 1.155 | 0.00648 | 6.874884 | 0 | 0.62 | 0 | 92.8 | 1.3 | 0.65 | 4.3 | 14.5174017 | 0.0906062 | 22.2 | 13.5 | 11.47 | 6.2 | 0.7 | 2342.47583 | 85.94076538 | 9086.5 | 998.3508911 | 1444.938232 | 13156.93359 | 1250.451538 | 69.17339 | 6.82433 | 21.5393 | 0.04873 | 0.03673 | 2.16753 | 38.89218 | 35.66712 | 2.1291 | 2.98716 | 1.87483 | 5.3 | 1.090421 | 1283.598 | 335.3428 | 1116.615
2018-10-03 08:00 | 158.3283997 | 150.3959 | 25.49 | 23.54263 | 16.61843 | 22.19 | 1.35476 | 1.17496 | 1.53509 | 0 | 1.082717 | 66.70643 | 0.953627467 | 25.19184 | 3.38656 | 27.87774 | 18.68002 | 1.52988 | 1.88683 | 0.41896 | 0.028622454 | 52 | 14.07 | 18.9 | 1.39 | 0.2 | 3.39 | 1.155 | 0.00648 | 6.950289 | 0 | 0.62 | 0 | 92.8 | 1.3 | 0.65 | 4.3 | 13.9694128 | 0.08770238 | 22.2 | 13.5 | 11.47 | 6.2 | 0.7 | 2368.617676 | 85.83803558 | 9098.5 | 1048.768433 | 1452.030396 | 13120.15039 | 1258.510254 | 68.82914 | 6.93398 | 21.48689 | 0.03698 | 0 | 1.8899 | 38.98492 | 33.57227 | 2.09997 | 2.64282 | 1.9418 | 5.6 | 1.161224 | 1298.121 | 337.3062 | 1262.325
2018-10-03 20:00 | 158.4163055 | 144.8235 | 25.869 | 23.52784 | 16.59104 | 22 | 1.45353 | 1.15393 | 1.43085 | 0 | 1.099506 | 66.9637 | 1.128538251 | 25.19184 | 3.38656 | 27.87774 | 18.68002 | 1.52988 | 1.88683 | 0.41896 | 4.399069786 | 52 | 14.07 | 18.9 | 1.39 | 0.2 | 3.39 | 1.155 | 0.00648 | 8.065187 | 0 | 0.62 | 0 | 92.8 | 1.3 | 0.65 | 4.3 | 13.19436741 | 0.08270006 | 22.2 | 13.5 | 11.47 | 6.2 | 0.7 | 2332.491943 | 85.86750031 | 9242.5 | 1003.933716 | 1436.685547 | 12989.88867 | 1239.31189 | 69.31991 | 6.6548 | 21.50123 | 0.04602 | 0.00829 | 1.84262 | 39.01611 | 29.30764 | 2.11213 | 2.4043 | 1.80564 | 6.6 | 1.331261 | 1278.051 | 345.1475 | 1274.145
2018-10-03 21:00 | 159.9804382 | 146.1701 | 25.869 | 23.52784 | 16.59104 | 22 | 1.45353 | 1.15393 | 1.43085 | 0 | 1.099506 | 66.9637 | 1.147276878 | 25.19184 | 3.38656 | 27.87774 | 18.68002 | 1.52988 | 1.88683 | 0.41896 | 4.512134552 | 52 | 14.07 | 18.9 | 1.39 | 0.2 | 3.39 | 1.155 | 0.00648 | 8.150935 | 0 | 0.62 | 0 | 92.8 | 1.3 | 0.65 | 4.3 | 10.3916502 | 0.06449325 | 22.2 | 13.5 | 11.47 | 6.2 | 0.7 | 2332.482178 | 85.81059265 | 9254.5 | 1022.252319 | 1431.105225 | 12831.04395 | 1244.177612 | 69.31991 | 6.6548 | 21.50123 | 0.04602 | 0.00829 | 1.84262 | 39.01611 | 29.30764 | 2.11213 | 2.4043 | 1.80564 | 6.6 | 1.331261 | 1278.046 | 343.9572 | 1310.721
2018-10-03 22:00 | 159.1598053 | 145.2926 | 26.06 | 24.58917 | 16.42183 | 22.44 | 1.43548 | 1.18152 | 1.49363 | 0 | 1.059816 | 69.23786 | 1.166015625 | 25.19184 | 3.38656 | 27.87774 | 18.68002 | 1.52988 | 1.88683 | 0.41896 | 4.58595562 | 52 | 14.07 | 18.9 | 1.39 | 0.2 | 3.39 | 1.155 | 0.00648 | 8.115209 | 0 | 0.62 | 0 | 92.8 | 1.3 | 0.65 | 4.3 | 10.39528656 | 0.06483851 | 22.2 | 13.5 | 11.47 | 6.2 | 0.7 | 1923.657104 | 85.98449707 | 9266.5 | 972.6081543 | 1444.708862 | 12797.01172 | 1261.59729 | 68.98097 | 6.47951 | 21.04398 | 0.03687 | 0.00456 | 1.84262 | 39.01611 | 29.30764 | 2.11213 | 2.4043 | 1.80564 | 6.6 | 1.331261 | 1050.921 | 334.2555 | 1421.894
2018-10-03 23:00 | 158.3391724 | 144.4547 | 25.489 | 27.09255 | 17.94558 | 22.95 | 1.53638 | 1.24894 | 1.52266 | 0 | 0.9408122 | 73.44977 | 1.184754252 | 25.19184 | 3.38656 | 27.87774 | 18.68002 | 1.52988 | 1.88683 | 0.41896 | 4.620327473 | 52 | 14.07 | 18.9 | 1.39 | 0.2 | 3.39 | 1.155 | 0.00648 | 8.079421 | 0 | 0.62 | 0 | 92.8 | 1.3 | 0.65 | 4.3 | 12.65649605 | 0.07933917 | 22.2 | 13.5 | 11.47 | 6.2 | 0.7 | 2800.849365 | 86.22119904 | 9278.5 | 1023.142883 | 1448.622437 | 13131.80371 | 1240.011841 | 69.2691 | 6.67827 | 21.44312 | 0.04009 | 0.0223 | 3.58359 | 37.95263 | 30.40227 | 3.08352 | 2.42849 | 1.62586 | 6.1 | 1.248349 | 1538.25 | 338.2608 | 1575.849
2018-10-04 01:00 | 158.0835266 | 148.7668 | 25.489 | 27.09255 | 17.94558 | 22.95 | 1.53638 | 1.24894 | 1.52266 | 0 | 0.9408122 | 73.44977 | 1.220196724 | 25.19184 | 3.38656 | 27.87774 | 18.68002 | 1.52988 | 1.88683 | 0.41896 | 0.022271965 | 52 | 14.07 | 18.9 | 1.39 | 0.2 | 3.39 | 1.155 | 0.00648 | 8.074296 | 0 | 0.62 | 0 | 92.8 | 1.3 | 0.65 | 4.3 | 7.070444107 | 0.04438342 | 22.2 | 13.5 | 11.47 | 6.2 | 0.7 | 2801.180908 | 86.24169922 | 9302.5 | 1090.914551 | 1465.707275 | 13373.49414 | 1215.430542 | 69.45778 | 6.40172 | 21.37708 | 0.04184 | 0 | 3.58359 | 37.95263 | 30.40227 | 3.08352 | 2.42849 | 1.62586 | 6.1 | 1.248349 | 1538.434 | 258.2869 | 1635.858
2018-10-04 02:00 | 158.9407501 | 149.6519 | 26.272 | 23.68223 | 15.95126 | 22.18 | 1.38715 | 1.11605 | 1.39867 | 0 | 1.109355 | 67.58001 | 1.209856033 | 25.19184 | 3.38656 | 27.87774 | 18.68002 | 1.52988 | 1.88683 | 0.41896 | 0.01878956 | 52 | 14.07 | 18.9 | 1.39 | 0.2 | 3.39 | 1.155 | 0.00648 | 8.06019 | 0 | 0.62 | 0 | 92.8 | 1.3 | 0.65 | 4.3 | 13.59081554 | 0.08486272 | 22.2 | 13.5 | 11.47 | 6.2 | 0.7 | 2801.244629 | 85.81694794 | 9314.5 | 1162.144775 | 1458.391357 | 13335.39746 | 1228.005371 | 69.72083 | 6.37222 | 21.51205 | 0.0449 | 0 | 3.58359 | 37.95263 | 30.40227 | 3.08352 | 2.42849 | 1.62586 | 6.1 | 1.248349 | 1538.469 | 257.9397 | 1263.031
2018-10-04 03:00 | 159.7979889 | 150.5377 | 26.119 | 23.75019 | 16.25811 | 22.23 | 1.4069 | 1.11097 | 1.38814 | 0 | 1.099738 | 67.60165 | 1.199515343 | 25.19184 | 3.38656 | 27.87774 | 18.68002 | 1.52988 | 1.88683 | 0.41896 | 0.015307155 | 52 | 14.07 | 18.9 | 1.39 | 0.2 | 3.39 | 1.155 | 0.00648 | 8.045461 | 0 | 0.62 | 0 | 92.8 | 1.3 | 0.65 | 4.3 | 12.93488216 | 0.08034213 | 22.2 | 13.5 | 11.47 | 6.2 | 0.7 | 2253.153564 | 85.84886932 | 9326.5 | 1075.234741 | 1449.302246 | 13153.37793 | 1226.904297 | 69.7662 | 6.38687 | 21.49691 | 0.04699 | 0 | 2.78209 | 38.38991 | 28.75823 | 2.20203 | 2.212 | 1.70263 | 8.6 | 1.334919 | 1233.974 | 259.5602 | 1296.682
2018-10-04 04:00 | 160.666687 | 151.435 | 26.399 | 23.78113 | 15.94641 | 22.51 | 1.39434 | 1.09846 | 1.33086 | 0 | 1.110082 | 67.87535 | 1.189174771 | 25.19184 | 3.38656 | 27.87774 | 18.68002 | 1.52988 | 1.88683 | 0.41896 | 0.011824751 | 52 | 14.07 | 18.9 | 1.39 | 0.2 | 3.39 | 1.155 | 0.00648 | 8.030681 | 0 | 0.62 | 0 | 92.8 | 1.3 | 0.65 | 4.3 | 10.59242535 | 0.06544357 | 22.2 | 13.5 | 11.47 | 6.2 | 0.7 | 2257.602295 | 85.79174042 | 9338.5 | 1004.743286 | 1433.520874 | 13125.36426 | 1246.875488 | 69.76218 | 6.27164 | 21.32368 | 0.05407 | 0 | 2.11907 | 38.70718 | 31.54999 | 2.15234 | 2.42084 | 1.7816 | 7.6 | 1.226852 | 1236.446 | 338.3338 | 1331.339
2018-10-04 13:00 | 160.6168671 | 151.9257 | 25.685 | 23.61472 | 17.23683 | 21.67 | 1.40359 | 1.17078 | 1.54978 | 0 | 1.087669 | 66.99921 | 1.175126076 | 25.19184 | 3.38656 | 27.87774 | 18.68002 | 1.52988 | 1.88683 | 0.41896 | 0 | 52 | 14.07 | 18.9 | 1.39 | 0.2 | 3.39 | 1.155 | 0.00648 | 7.51605 | 0 | 0.62 | 0 | 92.8 | 1.3 | 0.65 | 4.3 | 10.65929127 | 0.06588269 | 22.2 | 13.5 | 11.47 | 6.2 | 0.7 | 2252.463379 | 85.92762756 | 9446.5 | 953.3435669 | 1448.255493 | 13211.00391 | 1247.824219 | 69.73571 | 6.34689 | 21.34518 | 0.06536 | 0.01188 | 1.94028 | 38.79473 | 28.26242 | 2.03291 | 2.31629 | 1.85161 | 7.6 | 1.372661 | 1233.591 | 341.6127 | 1344.471
2018-10-04 14:00 | 160.6524658 | 149.614 | 25.685 | 23.61472 | 17.23683 | 21.67 | 1.40359 | 1.17078 | 1.54978 | 0 | 1.087669 | 66.99921 | 1.183502436 | 25.19184 | 3.38656 | 27.87774 | 18.68002 | 1.52988 | 1.88683 | 0.41896 | 4.530669212 | 52 | 14.07 | 18.9 | 1.39 | 0.2 | 3.39 | 1.155 | 0.00648 | 5.3243 | 0 | 0.62 | 0 | 92.8 | 1.3 | 0.65 | 4.3 | 10.69054794 | 0.06605792 | 22.2 | 13.5 | 11.47 | 6.2 | 0.7 | 2142.741455 | 86.12994385 | 9458.5 | 1059.548462 | 1445.967529 | 13070.58887 | 1243.617432 | 69.73571 | 6.34689 | 21.34518 | 0.06536 | 0.01188 | 1.94028 | 38.79473 | 28.26242 | 2.03291 | 2.31629 | 1.85161 | 7.6 | 1.372661 | 1172.634 | 346.8128 | 1343.897
2018-10-04 15:00 | 160.3217773 | 151.7053 | 24.796 | 23.67741 | 17.67275 | 21.98 | 1.50087 | 1.14897 | 1.50634 | 0 | 1.047243 | 66.41932 | 1.191878915 | 25.19184 | 3.38656 | 27.87774 | 18.68002 | 1.52988 | 1.88683 | 0.41896 | 0.041684784 | 52 | 14.07 | 18.9 | 1.39 | 0.2 | 3.39 | 1.155 | 0.00648 | 7.382924 | 0 | 0.62 | 0 | 92.8 | 1.3 | 0.65 | 4.3 | 10.27330399 | 0.06360641 | 22.2 | 13.5 | 11.47 | 6.2 | 0.7 | 2219.42334 | 86.03827667 | 9470.5 | 962.8674316 | 1442.522705 | 13049.1084 | 1239.410645 | 69.73571 | 6.34689 | 21.34518 | 0.06536 | 0.01188 | 1.94028 | 38.79473 | 28.26242 | 2.03291 | 2.31629 | 1.85161 | 7.6 | 1.372661 | 1215.235 | 342.5388 | 1368.006
2018-10-04 16:00 | 160.20961 | 151.6641 | 24.468 | 24.35611 | 18.74025 | 22.19 | 1.49231 | 1.16122 | 1.36395 | 0 | 1.004594 | 67.42835 | 1.200255275 | 25.19184 | 3.38656 | 27.87774 | 18.68002 | 1.52988 | 1.88683 | 0.41896 | 0.022636216 | 52 | 14.07 | 18.9 | 1.39 | 0.2 | 3.39 | 1.155 | 0.00648 | 7.322611 | 0 | 0.62 | 0 | 92.8 | 1.3 | 0.65 | 4.3 | 10.60993767 | 0.06573289 | 22.2 | 13.5 | 11.47 | 6.2 | 0.7 | 2801.191162 | 86.16893005 | 9482.5 | 1085.893555 | 1440.823242 | 12981.04688 | 1235.203857 | 69.73571 | 6.34689 | 21.34518 | 0.06536 | 0.01188 | 1.94028 | 38.79473 | 28.26242 | 2.03291 | 2.31629 | 1.85161 | 7.6 | 1.372661 | 1538.44 | 337.512 | 1426.569
2018-10-04 17:00 | 160.9804993 | 152.4697 | 26.311 | 24.13329 | 17.28547 | 21.99 | 1.53032 | 1.22492 | 1.44007 | 0 | 1.090237 | 68.51741 | 1.20476377 | 25.19184 | 3.38656 | 27.87774 | 18.68002 | 1.52988 | 1.88683 | 0.41896 | 0.003587649 | 52 | 14.07 | 18.9 | 1.39 | 0.2 | 3.39 | 1.155 | 0.00648 | 7.302431 | 0 | 0.62 | 0 | 92.8 | 1.3 | 0.65 | 4.3 | 11.56628513 | 0.07131527 | 22.2 | 13.5 | 11.47 | 6.2 | 0.7 | 2291.05835 | 85.88833618 | 9494.5 | 1072.407715 | 1470.325928 | 13469.25879 | 1255.047119 | 69.73571 | 6.34689 | 21.34518 | 0.06536 | 0.01188 | 2.18047 | 39.05185 | 32.64256 | 2.03124 | 2.744 | 2.02162 | 8.5 | 1.196348 | 1255.032 | 338.3309 | 1365.297
2018-10-04 18:00 | 161.1012573 | 149.5572 | 25.985 | 24.44692 | 17.35852 | 22.49 | 1.51543 | 1.18921 | 1.39543 | 0 | 1.062915 | 68.90088 | 1.202839971 | 25.19184 | 3.38656 | 27.87774 | 18.68002 | 1.52988 | 1.88683 | 0.41896 | 5.496795654 | 52 | 14.07 | 18.9 | 1.39 | 0.2 | 3.39 | 1.155 | 0.00648 | 4.844459 | 0 | 0.62 | 0 | 92.8 | 1.3 | 0.65 | 4.3 | 13.31360149 | 0.08202875 | 22.2 | 13.5 | 11.47 | 6.2 | 0.7 | 2800.940918 | 86.20839691 | 9506.5 | 1129.444702 | 1466.218628 | 13381.99609 | 1255.408813 | 69.73571 | 6.34689 | 21.34518 | 0.06536 | 0.01188 | 1.70581 | 38.98576 | 32.38772 | 2.07025 | 2.74879 | 1.83641 | 5.6 | 1.20372 | 1538.30051 | 340.9667 | 1358.765
2018-10-04 19:00 | 161.6660004 | 148.2424 | 25.827 | 24.36152 | 17.56657 | 22.39 | 1.56403 | 1.1873 | 1.45277 | 0 | 1.060156 | 68.60376 | 1.200916171 | 25.19184 | 3.38656 | 27.87774 | 18.68002 | 1.52988 | 1.88683 | 0.41896 | 7.176918507 | 52 | 14.07 | 18.9 | 1.39 | 0.2 | 3.39 | 1.155 | 0.00648 | 5.045759 | 0 | 0.62 | 0 | 92.8 | 1.3 | 0.65 | 4.3 | 14.59576702 | 0.08961775 | 22.2 | 13.5 | 11.47 | 6.2 | 0.7 | 2333.644287 | 86.28089142 | 9518.5 | 1176.68335 | 1475.494263 | 13759.4668 | 1257.55603 | 69.73571 | 6.34689 | 21.34518 | 0.06536 | 0.01188 | 2.038 | 38.93374 | 35.18376 | 2.02833 | 2.7017 | 1.84959 | 5.9 | 1.106583 | 1278.691 | 338.843 | 1343.065
2018-10-04 20:00 | 161.1508789 | 147.5164 | 25.714 | 24.06116 | 17.20728 | 22.08 | 1.47937 | 1.13814 | 1.42458 | 0 | 1.068693 | 67.92053 | 1.198992372 | 25.19184 | 3.38656 | 27.87774 | 18.68002 | 1.52988 | 1.88683 | 0.41896 | 7.222080708 | 52 | 14.07 | 18.9 | 1.39 | 0.2 | 3.39 | 1.155 | 0.00648 | 5.213412 | 0 | 0.62 | 0 | 92.8 | 1.3 | 0.65 | 4.3 | 14.63672733 | 0.09015546 | 22.2 | 13.5 | 11.47 | 6.2 | 0.7 | 2300.920898 | 86.16931152 | 9530.5 | 1125.819092 | 1487.020996 | 13819.31543 | 1259.769287 | 69.68788 | 6.22138 | 21.2637 | 0.056 | 0.0847 | 2.17443 | 39.0909 | 36.73588 | 2.0047 | 3.07655 | 1.81853 | 5.4 | 1.064107 | 1260.51161 | 341.7364 | 1322.478
2018-10-04 21:00 | 161.1342163 | 148.2145 | 24.971 | 23.66618 | 18.05911 | 21.96 | 1.52983 | 1.10165 | 1.37166 | 0 | 1.055134 | 66.54568 | 1.197068453 | 25.19184 | 3.38656 | 27.87774 | 18.68002 | 1.52988 | 1.88683 | 0.41896 | 6.704339027 | 52 | 14.07 | 18.9 | 1.39 | 0.2 | 3.39 | 1.155 | 0.00648 | 5.018271 | 0 | 0.62 | 0 | 92.8 | 1.3 | 0.65 | 4.3 | 13.96596336 | 0.08603371 | 22.2 | 13.5 | 11.47 | 6.2 | 0.7 | 2415.18457 | 85.77078247 | 9542.5 | 1100.553467 | 1479.516724 | 13670.59375 | 1256.596924 | 69.4959 | 6.2573 | 21.25602 | 0.05675 | 0.09265 | 3.19941 | 39.24311 | 32.06541 | 2.05559 | 2.82377 | 1.58927 | 8.1 | 1.223846 | 1323.991 | 339.0872 | 1317.955
2018-10-04 22:00 | 159.9906464 | 149.5692 | 25.454 | 23.93643 | 17.889 | 22.19 | 1.70714 | 1.10772 | 1.26112 | 0 | 1.0634 | 67.47185 | 1.195144653 | 25.19184 | 3.38656 | 27.87774 | 18.68002 | 1.52988 | 1.88683 | 0.41896 | 4.49332571 | 52 | 14.07 | 18.9 | 1.39 | 0.2 | 3.39 | 1.155 | 0.00648 | 4.733018 | 0 | 0.62 | 0 | 92.8 | 1.3 | 0.65 | 4.3 | 12.82225609 | 0.07954954 | 22.2 | 13.5 | 11.47 | 6.2 | 0.7 | 2408.315674 | 86.04762268 | 9554.5 | 1155.809692 | 1471.055664 | 13523.78418 | 1254.182129 | 69.79758 | 6.20537 | 21.42484 | 0.08132 | 0.04081 | 3.15202 | 39.24156 | 31.65201 | 1.97238 | 2.8169 | 1.62162 | 9.2 | 1.239781 | 1320.175 | 341.2284 | 1341.27
2018-10-04 23:00 | 161.8860474 | 156.0273 | 24.674 | 22.44496 | 18.92359 | 21.96 | 1.66201 | 1.14055 | 1.41506 | 0 | 1.099311 | 63.87835 | 1.193220854 | 25.19184 | 3.38656 | 27.87774 | 18.68002 | 1.52988 | 1.88683 | 0.41896 | 0.129062027 | 52 | 14.07 | 18.9 | 1.39 | 0.2 | 3.39 | 1.155 | 0.00648 | 4.536495 | 0 | 0.62 | 0 | 92.8 | 1.3 | 0.65 | 4.3 | 11.49129486 | 0.07046447 | 22.2 | 13.5 | 11.47 | 6.2 | 0.7 | 2418.408447 | 85.88445282 | 9566.5 | 1126.72522 | 1465.953003 | 13362.89844 | 1255.242676 | 69.51438 | 6.12927 | 21.06296 | 0.04715 | 0.04236 | 3.21478 | 38.93896 | 31.8748 | 1.93351 | 2.86568 | 1.61798 | 9.4 | 1.221622 | 1325.782 | 339.4408 | 1245.937
2018-10-05 | 160.7235718 | 155.1673 | 25.138 | 22.12893 | 18.14024 | 21.8 | 1.63114 | 1.1129 | 1.38195 | 0 | 1.135979 | 63.5951 | 1.191297054 | 25.19184 | 3.38656 | 27.87774 | 18.68002 | 1.52988 | 1.88683 | 0.41896 | 0.111844838 | 52 | 14.07 | 18.9 | 1.39 | 0.2 | 3.39 | 1.155 | 0.00648 | 4.253138 | 0 | 0.62 | 0 | 92.8 | 1.3 | 0.65 | 4.3 | 10.59064484 | 0.06540872 | 22.2 | 13.5 | 11.47 | 6.2 | 0.7 | 2388.689453 | 86.19999695 | 9578.5 | 1059.5354 | 1453.928223 | 13123.55469 | 1256.303101 | 69.76176 | 6.27288 | 21.35019 | 0.06201 | 0.03353 | 2.59236 | 39.65583 | 31.53499 | 1.88359 | 2.84424 | 1.61304 | 9 | 1.257518 | 1309.272 | 342.9529 | 1211.78
2018-10-05 01:00 | 160.2328186 | 154.967 | 23.49 | 23.28753 | 18.77965 | 22.87 | 1.59768 | 1.15997 | 1.33154 | 0 | 1.008694 | 64.55355 | 1.181084275 | 25.19184 | 3.38656 | 27.87774 | 18.68002 | 1.52988 | 1.88683 | 0.41896 | 0.094627641 | 52 | 14.07 | 18.9 | 1.39 | 0.2 | 3.39 | 1.155 | 0.00648 | 3.990136 | 0 | 0.62 | 0 | 92.8 | 1.3 | 0.65 | 4.3 | 9.052640915 | 0.0560834 | 22.2 | 13.5 | 11.47 | 6.2 | 0.7 | 2280.644775 | 85.91407776 | 9590.5 | 1161.604614 | 1442.051025 | 13049.22656 | 1257.363647 | 70.00249 | 6.27976 | 21.62389 | 0.05788 | 0 | 1.9586 | 39.91393 | 31.31281 | 1.9006 | 2.85988 | 1.64314 | 7.3 | 1.274684 | 1249.247 | 375.4542 | 1346.752
2018-10-05 02:00 | 159.9915771 | 155.0162 | 23.968 | 23.5677 | 18.50511 | 22.24 | 1.64726 | 1.18904 | 1.27983 | 0 | 1.016985 | 65.50019 | 1.163519979 | 25.19184 | 3.38656 | 27.87774 | 18.68002 | 1.52988 | 1.88683 | 0.41896 | 0.077410452 | 52 | 14.07 | 18.9 | 1.39 | 0.2 | 3.39 | 1.155 | 0.00648 | 3.73449 | 0 | 0.62 | 0 | 92.8 | 1.3 | 0.65 | 4.3 | 6.681157112 | 0.04145793 | 22.2 | 13.5 | 11.47 | 6.2 | 0.7 | 2287.239502 | 85.89046478 | 9602.5 | 1036.275391 | 1446.545044 | 13093.69141 | 1258.424072 | 70.01138 | 6.26848 | 21.56081 | 0.05435 | 0 | 1.54046 | 40.08407 | 34.01763 | 1.95558 | 3.08746 | 1.74382 | 5 | 1.178332 | 1252.911 | 345.6522 | 1394.868
2018-10-05 03:00 | 159.750351 | 153.2534 | 23.98 | 22.77071 | 17.64668 | 22.44 | 1.57781 | 1.12015 | 1.39553 | 0 | 1.053107 | 63.98882 | 1.145955801 | 25.19184 | 3.38656 | 27.87774 | 18.68002 | 1.52988 | 1.88683 | 0.41896 | 0.060193256 | 52 | 14.07 | 18.9 | 1.39 | 0.2 | 3.39 | 1.155 | 0.00648 | 5.290788 | 0 | 0.62 | 0 | 92.8 | 1.3 | 0.65 | 4.3 | 7.613569736 | 0.04731973 | 22.2 | 13.5 | 11.47 | 6.2 | 0.7 | 2362.438232 | 85.86685181 | 9614.5 | 1050.37561 | 1451.271118 | 13305.49512 | 1259.484619 | 70.10845 | 6.26866 | 21.57183 | 0.05135 | 0 | 1.60962 | 39.24715 | 31.29019 | 1.877 | 2.84188 | 1.69962 | 4.4 | 1.254296 | 1294.688 | 338.1524 | 1298.51
2018-10-05 04:00 | 159.5091095 | 152.9443 | 24.068 | 23.62007 | 18.12967 | 22.74 | 1.60427 | 1.12771 | 1.27449 | 0 | 1.018964 | 65.68624 | 1.128391623 | 25.19184 | 3.38656 | 27.87774 | 18.68002 | 1.52988 | 1.88683 | 0.41896 | 0.042976063 | 52 | 14.07 | 18.9 | 1.39 | 0.2 | 3.39 | 1.155 | 0.00648 | 5.393468 | 0 | 0.62 | 0 | 92.8 | 1.3 | 0.65 | 4.3 | 13.4148531 | 0.0835101 | 22.2 | 13.5 | 11.47 | 6.2 | 0.7 | 2421.015625 | 85.84323883 | 9626.5 | 1064.475952 | 1477.384033 | 13555.56348 | 1256.851074 | 69.9481 | 6.11806 | 21.50644 | 0.03854 | 0 | 1.67308 | 39.36903 | 33.64276 | 1.89658 | 2.92851 | 1.75624 | 3.6 | 1.170208 | 1327.231 | 342.4571 | 1299.022
2018-10-05 05:00 | 160.2267456 | 153.5613 | 23.991 | 23.00412 | 18.3595 | 22.48 | 1.58991 | 1.14751 | 1.30176 | 0 | 1.0429 | 64.4458 | 1.110827446 | 25.19184 | 3.38656 | 27.87774 | 18.68002 | 1.52988 | 1.88683 | 0.41896 | 0.025758872 | 52 | 14.07 | 18.9 | 1.39 | 0.2 | 3.39 | 1.155 | 0.00648 | 5.528901 | 0 | 0.62 | 0 | 92.8 | 1.3 | 0.65 | 4.3 | 13.63371277 | 0.08450426 | 22.2 | 13.5 | 11.47 | 6.2 | 0.7 | 2367.931152 | 85.81963348 | 9638.5 | 1078.576172 | 1485.079834 | 13668.51465 | 1252.772949 | 69.70338 | 6.10981 | 21.19839 | 0.04202 | 0 | 1.6998 | 39.38398 | 33.3107 | 1.86518 | 2.88339 | 1.73096 | 4.3 | 1.182322 | 1297.74 | 339.8469 | 1254.967
2018-10-05 06:00 | 160.7019196 | 153.9433 | 22.886 | 22.85574 | 18.83461 | 23.19 | 1.63749 | 1.13373 | 1.35144 | 0 | 1.001324 | 63.20913 | 1.093263268 | 25.19184 | 3.38656 | 27.87774 | 18.68002 | 1.52988 | 1.88683 | 0.41896 | 0.008541679 | 52 | 14.07 | 18.9 | 1.39 | 0.2 | 3.39 | 1.155 | 0.00648 | 5.656795 | 0 | 0.62 | 0 | 92.8 | 1.3 | 0.65 | 4.3 | 17.33375359 | 0.1071339 | 22.2 | 13.5 | 11.47 | 6.2 | 0.7 | 2394.193604 | 85.79602051 | 9650.5 | 1092.676514 | 1502.106201 | 14144.47656 | 1248.694946 | 69.76258 | 6.15786 | 21.3368 | 0.03762 | 0 | 1.73538 | 39.42266 | 33.9258 | 1.86584 | 2.89629 | 1.72696 | 4 | 1.162026 | 1312.32978 | 424.6702 | 1220.44
2018-10-05 07:00 | 160.8874969 | 149.8003 | 24.213 | 23.24223 | 18.29675 | 22.32 | 1.61441 | 1.14907 | 1.26432 | 0 | 1.041767 | 65.09046 | 1.075699091 | 25.19184 | 3.38656 | 27.87774 | 18.68002 | 1.52988 | 1.88683 | 0.41896 | 4.236529827 | 52 | 14.07 | 18.9 | 1.39 | 0.2 | 3.39 | 1.155 | 0.00648 | 5.774953 | 0 | 0.62 | 0 | 92.8 | 1.3 | 0.65 | 4.3 | 17.47715759 | 0.1079082 | 22.2 | 13.5 | 11.47 | 6.2 | 0.7 | 2420.718018 | 85.77240753 | 9662.5 | 1106.776733 | 1509.943359 | 14089.11133 | 1244.616821 | 69.79664 | 6.17871 | 21.33288 | 0.0358 | 0 | 1.95946 | 39.39407 | 33.69402 | 1.7541 | 2.88984 | 1.72845 | 4 | 1.169171 | 1327.066 | 421.0178 | 1242.961
2018-10-05 08:00 | 160.9207153 | 149.5864 | 24.213 | 23.24223 | 18.29675 | 22.32 | 1.61441 | 1.14907 | 1.26432 | 0 | 1.041767 | 65.09046 | 1.058134794 | 25.19184 | 3.38656 | 27.87774 | 18.68002 | 1.52988 | 1.88683 | 0.41896 | 4.388360023 | 52 | 14.07 | 18.9 | 1.39 | 0.2 | 3.39 | 1.155 | 0.00648 | 5.887795 | 0 | 0.62 | 0 | 92.8 | 1.3 | 0.65 | 4.3 | 16.60324478 | 0.1025025 | 22.2 | 13.5 | 11.47 | 6.2 | 0.7 | 2427.349854 | 85.74558258 | 9674.5 | 1263.783813 | 1489.372314 | 13746.3125 | 1240.538818 | 69.79664 | 6.17871 | 21.33288 | 0.0358 | 0 | 1.95853 | 39.40925 | 34.18779 | 1.69037 | 2.86278 | 1.66 | 4.6 | 1.152729 | 1330.75 | 509.2584 | 1253.454
2018-10-05 09:00 | 160.9485168 | 149.3302 | 23.514 | 23.31838 | 19.14506 | 22.52 | 1.71023 | 1.11254 | 1.29046 | 0 | 1.008389 | 64.63285 | 1.072784901 | 25.19184 | 3.38656 | 27.87774 | 18.68002 | 1.52988 | 1.88683 | 0.41896 | 4.545057297 | 52 | 14.07 | 18.9 | 1.39 | 0.2 | 3.39 | 1.155 | 0.00648 | 6.000481 | 0 | 0.62 | 0 | 92.8 | 1.3 | 0.65 | 4.3 | 16.86160469 | 0.1040703 | 22.2 | 13.5 | 11.47 | 6.2 | 0.7 | 2394.671875 | 86.25429535 | 9686.5 | 1330.388672 | 1311.128418 | 13802.11914 | 1246.729126 | 69.60886 | 6.10626 | 21.12262 | 0.0386 | 0.04164 | 2.22732 | 39.14485 | 33.72206 | 1.63263 | 2.94371 | 1.61166 | 5.7 | 1.160808 | 1312.595 | 510.5679 | 1280.529
2018-10-05 10:00 | 160.2381134 | 150.4445 | 23.297 | 22.74879 | 19.69832 | 22.17 | 1.796 | 1.08389 | 1.17172 | 0 | 1.024098 | 63.3642 | 1.102250457 | 25.19184 | 3.38656 | 27.87774 | 18.68002 | 1.52988 | 1.88683 | 0.41896 | 4.416203976 | 52 | 14.07 | 18.9 | 1.39 | 0.2 | 3.39 | 1.155 | 0.00648 | 4.275161 | 0 | 0.62 | 0 | 92.8 | 1.3 | 0.65 | 4.3 | 19.21472931 | 0.1190944 | 22.2 | 13.5 | 11.47 | 6.2 | 0.7 | 2390.212646 | 86.02579498 | 9698.5 | 1330.173218 | 1328.168823 | 14152.18457 | 1250.157104 | 69.60439 | 6.0658 | 21.01466 | 0.05413 | 0.08303 | 2.18385 | 39.26307 | 33.58377 | 1.66347 | 3.00233 | 1.61139 | 6.7 | 1.169108 | 1310.118 | 511.368 | 1225.665
2018-10-05 11:00 | 160.4593353 | 155.1583 | 23.072 | 23.70424 | 20.18781 | 22.56 | 1.88042 | 1.12354 | 1.11821 | 0 | 0.973328 | 64.9663 | 1.131716132 | 25.19184 | 3.38656 | 27.87774 | 18.68002 | 1.52988 | 1.88683 | 0.41896 | 0.131426051 | 52 | 14.07 | 18.9 | 1.39 | 0.2 | 3.39 | 1.155 | 0.00648 | 4.037909 | 0 | 0.62 | 0 | 92.8 | 1.3 | 0.65 | 4.3 | 16.28741074 | 0.100794 | 22.2 | 13.5 | 11.47 | 6.2 | 0.7 | 2405.489502 | 86.1781311 | 9710.5 | 1331.990601 | 1304.948608 | 13832.23535 | 1248.335083 | 64.58086 | 5.37258 | 20.14867 | 0.04594 | 0 | 2.46738 | 39.27696 | 32.39359 | 1.71993 | 3.09607 | 1.57489 | 7.3 | 1.212492 | 1318.605 | 510.7239 | 1310.113
2018-10-05 12:00 | 159.9354706 | 154.8791 | 22.885 | 22.97919 | 19.58935 | 22.46 | 1.78668 | 1.09115 | 1.36055 | 0 | 0.995901 | 63.44089 | 1.161181688 | 25.19184 | 3.38656 | 27.87774 | 18.68002 | 1.52988 | 1.88683 | 0.41896 | 0.112829477 | 52 | 14.07 | 18.9 | 1.39 | 0.2 | 3.39 | 1.155 | 0.00648 | 3.782366 | 0 | 0.62 | 0 | 92.8 | 1.3 | 0.65 | 4.3 | 16.43413162 | 0.1020141 | 22.2 | 13.5 | 11.47 | 6.2 | 0.7 | 2403.43335 | 86.18565369 | 9722.5 | 1323.787964 | 1312.425293 | 13817.32324 | 1246.513062 | 69.6566 | 6.03466 | 21.09179 | 0.03871 | 0.02573 | 2.4307 | 38.79323 | 33.59709 | 1.63358 | 3.0983 | 1.51279 | 6.1 | 1.15466 | 1317.463 | 509.5457 | 1268.622
2018-10-05 13:00 | 160.1386108 | 155.3092 | 22.524 | 23.13724 | 20.00589 | 22.37 | 1.77945 | 1.08292 | 1.12949 | 0 | 0.973496 | 63.41579 | 1.190647244 | 25.19184 | 3.38656 | 27.87774 | 18.68002 | 1.52988 | 1.88683 | 0.41896 | 0.094232894 | 52 | 14.07 | 18.9 | 1.39 | 0.2 | 3.39 | 1.155 | 0.00648 | 3.544501 | 0 | 0.62 | 0 | 92.8 | 1.3 | 0.65 | 4.3 | 17.175457 | 0.1064621 | 22.2 | 13.5 | 11.47 | 6.2 | 0.7 | 2387.389404 | 86.30418396 | 9734.5 | 1452.836792 | 1316.407837 | 14130.18652 | 1244.69104 | 69.63174 | 6.06287 | 21.08196 | 0.04024 | 0.00634 | 2.18722 | 39.13452 | 34.04803 | 1.62879 | 3.09456 | 1.52836 | 5.6 | 1.149392 | 1308.55 | 509.737 | 1279.254
2018-10-05 14:00 | 160.7319489 | 156.1221 | 22.385 | 24.05796 | 20.79966 | 22.43 | 1.88015 | 1.03899 | 1.07115 | 0 | 0.930461 | 64.99147 | 1.22011292 | 25.19184 | 3.38656 | 27.87774 | 18.68002 | 1.52988 | 1.88683 | 0.41896 | 0.075636312 | 52 | 14.07 | 18.9 | 1.39 | 0.2 | 3.39 | 1.155 | 0.00648 | 3.314067 | 0 | 0.62 | 0 | 92.8 | 1.3 | 0.65 | 4.3 | 17.16012383 | 0.105958 | 22.2 | 13.5 | 11.47 | 6.2 | 0.7 | 2387.312988 | 86.01858521 | 9746.5 | 1415.132446 | 1319.273071 | 14107.99707 | 1250.856201 | 69.63174 | 6.06287 | 21.08196 | 0.04024 | 0.00634 | 1.96869 | 39.17907 | 34.66486 | 1.58159 | 3.34159 | 1.54518 | 4.3 | 1.130224 | 1308.507 | 515.0127 | 1361.023
2018-10-05 15:00 | 160.386261 | 156.0157 | 22.385 | 24.05796 | 20.79966 | 22.43 | 1.88015 | 1.03899 | 1.07115 | 0 | 0.930461 | 64.99147 | 1.249578476 | 25.19184 | 3.38656 | 27.87774 | 18.68002 | 1.52988 | 1.88683 | 0.41896 | 0.057039734 | 52 | 14.07 | 18.9 | 1.39 | 0.2 | 3.39 | 1.155 | 0.00648 | 3.063895 | 0 | 0.62 | 0 | 92.8 | 1.3 | 0.65 | 4.3 | 17.21104813 | 0.1064804 | 22.2 | 13.5 | 11.47 | 6.2 | 0.7 | 2398.157227 | 85.89877319 | 9758.5 | 1455.667725 | 1324.293701 | 14191.91309 | 1246.126587 | 69.63174 | 6.06287 | 21.08196 | 0.04024 | 0.00634 | 1.96869 | 39.17907 | 34.66486 | 1.58159 | 3.34159 | 1.54518 | 4.3 | 1.130224 | 1314.532 | 508.6884 | 1358.94
2018-10-05 16:00 | 181.6686401 | 177.156 | 22.877 | 23.84797 | 20.50725 | 22.28 | 1.99151 | 1.04726 | 1.0865 | 0 | 0.9592851 | 65.05747 | 1.279044032 | 25.19184 | 3.38656 | 27.87774 | 18.68002 | 1.52988 | 1.88683 | 0.41896 | 0.038443152 | 52 | 14.07 | 18.9 | 1.39 | 0.2 | 3.39 | 1.155 | 0.00648 | 3.195163 | 0 | 0.62 | 0 | 92.8 | 1.3 | 0.65 | 4.3 | 17.91179848 | 0.09790667 | 22.2 | 13.5 | 11.47 | 6.2 | 0.7 | 2413.985352 | 86.09337616 | 9770.5 | 1430.975464 | 1379.583618 | 15826.21094 | 1232.401489 | 69.74529 | 6.0636 | 21.10652 | 0.0414 | 0.05512 | 2.35119 | 38.68639 | 33.96811 | 1.49387 | 3.23064 | 1.49458 | 5.9 | 1.138903 | 1323.325 | 513.0834 | 1354.755
2018-10-05 17:00 | 160.6614532 | 156.8018 | 22.357 | 24.3754 | 21.65355 | 22.6 | 2.02739 | 1.07582 | 1.07768 | 0 | 0.9171952 | 65.54529 | 1.257604361 | 25.19184 | 3.38656 | 27.87774 | 18.68002 | 1.52988 | 1.88683 | 0.41896 | 0.019846572 | 52 | 14.07 | 18.9 | 1.39 | 0.2 | 3.39 | 1.155 | 0.00648 | 2.582231 | 0 | 0.62 | 0 | 92.8 | 1.3 | 0.65 | 4.3 | 17.73118019 | 0.1095064 | 22.2 | 13.5 | 11.47 | 6.2 | 0.7 | 2400.792725 | 85.80588531 | 9782.5 | 1401.066406 | 1314.800903 | 13995.99805 | 1256.000122 | 69.81683 | 6.09393 | 21.18592 | 0.0445 | 0.09621 | 2.32591 | 38.84206 | 36.2076 | 1.46377 | 3.48242 | 1.45933 | 4.6 | 1.07276 | 1315.996 | 507.91 | 1378.199
2018-10-05 18:00 | 159.90802 | 156.4409 | 22.357 | 24.3754 | 21.65355 | 22.6 | 2.02739 | 1.07582 | 1.07768 | 0 | 0.9171952 | 65.54529 | 1.226426363 | 25.19184 | 3.38656 | 27.87774 | 18.68002 | 1.52988 | 1.88683 | 0.41896 | 0.00124999 | 52 | 14.07 | 18.9 | 1.39 | 0.2 | 3.39 | 1.155 | 0.00648 | 2.239435 | 0 | 0.62 | 0 | 92.8 | 1.3 | 0.65 | 4.3 | 17.9483757 | 0.1113876 | 22.2 | 13.5 | 11.47 | 6.2 | 0.7 | 2383.094971 | 85.86254883 | 9794.5 | 1410.463379 | 1326.223022 | 14236.62109 | 1249.78833 | 69.82783 | 6.13582 | 21.27519 | 0.04952 | 0.03511 | 2.67267 | 38.94849 | 37.14294 | 1.49501 | 3.57892 | 1.49454 | 4.9 | 1.048611 | 1306.164 | 508.2731 | 1373.361
2018-10-05 19:00 | 162.1930695 | 159.1162 | 22.229 | 23.02382 | 20.21466 | 23.25 | 1.88266 | 1.00574 | 1.30396 | 0 | 0.965478 | 62.93854 | 1.195248365 | 25.19184 | 3.38656 | 27.87774 | 18.68002 | 1.52988 | 1.88683 | 0.41896 | 0 | 52 | 14.07 | 18.9 | 1.39 | 0.2 | 3.39 | 1.155 | 0.00648 | 1.881601 | 0 | 0.62 | 0 | 92.8 | 1.3 | 0.65 | 4.3 | 17.63646889 | 0.107942 | 22.2 | 13.5 | 11.47 | 6.2 | 0.7 | 2400.825684 | 86.19989014 | 9806.5 | 1459.988647 | 1316.883057 | 14079.05762 | 1243.656494 | 69.83972 | 6.15256 | 21.3219 | 0.04539 | 0.06257 | 2.71189 | 38.76485 | 34.61178 | 1.47164 | 3.38259 | 1.47817 | 5.1 | 1.11999 | 1316.014 | 509.7151 | 1249.709
2018-10-05 20:00 | 160.4484558 | 157.8087 | 23.347 | 23.56511 | 19.53161 | 22.07 | 1.86871 | 1.01775 | 1.02716 | 0 | 0.9907444 | 64.9511 | 1.164070368 | 25.19184 | 3.38656 | 27.87774 | 18.68002 | 1.52988 | 1.88683 | 0.41896 | 0 | 52 | 14.07 | 18.9 | 1.39 | 0.2 | 3.39 | 1.155 | 0.00648 | 1.47572 | 0 | 0.62 | 0 | 92.8 | 1.3 | 0.65 | 4.3 | 17.83899689 | 0.1103813 | 22.2 | 13.5 | 11.47 | 6.2 | 0.7 | 2387.485352 | 85.76223755 | 9818.5 | 1336.186035 | 1317.863647 | 14027.2002 | 1237.524658 | 69.48453 | 6.22529 | 21.14183 | 0.04173 | 0.09316 | 2.85304 | 38.68937 | 34.44069 | 1.46438 | 3.34716 | 1.57306 | 5.7 | 1.123362 | 1308.603 | 508.9987 | 1297.961
2018-10-05 21:00 | 171.1661224 | 168.8703 | 22.912 | 24.1717 | 19.10267 | 22.93 | 1.83626 | 1.0421 | 1.16937 | 0 | 0.9478854 | 65.68872 | 1.13289237 | 25.19184 | 3.38656 | 27.87774 | 18.68002 | 1.52988 | 1.88683 | 0.41896 | 0 | 52 | 14.07 | 18.9 | 1.39 | 0.2 | 3.39 | 1.155 | 0.00648 | 1.162894 | 0 | 0.62 | 0 | 92.8 | 1.3 | 0.65 | 4.3 | 15.83758926 | 0.09191921 | 22.2 | 13.5 | 11.47 | 6.2 | 0.7 | 2370.114746 | 86.11771393 | 9830.5 | 1320.292603 | 1328.70459 | 14088.05566 | 1245.356567 | 69.56026 | 6.41984 | 21.2734 | 0.04001 | 0.10128 | 2.52621 | 39.30053 | 36.25103 | 1.51268 | 3.59446 | 1.54108 | 5.5 | 1.084122 | 1298.953 | 509.0654 | 1379.95
2018-10-05 22:00 | 161.2979431 | 159.0644 | 22.487 | 23.93652 | 19.34593 | 23.58 | 1.8303 | 1.05629 | 1.12171 | 0 | 0.9394432 | 64.86324 | 1.101714373 | 25.19184 | 3.38656 | 27.87774 | 18.68002 | 1.52988 | 1.88683 | 0.41896 | 0 | 52 | 14.07 | 18.9 | 1.39 | 0.2 | 3.39 | 1.155 | 0.00648 | 1.13185 | 0 | 0.62 | 0 | 92.8 | 1.3 | 0.65 | 4.3 | 16.76898956 | 0.1032575 | 22.2 | 13.5 | 11.47 | 6.2 | 0.7 | 2390.659424 | 85.77974701 | 9842.5 | 1427.005981 | 1323.730957 | 14041.65039 | 1235.44043 | 69.41914 | 6.31 | 21.07276 | 0.049 | 0.20354 | 2.38476 | 39.30143 | 37.12603 | 1.53683 | 3.65381 | 1.57973 | 4.9 | 1.058595 | 1310.366 | 509.4546 | 1336.346
2018-10-05 23:00 | 161.2094269 | 157.6593 | 23.158 | 23.88036 | 18.71996 | 22.86 | 1.88345 | 1.07103 | 1.03811 | 0 | 0.9697509 | 65.37212 | 1.070536375 | 25.19184 | 3.38656 | 27.87774 | 18.68002 | 1.52988 | 1.88683 | 0.41896 | 0 | 52 | 14.07 | 18.9 | 1.39 | 0.2 | 3.39 | 1.155 | 0.00648 | 2.479606 | 0 | 0.62 | 0 | 92.8 | 1.3 | 0.65 | 4.3 | 16.25482368 | 0.1001653 | 22.2 | 13.5 | 11.47 | 6.2 | 0.7 | 2399.860107 | 86.2010498 | 9854.5 | 1444.454224 | 1322.552612 | 14051.68457 | 1193.86499 | 69.62603 | 6.27887 | 21.01108 | 0.04623 | 0.17569 | 2.14822 | 39.42531 | 35.67784 | 1.54273 | 3.44813 | 1.56199 | 5.8 | 1.105036 | 1315.478 | 170.1024 | 1308.986
2018-10-06 | 158.9798431 | 155.6151 | 22.768 | 23.37713 | 18.69509 | 23.35 | 1.82447 | 1.05229 | 1.15623 | 0 | 0.9739433 | 64.08272 | 1.039358497 | 25.19184 | 3.38656 | 27.87774 | 18.68002 | 1.52988 | 1.88683 | 0.41896 | 0 | 52 | 14.07 | 18.9 | 1.39 | 0.2 | 3.39 | 1.155 | 0.00648 | 2.325369 | 0 | 0.62 | 0 | 92.8 | 1.3 | 0.65 | 4.3 | 16.18983269 | 0.1011743 | 22.2 | 13.5 | 11.47 | 6.2 | 0.7 | 2391.320557 | 86.66435242 | 9866.5 | 1274.360474 | 1326.37854 | 14167.09668 | 1187.544067 | 69.44833 | 6.15056 | 21.04996 | 0.0367 | 0.07397 | 2.31715 | 39.39314 | 34.05587 | 1.5542 | 3.32062 | 1.53069 | 6 | 1.156721 | 1310.734 | 170.2919 | 1259.038
2018-10-06 01:00 | 159.9208221 | 156.6792 | 22.773 | 24.80471 | 18.89131 | 22.95 | 1.78199 | 1.08634 | 1.03094 | 0 | 0.9180918 | 66.72071 | 1.023165941 | 25.19184 | 3.38656 | 27.87774 | 18.68002 | 1.52988 | 1.88683 | 0.41896 | 0 | 52 | 14.07 | 18.9 | 1.39 | 0.2 | 3.39 | 1.155 | 0.00648 | 2.218479 | 0 | 0.62 | 0 | 92.8 | 1.3 | 0.65 | 4.3 | 17.998909 | 0.1118334 | 22.2 | 13.5 | 11.47 | 6.2 | 0.7 | 2382.159424 | 86.24375153 | 9878.5 | 1468.574829 | 1319.464966 | 14164.86523 | 1245.036987 | 69.58481 | 6.18715 | 21.2306 | 0.03527 | 0.05897 | 2.1368 | 39.75457 | 34.43433 | 1.56196 | 3.36611 | 1.52516 | 6.2 | 1.154504 | 1305.644 | 339.5286 | 1387.288
2018-10-06 02:00 | 158.2637939 | 155.1806 | 22.732 | 24.33345 | 19.02555 | 23.01 | 1.829 | 1.08117 | 0.9882 | 0 | 0.9341873 | 65.82016 | 1.007065892 | 25.19184 | 3.38656 | 27.87774 | 18.68002 | 1.52988 | 1.88683 | 0.41896 | 0 | 52 | 14.07 | 18.9 | 1.39 | 0.2 | 3.39 | 1.155 | 0.00648 | 2.076089 | 0 | 0.62 | 0 | 92.8 | 1.3 | 0.65 | 4.3 | 18.86308289 | 0.118434 | 22.2 | 13.5 | 11.47 | 6.2 | 0.7 | 2409.265869 | 85.81169891 | 9890.5 | 1455.147583 | 1326.554321 | 14125.34082 | 1242.010742 | 69.44296 | 6.22288 | 21.09314 | 0.04912 | 0.02225 | 1.86631 | 39.64714 | 32.64125 | 1.51327 | 3.23469 | 1.50126 | 5.9 | 1.214633 | 1320.703 | 340.7923 | 1333.328
2018-10-06 03:00 | 158.5142517 | 155.5635 | 22.594 | 24.27065 | 18.86626 | 23.17 | 1.81672 | 1.06884 | 1.18896 | 0 | 0.9309186 | 65.57639 | 0.990965903 | 25.19184 | 3.38656 | 27.87774 | 18.68002 | 1.52988 | 1.88683 | 0.41896 | 0 | 52 | 14.07 | 18.9 | 1.39 | 0.2 | 3.39 | 1.155 | 0.00648 | 1.959782 | 0 | 0.62 | 0 | 92.8 | 1.3 | 0.65 | 4.3 | 16.43097115 | 0.1030121 | 22.2 | 13.5 | 11.47 | 6.2 | 0.7 | 2369.090088 | 86.48197937 | 9902.5 | 1272.290527 | 1307.846191 | 14000.10059 | 1243.24585 | 69.55017 | 6.2139 | 21.28034 | 0.03426 | 0.05161 | 1.97011 | 39.84171 | 33.87365 | 1.52362 | 3.3492 | 1.5889 | 6.2 | 1.176186 | 1298.383 | 342.9392 | 1356.783
2018-10-06 04:00 | 150.5681915 | 147.8454 | 22.99 | 24.30768 | 18.70857 | 22.77 | 1.85649 | 1.08316 | 1.02292 | 0 | 0.9457916 | 66.01146 | 0.974865913 | 25.19184 | 3.38656 | 27.87774 | 18.68002 | 1.52988 | 1.88683 | 0.41896 | 0 | 52 | 14.07 | 18.9 | 1.39 | 0.2 | 3.39 | 1.155 | 0.00648 | 1.747944 | 0 | 0.62 | 0 | 92.8 | 1.3 | 0.65 | 4.3 | 16.65440941 | 0.1098989 | 22.2 | 13.5 | 11.47 | 6.2 | 0.7 | 2444.452148 | 85.77020264 | 9914.5 | 1318.983276 | 1262.066162 | 13215.9375 | 1239.8396 | 69.37058 | 6.26478 | 21.11996 | 0.03436 | 0.05898 | 1.70472 | 39.86105 | 33.05614 | 1.51025 | 3.38358 | 1.54015 | 5.3 | 1.205859 | 1340.251 | 339.7582 | 1343.441
2018-10-06 06:00 | 150.4000092 | 146.5754 | 24.38 | 25.18113 | 18.15094 | 22.87 | 1.85745 | 1.10931 | 1.0431 | 0 | 0.9681853 | 68.8974 | 0.942665935 | 25.19184 | 3.38656 | 27.87774 | 18.68002 | 1.52988 | 1.88683 | 0.41896 | 0 | 52 | 14.07 | 18.9 | 1.39 | 0.2 | 3.39 | 1.155 | 0.00648 | 2.881907 | 0 | 0.62 | 0 | 92.8 | 1.3 | 0.65 | 4.3 | 4.952159882 | 0.0327215 | 22.2 | 13.5 | 11.47 | 6.2 | 0.7 | 2281.648926 | 85.69903564 | 9938.5 | 1361.042114 | 1265.414307 | 13176.71289 | 1240.878174 | 69.59666 | 6.2332 | 21.26198 | 0.03654 | 0.11099 | 2.16892 | 39.90921 | 32.97396 | 1.51 | 3.32641 | 1.51856 | 7 | 1.210325 | 1249.805 | 341.3234 | 1559.239
2018-10-06 07:00 | 148.3143463 | 144.5969 | 24.38 | 25.18113 | 18.15094 | 22.87 | 1.85745 | 1.10931 | 1.0431 | 0 | 0.9681853 | 68.8974 | 0.926565945 | 25.19184 | 3.38656 | 27.87774 | 18.68002 | 1.52988 | 1.88683 | 0.41896 | 0 | 52 | 14.07 | 18.9 | 1.39 | 0.2 | 3.39 | 1.155 | 0.00648 | 2.790901 | 0 | 0.62 | 0 | 92.8 | 1.3 | 0.65 | 4.3 | 12.95725727 | 0.08682108 | 22.2 | 13.5 | 11.47 | 6.2 | 0.7 | 2293.531006 | 86.15338135 | 9950.5 | 1374.400879 | 1267.588501 | 13284.69141 | 1237.770874 | 69.19601 | 6.134 | 21.09953 | 0.03979 | 0.10958 | 2.22643 | 39.75914 | 32.77173 | 1.51911 | 3.26254 | 1.51954 | 7 | 1.213215 | 1256.406 | 340.8903 | 1448.089
2018-10-06 09:00 | 149.9713593 | 146.292 | 24.38 | 25.18113 | 18.15094 | 22.87 | 1.85745 | 1.10931 | 1.0431 | 0 | 0.9681853 | 68.8974 | 0.960544229 | 25.19184 | 3.38656 | 27.87774 | 18.68002 | 1.52988 | 1.88683 | 0.41896 | 0 | 52 | 14.07 | 18.9 | 1.39 | 0.2 | 3.39 | 1.155 | 0.00648 | 2.718859 | 0 | 0.62 | 0 | 92.8 | 1.3 | 0.65 | 4.3 | 19.03094864 | 0.1260896 | 22.2 | 13.5 | 11.47 | 6.2 | 0.7 | 2336.769531 | 85.82994843 | 9974.5 | 1349.416992 | 1288.072266 | 13503.38086 | 1231.697021 | 69.19601 | 6.134 | 21.09953 | 0.03979 | 0.10958 | 1.71757 | 39.44343 | 33.11026 | 1.54467 | 3.22534 | 1.65291 | 4.7 | 1.191275 | 1280.428 | 339.4843 | 1361.896
2018-10-06 10:00 | 150.370575 | 146.6942 | 22.96 | 24.21947 | 19.65267 | 22.59 | 1.90382 | 1.10694 | 1.06364 | 0 | 0.947998 | 65.82102 | 1.00204742 | 25.19184 | 3.38656 | 27.87774 | 18.68002 | 1.52988 | 1.88683 | 0.41896 | 0 | 52 | 14.07 | 18.9 | 1.39 | 0.2 | 3.39 | 1.155 | 0.00648 | 2.674347 | 0 | 0.62 | 0 | 92.8 | 1.3 | 0.65 | 4.3 | 19.0717926 | 0.1259924 | 22.2 | 13.5 | 11.47 | 6.2 | 0.7 | 2371.885986 | 85.96090698 | 9986.5 | 1178.470947 | 1461.252686 | 13515.41895 | 1247.501221 | 69.19601 | 6.134 | 21.09953 | 0.03979 | 0.10958 | 2.26185 | 39.39997 | 33.83541 | 1.50939 | 3.32857 | 1.58049 | 6.8 | 1.16446 | 1299.937 | 336.202 | 1312.01
2018-10-06 11:00 | 150.7697906 | 147.0967 | 23.486 | 24.11094 | 19.40494 | 22.43 | 2.00694 | 1.09651 | 0.97334 | 0 | 0.9740806 | 66.09725 | 1.043550491 | 25.19184 | 3.38656 | 27.87774 | 18.68002 | 1.52988 | 1.88683 | 0.41896 | 0 | 52 | 14.07 | 18.9 | 1.39 | 0.2 | 3.39 | 1.155 | 0.00648 | 2.62956 | 0 | 0.62 | 0 | 92.8 | 1.3 | 0.65 | 4.3 | 17.59837723 | 0.1159212 | 22.2 | 13.5 | 11.47 | 6.2 | 0.7 | 2336.650391 | 85.8478775 | 9998.5 | 1106.822876 | 1471.560547 | 13611.46973 | 1241.846436 | 69.57178 | 6.09173 | 21.13511 | 0.04077 | 0.18669 | 2.26185 | 39.39997 | 33.83541 | 1.50939 | 3.32857 | 1.58049 | 6.8 | 1.16446 | 1280.361 | 340.1302 | 1316.324
2018-10-06 12:00 | 150.237915 | 146.5808 | 23.736 | 24.95843 | 19.90013 | 22.35 | 1.94805 | 1.1651 | 1.14525 | 0 | 0.9510214 | 67.89854 | 1.085053563 | 25.19184 | 3.38656 | 27.87774 | 18.68002 | 1.52988 | 1.88683 | 0.41896 | 0 | 52 | 14.07 | 18.9 | 1.39 | 0.2 | 3.39 | 1.155 | 0.00648 | 2.572052 | 0 | 0.62 | 0 | 92.8 | 1.3 | 0.65 | 4.3 | 16.53570747 | 0.1092743 | 22.2 | 13.5 | 11.47 | 6.2 | 0.7 | 2384.906006 | 86.18989563 | 10010.5 | 1112.644165 | 1477.33728 | 13727.89355 | 1236.19165 | 69.61086 | 5.9971 | 20.97885 | 0.04025 | 0.15088 | 2.89727 | 39.14369 | 33.74232 | 1.63449 | 3.34873 | 1.49601 | 6.5 | 1.160077 | 1307.17 | 340.1442 | 1409.663
2018-10-06 13:00 | 171.3317261 | 160.8409 | 23.186 | 23.85707 | 20.47431 | 22.16 | 2.15948 | 1.15788 | 1.12898 | 0 | 0.971871 | 65.35393 | 1.126556754 | 25.19184 | 3.38656 | 27.87774 | 18.68002 | 1.52988 | 1.88683 | 0.41896 | 6.070568562 | 52 | 14.07 | 18.9 | 1.39 | 0.2 | 3.39 | 1.155 | 0.00648 | 3.293713 | 0 | 0.62 | 0 | 92.8 | 1.3 | 0.65 | 4.3 | 18.53588295 | 0.1074804 | 22.2 | 13.5 | 11.47 | 6.2 | 0.7 | 2448.446777 | 85.99362183 | 10022.5 | 1396.850464 | 1572.734497 | 15410.63379 | 1273.09314 | 69.82117 | 5.93335 | 21.05175 | 0.04017 | 0.2041 | 3.0798 | 39.62217 | 34.14743 | 1.68653 | 3.41397 | 1.49867 | 7 | 1.160327 | 1342.47 | 339.0293 | 1321.169
2018-10-06 14:00 | 170.3904572 | 154.9733 | 23.186 | 23.85707 | 20.47431 | 22.16 | 2.15948 | 1.15788 | 1.12898 | 0 | 0.971871 | 65.35393 | 1.168059826 | 25.19184 | 3.38656 | 27.87774 | 18.68002 | 1.52988 | 1.88683 | 0.41896 | 10.61492443 | 52 | 14.07 | 18.9 | 1.39 | 0.2 | 3.39 | 1.155 | 0.00648 | 3.634175 | 0 | 0.62 | 0 | 92.8 | 1.3 | 0.65 | 4.3 | 19.74675751 | 0.1151022 | 22.2 | 13.5 | 11.47 | 6.2 | 0.7 | 2449.912109 | 85.96466064 | 10034.5 | 1357.096191 | 1572.773438 | 15409.20801 | 1246.725952 | 69.82117 | 5.93335 | 21.05175 | 0.04017 | 0.2041 | 2.6568 | 39.59717 | 35.89272 | 1.54953 | 3.32239 | 1.58494 | 7 | 1.103209 | 1343.284505 | 340.932 | 1306.845
2018-10-06 15:00 | 169.9652863 | 151.1508 | 24.077 | 25.40564 | 19.35178 | 22.56 | 1.81363 | 1.17057 | 1.20214 | 0 | 0.9477029 | 69.03781 | 1.209562898 | 25.19184 | 3.38656 | 27.87774 | 18.68002 | 1.52988 | 1.88683 | 0.41896 | 13.62215519 | 52 | 14.07 | 18.9 | 1.39 | 0.2 | 3.39 | 1.155 | 0.00648 | 3.98277 | 0 | 0.62 | 0 | 92.8 | 1.3 | 0.65 | 4.3 | 20.2659111 | 0.118393 | 22.2 | 13.5 | 11.47 | 6.2 | 0.7 | 2444.269043 | 85.93569946 | 10046.5 | 1317.341919 | 1577.529785 | 15349.69434 | 1243.444214 | 69.61655 | 5.90104 | 20.89848 | 0.04294 | 0.21525 | 2.91587 | 39.13696 | 32.64286 | 1.62117 | 3.30921 | 1.56398 | 7.2 | 1.198944 | 1340.149 | 338.8003 | 1427.611
2018-10-06 23:00 | 168.6774445 | 152.3272 | 23.825 | 24.28776 | 18.41096 | 22.53 | 1.74083 | 1.07673 | 1.21338 | 0 | 0.9809468 | 66.7313 | 0.998394668 | 25.19184 | 3.38656 | 27.87774 | 18.68002 | 1.52988 | 1.88683 | 0.41896 | 11.00204372 | 52 | 14.07 | 18.9 | 1.39 | 0.2 | 3.39 | 1.155 | 0.00648 | 4.349779 | 0 | 0.62 | 0 | 92.8 | 1.3 | 0.65 | 4.3 | 1.233071446 | 0.007267219 | 22.2 | 13.5 | 11.47 | 6.2 | 0.7 | 2469.887695 | 85.88356018 | 10142.5 | 1278.673096 | 1549.683105 | 15010.05957 | 1245.60376 | 69.34628 | 6.15545 | 21.00177 | 0.04664 | 0.29237 | 2.62702 | 39.67695 | 34.72216 | 1.53623 | 3.46691 | 1.57305 | 7.2 | 1.142698 | 1354.382 | 445.9147 | 1563.815
2018-10-07 01:00 | 137.6497345 | 133.0102 | 24.112 | 23.60747 | 19.56012 | 22.3 | 1.8481 | 1.10176 | 1.31856 | 0 | 1.021372 | 65.70037 | 1.032107949 | 25.19184 | 3.38656 | 27.87774 | 18.68002 | 1.52988 | 1.88683 | 0.41896 | 0.10272751 | 52 | 14.07 | 18.9 | 1.39 | 0.2 | 3.39 | 1.155 | 0.00648 | 3.504652 | 0 | 0.62 | 0 | 92.8 | 1.3 | 0.65 | 4.3 | 22.21741486 | 0.1602042 | 22.2 | 13.5 | 11.47 | 6.2 | 0.7 | 2426.304199 | 86.18016815 | 10166.5 | 962.0661011 | 1384.578979 | 12112.55078 | 1226.705933 | 69.74709 | 6.27269 | 21.49663 | 0.04255 | 0.24747 | 7.06578 | 37.64744 | 32.01394 | 1.70756 | 3.19422 | 1.44418 | 11.3 | 1.17597 | 1330.169 | 336.7971 | 1207.132
2018-10-07 06:00 | 133.6340027 | 124.5977 | 23.767 | 24.03816 | 18.97653 | 22.49 | 1.8442 | 1.06397 | 1.1856 | 0 | 0.9887196 | 66.2118 | 1.11313045 | 25.19184 | 3.38656 | 27.87774 | 18.68002 | 1.52988 | 1.88683 | 0.41896 | 4.641326904 | 52 | 14.07 | 18.9 | 1.39 | 0.2 | 3.39 | 1.155 | 0.00648 | 3.281867 | 0 | 0.62 | 0 | 92.8 | 1.3 | 0.65 | 4.3 | 6.819835186 | 0.0506121 | 22.2 | 13.5 | 11.47 | 6.2 | 0.7 | 2286.312744 | 86.2720871 | 10226.5 | 920.6124878 | 1354.057251 | 11945.87207 | 1083.031738 | 69.01775 | 6.64338 | 21.13843 | 0.04612 | 0.2155 | 9.09474 | 36.33224 | 30.94962 | 1.57727 | 3.20073 | 1.50534 | 9.6 | 1.173916 | 1252.396 | 270.5171 | 1443.473
2018-10-07 08:00 | 129.7285767 | 120.8267 | 24.186 | 23.94612 | 19.25206 | 22.28 | 1.90267 | 1.12926 | 1.19059 | 0 | 1.010018 | 66.40681 | 1.145254016 | 25.19184 | 3.38656 | 27.87774 | 18.68002 | 1.52988 | 1.88683 | 0.41896 | 4.618590832 | 52 | 14.07 | 18.9 | 1.39 | 0.2 | 3.39 | 1.155 | 0.00648 | 3.138071 | 0 | 0.62 | 0 | 92.8 | 1.3 | 0.65 | 4.3 | 8.782270432 | 0.06710486 | 22.2 | 13.5 | 11.47 | 6.2 | 0.7 | 2306.513672 | 85.35099792 | 10250.5 | 988.8421631 | 1351.75647 | 11496.71094 | 1122.262329 | 69.43083 | 6.52375 | 21.3483 | 0.04598 | 0.20636 | 17.30199 | 31.53586 | 16.68466 | 1.1426 | 2.08901 | 1.13117 | 5.3 | 1.890111 | 1263.619 | 261.037 | 1376.166
2018-10-07 09:00 | 129.0969849 | 126.5534 | 24.186 | 23.94612 | 19.25206 | 22.28 | 1.90267 | 1.12926 | 1.19059 | 0 | 1.010018 | 66.40681 | 1.161315799 | 25.19184 | 3.38656 | 27.87774 | 18.68002 | 1.52988 | 1.88683 | 0.41896 | 0.091315389 | 52 | 14.07 | 18.9 | 1.39 | 0.2 | 3.39 | 1.155 | 0.00648 | 1.290969849 | 0 | 0.62 | 0 | 92.8 | 1.3 | 0.65 | 4.3 | 6.122233868 | 0.04700072 | 22.2 | 13.5 | 11.47 | 6.2 | 0.7 | 2306.513672 | 85.87392426 | 10262.5 | 962.9326172 | 1345.057739 | 11695.89453 | 1108.666748 | 69.43083 | 6.52375 | 21.3483 | 0.04598 | 0.20636 | 17.30199 | 31.53586 | 16.68466 | 1.1426 | 2.08901 | 1.13117 | 5.3 | 1.890111 | 1263.619 | 259.5308 | 1417.787
2018-10-07 13:00 | 129.3492889 | 126.8290111 | 23.64 | 25.07362 | 17.29834 | 23.43 | 1.53461 | 1.02894 | 1.11928 | 0 | 0.9428235 | 68.0229 | 1.184189081 | 25.19184 | 3.38656 | 27.87774 | 18.68002 | 1.52988 | 1.88683 | 0.41896 | 0.04259583 | 52 | 14.07 | 18.9 | 1.39 | 0.2 | 3.39 | 1.155 | 0.00648 | 1.293492889 | 0 | 0.62 | 0 | 92.8 | 1.3 | 0.65 | 4.3 | 4.415513515 | 0.03382667 | 22.2 | 13.5 | 11.47 | 6.2 | 0.7 | 2800.666504 | 86.54147339 | 10310.5 | 839.2371826 | 1333.621704 | 11534.48926 | 1075.618774 | 68.77507 | 6.80065 | 21.2241 | 0.04798 | 0.17512 | 1.75761 | 40.00963 | 30.07267 | 1.54091 | 3.02936 | 1.47458 | 4.6 | 1.330432 | 1538.148 | 256.0837 | 1531.795
2018-10-07 17:00 | 148.8523865 | 145.4943 | 22.812 | 22.80473 | 19.34663 | 23.58 | 1.70734 | 1.07808 | 1.27678 | 0 | 1.000319 | 63.04793 | 1.197601676 | 25.19184 | 3.38656 | 27.87774 | 18.68002 | 1.52988 | 1.88683 | 0.41896 | 0 | 52 | 14.07 | 18.9 | 1.39 | 0.2 | 3.39 | 1.155 | 0.00648 | 2.160497 | 0 | 0.62 | 0 | 92.8 | 1.3 | 0.65 | 4.3 | 8.590309143 | 0.05724965 | 22.2 | 13.5 | 11.47 | 6.2 | 0.7 | 2800.932617 | 85.56073761 | 10358.5 | 1141.325684 | 1440.118652 | 13010.8584 | 1247.798584 | 69.05589 | 6.58667 | 21.25782 | 0.04074 | 0.12925 | 1.75761 | 40.00963 | 30.07267 | 1.54091 | 3.02936 | 1.47458 | 4.6 | 1.330432 | 1538.296 | 340.4319 | 1284.914
2018-10-07 18:00 | 144.9442291 | 141.7581 | 22.37 | 24.10751 | 19.89403 | 22.93 | 1.87282 | 1.03552 | 1.04894 | 0 | 0.9279267 | 65.06821 | 1.188523173 | 25.19184 | 3.38656 | 27.87774 | 18.68002 | 1.52988 | 1.88683 | 0.41896 | 0 | 52 | 14.07 | 18.9 | 1.39 | 0.2 | 3.39 | 1.155 | 0.00648 | 1.997586 | 0 | 0.62 | 0 | 92.8 | 1.3 | 0.65 | 4.3 | 8.435958862 | 0.05772805 | 22.2 | 13.5 | 11.47 | 6.2 | 0.7 | 2800.999268 | 86.11178589 | 10370.5 | 899.8438721 | 1372.46582 | 12265.66992 | 1228.26416 | 69.10472 | 6.43399 | 21.0035 | 0.03716 | 0.08287 | 1.75761 | 40.00963 | 30.07267 | 1.54091 | 3.02936 | 1.47458 | 4.6 | 1.330432 | 1538.333 | 338.6724 | 1437.182
2018-10-07 19:00 | 150.5529022 | 147.4267 | 22.493 | 23.62007 | 20.34035 | 22.41 | 1.95203 | 1.06042 | 1.0098 | 0 | 0.9522834 | 64.28488 | 1.161589861 | 25.19184 | 3.38656 | 27.87774 | 18.68002 | 1.52988 | 1.88683 | 0.41896 | 0 | 52 | 14.07 | 18.9 | 1.39 | 0.2 | 3.39 | 1.155 | 0.00648 | 1.964588 | 0 | 0.62 | 0 | 92.8 | 1.3 | 0.65 | 4.3 | 10.21287441 | 0.06731641 | 22.2 | 13.5 | 11.47 | 6.2 | 0.7 | 2401.501221 | 86.36269379 | 10382.5 | 1059.264771 | 1427.62561 | 13134.97461 | 1241.768921 | 69.0407 | 6.50281 | 21.09027 | 0.03958 | 0.11154 | 1.72103 | 39.49297 | 32.87443 | 1.55278 | 3.3897 | 1.55879 | 4.3 | 1.201328 | 1316.39 | 506.9905 | 1389.973
2018-10-07 20:00 | 170.1005859 | 166.7702 | 22.493 | 23.62007 | 20.34035 | 22.41 | 1.95203 | 1.06042 | 1.0098 | 0 | 0.9522834 | 64.28488 | 1.134656549 | 25.19184 | 3.38656 | 27.87774 | 18.68002 | 1.52988 | 1.88683 | 0.41896 | 0 | 52 | 14.07 | 18.9 | 1.39 | 0.2 | 3.39 | 1.155 | 0.00648 | 2.195717 | 0 | 0.62 | 0 | 92.8 | 1.3 | 0.65 | 4.3 | 15.73638916 | 0.09189924 | 22.2 | 13.5 | 11.47 | 6.2 | 0.7 | 2395.44458 | 86.2562561 | 10394.5 | 1221.950073 | 1547.583618 | 14942.20117 | 1248.12561 | 68.93948 | 6.51293 | 21.01357 | 0.04656 | 0.11631 | 3.00861 | 37.85789 | 35.30774 | 1.4344 | 3.41681 | 1.6834 | 4.7 | 1.072226 | 1313.025 | 510.7669 | 1342.021
2018-10-07 21:00 | 170.1217957 | 166.7902 | 22.608 | 24.67043 | 20.13336 | 22.85 | 1.95713 | 1.08374 | 1.02714 | 0 | 0.9164007 | 66.32009 | 1.107723236 | 25.19184 | 3.38656 | 27.87774 | 18.68002 | 1.52988 | 1.88683 | 0.41896 | 0 | 52 | 14.07 | 18.9 | 1.39 | 0.2 | 3.39 | 1.155 | 0.00648 | 2.22392 | 0 | 0.62 | 0 | 92.8 | 1.3 | 0.65 | 4.3 | 15.9283905 | 0.09302362 | 22.2 | 13.5 | 11.47 | 6.2 | 0.7 | 2423.698242 | 86.10705566 | 10406.5 | 1281.817871 | 1534.763672 | 14714.58203 | 1254.482422 | 69.26756 | 6.53091 | 21.33516 | 0.04466 | 0.11585 | 2.49948 | 38.96149 | 40.32808 | 1.47136 | 3.92821 | 1.65196 | 4 | 0.9661132 | 1328.721 | 508.9331 | 1414.964
2018-10-07 22:00 | 172.6277771 | 169.262 | 22.61 | 23.86212 | 19.73792 | 22.79 | 1.94811 | 1.07821 | 1.03059 | 0 | 0.9475269 | 64.83955 | 1.080789924 | 25.19184 | 3.38656 | 27.87774 | 18.68002 | 1.52988 | 1.88683 | 0.41896 | 0 | 52 | 14.07 | 18.9 | 1.39 | 0.2 | 3.39 | 1.155 | 0.00648 | 2.285022 | 0 | 0.62 | 0 | 92.8 | 1.3 | 0.65 | 4.3 | 16.10941124 | 0.09273815 | 22.2 | 13.5 | 11.47 | 6.2 | 0.7 | 2411.781006 | 85.95785522 | 10418.5 | 1341.685669 | 1558.455322 | 14917.05371 | 1260.839111 | 69.16731 | 6.52716 | 21.25751 | 0.04113 | 0.09117 | 2.49948 | 38.96149 | 40.32808 | 1.47136 | 3.92821 | 1.65196 | 4 | 0.9661132 | 1322.101 | 506.2059 | 1343.025
2018-10-07 23:00 | 191.141098 | 187.5258 | 23.056 | 24.768 | 19.51407 | 22.53 | 1.88261 | 1.0598 | 0.95278 | 0 | 0.9308786 | 66.91924 | 1.053856492 | 25.19184 | 3.38656 | 27.87774 | 18.68002 | 1.52988 | 1.88683 | 0.41896 | 0 | 52 | 14.07 | 18.9 | 1.39 | 0.2 | 3.39 | 1.155 | 0.00648 | 2.561458 | 0 | 0.62 | 0 | 92.8 | 1.3 | 0.65 | 4.3 | 18.14842033 | 0.09442714 | 22.2 | 13.5 | 11.47 | 6.2 | 0.7 | 2401.123047 | 85.80865479 | 10430.5 | 1401.553589 | 1654.672729 | 16701.94922 | 1231.215698 | 69.15523 | 6.52701 | 21.24242 | 0.03831 | 0.08539 | 2.01963 | 38.91055 | 35.42673 | 1.43566 | 3.53949 | 1.65198 | 2.8 | 1.098339 | 1316.179 | 508.6092 | 1413.586
2018-10-08 | 187.918045 | 184.342 | 22.737 | 23.85906 | 19.65882 | 22.79 | 1.91088 | 1.08285 | 1.01705 | 0 | 0.9529713 | 64.95033 | 1.02692318 | 25.19184 | 3.38656 | 27.87774 | 18.68002 | 1.52988 | 1.88683 | 0.41896 | 0 | 52 | 14.07 | 18.9 | 1.39 | 0.2 | 3.39 | 1.155 | 0.00648 | 2.549118 | 0 | 0.62 | 0 | 92.8 | 1.3 | 0.65 | 4.3 | 18.37296295 | 0.09723976 | 22.2 | 13.5 | 11.47 | 6.2 | 0.7 | 2399.760742 | 85.65945435 | 10442.5 | 1461.421387 | 1633.444458 | 16239.7002 | 1273.956299 | 69.15523 | 6.52701 | 21.24242 | 0.03831 | 0.08539 | 1.80538 | 39.37016 | 35.50115 | 1.46517 | 3.52214 | 1.62738 | 4.3 | 1.108983 | 1315.423 | 506.1942 | 1331.198
2018-10-08 01:00 | 180.6548767 | 177.1746 | 22.929 | 24.17157 | 19.47963 | 22.44 | 1.95934 | 1.08216 | 1.16598 | 0 | 0.9485938 | 65.7041 | 0.999989867 | 25.19184 | 3.38656 | 27.87774 | 18.68002 | 1.52988 | 1.88683 | 0.41896 | 0 | 52 | 14.07 | 18.9 | 1.39 | 0.2 | 3.39 | 1.155 | 0.00648 | 2.480253 | 0 | 0.62 | 0 | 92.8 | 1.3 | 0.65 | 4.3 | 16.2776947 | 0.08960781 | 22.2 | 13.5 | 11.47 | 6.2 | 0.7 | 2373.381104 | 86.11728668 | 10454.5 | 1444.139648 | 1576.648071 | 15579.55664 | 1251.084717 | 69.14421 | 6.55643 | 21.31398 | 0.03749 | 0.07769 | 1.76917 | 39.33262 | 35.1327 | 1.46047 | 3.60887 | 1.58618 | 4 | 1.119544 | 1300.76728 | 504.9548 | 1374.131
2018-10-08 02:00 | 143.9387207 | 140.9334 | 22.838 | 24.34114 | 19.59601 | 22.64 | 1.94122 | 1.07879 | 1.02888 | 0 | 0.9382469 | 65.93271 | 1.005490541 | 25.19184 | 3.38656 | 27.87774 | 18.68002 | 1.52988 | 1.88683 | 0.41896 | 0 | 52 | 14.07 | 18.9 | 1.39 | 0.2 | 3.39 | 1.155 | 0.00648 | 1.999799 | 0 | 0.62 | 0 | 92.8 | 1.3 | 0.65 | 4.3 | 17.73207283 | 0.1223372 | 22.2 | 13.5 | 11.47 | 6.2 | 0.7 | 2398.975586 | 83.31594086 | 10466.5 | 1030.674683 | 1234.530151 | 9892.642578 | 958.3256226 | 69.2123 | 6.53039 | 21.44552 | 0.03724 | 0.06115 | 1.64642 | 39.15091 | 34.83676 | 1.5122 | 3.64947 | 1.62611 | 4 | 1.123839 | 1314.986 | 357.1453 | 1311.219
2018-10-08 03:00 | 180.0677185 | 176.5005 | 23.023 | 23.92954 | 19.28308 | 22.41 | 1.90275 | 1.0714 | 1.11887 | 0 | 0.9621163 | 65.34154 | 1.035907984 | 25.19184 | 3.38656 | 27.87774 | 18.68002 | 1.52988 | 1.88683 | 0.41896 | 0 | 52 | 14.07 | 18.9 | 1.39 | 0.2 | 3.39 | 1.155 | 0.00648 | 2.531317 | 0 | 0.62 | 0 | 92.8 | 1.3 | 0.65 | 4.3 | 16.83184624 | 0.09294042 | 22.2 | 13.5 | 11.47 | 6.2 | 0.7 | 2365.486572 | 86.4165802 | 10478.5 | 1444.4552 | 1601.204224 | 15620.41602 | 1251.430664 | 69.18555 | 6.51547 | 21.29505 | 0.03747 | 0.04938 | 1.74091 | 39.14871 | 34.35141 | 1.53038 | 3.53081 | 1.59455 | 4.5 | 1.139654 | 1296.381 | 509.3088 | 1347.494
2018-10-08 04:00 | 179.5121613 | 175.8757 | 23.011 | 24.03092 | 19.70298 | 22.26 | 1.97929 | 1.10013 | 1.02055 | 0 | 0.957558 | 65.51878 | 1.066325307 | 25.19184 | 3.38656 | 27.87774 | 18.68002 | 1.52988 | 1.88683 | 0.41896 | 0 | 52 | 14.07 | 18.9 | 1.39 | 0.2 | 3.39 | 1.155 | 0.00648 | 2.570166 | 0 | 0.62 | 0 | 92.8 | 1.3 | 0.65 | 4.3 | 17.49241257 | 0.09686875 | 22.2 | 13.5 | 11.47 | 6.2 | 0.7 | 2401.361084 | 86.26051331 | 10490.5 | 1352.942993 | 1582.196045 | 15624.00488 | 1221.642212 | 69.10604 | 6.50538 | 21.12665 | 0.03657 | 0.08534 | 1.71704 | 39.23283 | 34.36393 | 1.51659 | 3.64192 | 1.56932 | 4.2 | 1.141686 | 1316.312 | 512.6397 | 1355.719
2018-10-08 05:00 | 179.7939148 | 176.0702 | 22.924 | 24.81906 | 19.48884 | 22.69 | 1.87914 | 1.08118 | 1.0239 | 0 | 0.923645 | 66.88912 | 1.096742749 | 25.19184 | 3.38656 | 27.87774 | 18.68002 | 1.52988 | 1.88683 | 0.41896 | 0 | 52 | 14.07 | 18.9 | 1.39 | 0.2 | 3.39 | 1.155 | 0.00648 | 2.626927 | 0 | 0.62 | 0 | 92.8 | 1.3 | 0.65 | 4.3 | 17.72551155 | 0.0979902 | 22.2 | 13.5 | 11.47 | 6.2 | 0.7 | 2337.95166 | 86.55278015 | 10502.5 | 1430.736816 | 1589.759033 | 15686.10352 | 1250.109741 | 69.10956 | 6.53173 | 21.23156 | 0.03831 | 0.10293 | 1.65522 | 39.25818 | 34.46601 | 1.52227 | 3.59306 | 1.56931 | 4.3 | 1.13904 | 1281.084 | 513.364 | 1417.751
2018-10-08 06:00 | 180.8776855 | 172.5815 | 22.924 | 24.81906 | 19.48884 | 22.69 | 1.87914 | 1.08118 | 1.0239 | 0 | 0.923645 | 66.88912 | 1.127160192 | 25.19184 | 3.38656 | 27.87774 | 18.68002 | 1.52988 | 1.88683 | 0.41896 | 4.473206997 | 52 | 14.07 | 18.9 | 1.39 | 0.2 | 3.39 | 1.155 | 0.00648 | 2.695806 | 0 | 0.62 | 0 | 92.8 | 1.3 | 0.65 | 4.3 | 17.46047211 | 0.09593411 | 22.2 | 13.5 | 11.47 | 6.2 | 0.7 | 2383.596436 | 86.11079407 | 10514.5 | 1503.525513 | 1600.835938 | 15739.75293 | 1235.447021 | 69.20412 | 6.6551 | 21.5324 | 0.04499 | 0.10425 | 1.63578 | 39.00029 | 33.64822 | 1.56315 | 3.35763 | 1.60885 | 3.6 | 1.15906 | 1306.442 | 425.2236 | 1400.959
2018-10-08 07:00 | 161.4985046 | 157.7797 | 22.931 | 23.34779 | 20.16666 | 22.25 | 2.02521 | 1.08457 | 0.9991 | 0 | 0.9821486 | 64.17375 | 1.157577634 | 25.19184 | 3.38656 | 27.87774 | 18.68002 | 1.52988 | 1.88683 | 0.41896 | 0.106913313 | 52 | 14.07 | 18.9 | 1.39 | 0.2 | 3.39 | 1.155 | 0.00648 | 2.45434 | 0 | 0.62 | 0 | 92.8 | 1.3 | 0.65 | 4.3 | 10.11498833 | 0.06218635 | 22.2 | 13.5 | 11.47 | 6.2 | 0.7 | 2382.084961 | 86.05001068 | 10526.5 | 1058.66394 | 1501.044312 | 14139.86816 | 1252.231201 | 69.0314 | 6.60711 | 21.28186 | 0.0482 | 0.09499 | 2.01581 | 39.01828 | 35.20226 | 1.49471 | 3.53168 | 1.63103 | 4.6 | 1.108403 | 1305.603 | 427.8941 | 1353.036
2018-10-08 08:00 | 165.2832489 | 161.3593 | 23.044 | 24.09267 | 19.97503 | 22.43 | 1.99239 | 1.08374 | 1.0451 | 0 | 0.9564735 | 65.66333 | 1.187995076 | 25.19184 | 3.38656 | 27.87774 | 18.68002 | 1.52988 | 1.88683 | 0.41896 | 0.175616562 | 52 | 14.07 | 18.9 | 1.39 | 0.2 | 3.39 | 1.155 | 0.00648 | 2.560329 | 0 | 0.62 | 0 | 92.8 | 1.3 | 0.65 | 4.3 | 15.01633549 | 0.09020378 | 22.2 | 13.5 | 11.47 | 6.2 | 0.7 | 2360.884033 | 85.96434784 | 10538.5 | 1210.392578 | 1533.548828 | 14542.60352 | 1241.807007 | 69.00563 | 6.54993 | 21.07859 | 0.04272 | 0.13612 | 2.15184 | 39.02697 | 33.42651 | 1.55984 | 3.45449 | 1.53585 | 4.1 | 1.167545 | 1293.824 | 422.319 | 1366.108
2018-10-08 09:00 | 169.7861481 | 160.0445 | 23.183 | 23.9395 | 19.88272 | 22.31 | 1.9698 | 1.08646 | 1.00027 | 0 | 0.9683995 | 65.50484 | 1.218412519 | 25.19184 | 3.38656 | 27.87774 | 18.68002 | 1.52988 | 1.88683 | 0.41896 | 5.843408108 | 52 | 14.07 | 18.9 | 1.39 | 0.2 | 3.39 | 1.155 | 0.00648 | 2.679874 | 0 | 0.62 | 0 | 92.8 | 1.3 | 0.65 | 4.3 | 16.45187187 | 0.09620721 | 22.2 | 13.5 | 11.47 | 6.2 | 0.7 | 2406.341064 | 85.86401367 | 10550.5 | 1424.540771 | 1549.827026 | 14870.83594 | 1259.756836 | 69.22003 | 6.57161 | 21.23435 | 0.04216 | 0.10612 | 1.74718 | 39.13017 | 34.91457 | 1.58307 | 3.62145 | 1.52836 | 3.4 | 1.12074 | 1319.078 | 425.5627 | 1330.83
2018-10-08 10:00 | 158.9576416 | 151.1034 | 22.849 | 24.09899 | 20.20787 | 22.41 | 2.04103 | 1.07977 | 1.01533 | 0 | 0.9481311 | 65.49657 | 1.223961115 | 25.19184 | 3.38656 | 27.87774 | 18.68002 | 1.52988 | 1.88683 | 0.41896 | 4.074710369 | 52 | 14.07 | 18.9 | 1.39 | 0.2 | 3.39 | 1.155 | 0.00648 | 2.555575 | 0 | 0.62 | 0 | 92.8 | 1.3 | 0.65 | 4.3 | 15.51097202 | 0.09683367 | 22.2 | 13.5 | 11.47 | 6.2 | 0.7 | 2422.850098 | 85.72986603 | 10562.5 | 1323.19519 | 1499.246582 | 14028.45703 | 1253.053711 | 69.08633 | 6.63939 | 21.37046 | 0.04657 | 0.20897 | 2.22839 | 38.75138 | 33.32375 | 1.54527 | 3.52547 | 1.65532 | 5.1 | 1.162876 | 1328.25 | 426.8774 | 1350.532
2018-10-08 11:00 | 149.5359497 | 145.7172 | 23.353 | 23.15716 | 19.43851 | 22.16 | 1.97628 | 1.05749 | 1.05074 | 0 | 1.008457 | 64.18736 | 1.21989131 | 25.19184 | 3.38656 | 27.87774 | 18.68002 | 1.52988 | 1.88683 | 0.41896 | 0.150886148 | 52 | 14.07 | 18.9 | 1.39 | 0.2 | 3.39 | 1.155 | 0.00648 | 2.447955 | 0 | 0.62 | 0 | 92.8 | 1.3 | 0.65 | 4.3 | 14.17021942 | 0.0939945 | 22.2 | 13.5 | 11.47 | 6.2 | 0.7 | 2433.348877 | 86.12143707 | 10574.5 | 1056.191895 | 1451.068237 | 13283.38965 | 1259.189697 | 68.97988 | 6.71561 | 21.19308 | 0.04125 | 0.17721 | 2.1812 | 39.06187 | 34.22262 | 1.56063 | 3.48442 | 1.62416 | 4 | 1.141405 | 1334.083 | 422.1498 | 1266.754
2018-10-08 12:00 | 160.8144684 | 156.6236 | 22.865 | 22.81566 | 19.43052 | 22.72 | 1.9416 | 1.03064 | 1.00461 | 0 | 1.002163 | 63.11508 | 1.215821505 | 25.19184 | 3.38656 | 27.87774 | 18.68002 | 1.52988 | 1.88683 | 0.41896 | 0.27362448 | 52 | 14.07 | 18.9 | 1.39 | 0.2 | 3.39 | 1.155 | 0.00648 | 2.701443 | 0 | 0.62 | 0 | 92.8 | 1.3 | 0.65 | 4.3 | 16.52758789 | 0.1020031 | 22.2 | 13.5 | 11.47 | 6.2 | 0.7 | 2433.456787 | 86.00210571 | 10586.5 | 1234.804077 | 1511.773682 | 14090.14746 | 1252.201416 | 69.15167 | 6.66344 | 21.30758 | 0.03895 | 0.06925 | 2.19124 | 39.42624 | 36.57215 | 1.50323 | 3.69264 | 1.71396 | 4.8 | 1.07804 | 1334.143 | 509.4383 | 1235.777
2018-10-08 13:00 | 162.0254669 | 159.7136 | 22.427 | 23.97119 | 20.82039 | 22.83 | 2.08415 | 1.10201 | 1.05685 | 0 | 0.9355814 | 64.87134 | 1.211751699 | 25.19184 | 3.38656 | 27.87774 | 18.68002 | 1.52988 | 1.88683 | 0.41896 | 0.124557808 | 52 | 14.07 | 18.9 | 1.39 | 0.2 | 3.39 | 1.155 | 0.00648 | 0.9755697 | 0 | 0.62 | 0 | 92.8 | 1.3 | 0.65 | 4.3 | 16.67965317 | 0.1021805 | 22.2 | 13.5 | 11.47 | 6.2 | 0.7 | 2423.754395 | 86.10605621 | 10598.5 | 1168.044922 | 1515.254883 | 14154.96094 | 1240.805542 | 69.11266 | 6.62229 | 21.23992 | 0.04121 | 0.05512 | 2.19124 | 39.42624 | 36.57215 | 1.50323 | 3.69264 | 1.71396 | 4.8 | 1.07804 | 1328.752 | 509.8249 | 1342.756
2018-10-08 14:00 | 170.855957 | 168.5259 | 22.647 | 23.6308 | 20.19877 | 23.03 | 2.00883 | 1.08136 | 1.08584 | 0 | 0.9583679 | 64.44531 | 1.207681894 | 25.19184 | 3.38656 | 27.87774 | 18.68002 | 1.52988 | 1.88683 | 0.41896 | 0.082332157 | 52 | 14.07 | 18.9 | 1.39 | 0.2 | 3.39 | 1.155 | 0.00648 | 1.04002 | 0 | 0.62 | 0 | 92.8 | 1.3 | 0.65 | 4.3 | 17.15037727 | 0.09967462 | 22.2 | 13.5 | 11.47 | 6.2 | 0.7 | 2409.568848 | 86.20335388 | 10610.5 | 1294.957642 | 1544.667114 | 14837.87305 | 1248.849854 | 69.2111 | 6.55837 | 21.28297 | 0.03994 | 0.0577 | 2.50821 | 38.96335 | 32.65061 | 1.49874 | 3.32969 | 1.53212 | 4.1 | 1.193342 | 1320.872 | 509.0082 | 1304.51
2018-10-08 15:00 | 179.9290161 | 175.4394 | 22.345 | 22.50281 | 19.89459 | 23.09 | 1.93147 | 1.05169 | 1.14648 | 0 | 0.992987 | 62.06781 | 1.203612208 | 25.19184 | 3.38656 | 27.87774 | 18.68002 | 1.52988 | 1.88683 | 0.41896 | 2.178900242 | 52 | 14.07 | 18.9 | 1.39 | 0.2 | 3.39 | 1.155 | 0.00648 | 1.107128 | 0 | 0.62 | 0 | 92.8 | 1.3 | 0.65 | 4.3 | 18.88157654 | 0.1042417 | 22.2 | 13.5 | 11.47 | 6.2 | 0.7 | 2406.887939 | 86.29241943 | 10622.5 | 1391.439087 | 1589.310181 | 15613.81055 | 1236.947998 | 69.14952 | 6.52355 | 21.11448 | 0.03728 | 0.05392 | 2.50821 | 38.96335 | 32.65061 | 1.49874 | 3.32969 | 1.53212 | 4.1 | 1.193342 | 1319.382 | 512.0406 | 1208.38
2018-10-08 16:00 | 185.9944763 | 179.4742 | 22.564 | 22.68479 | 20.05238 | 22.65 | 1.97932 | 1.06085 | 1.02871 | 0 | 0.994675 | 62.60359 | 1.199542403 | 25.19184 | 3.38656 | 27.87774 | 18.68002 | 1.52988 | 1.88683 | 0.41896 | 4.163969994 | 52 | 14.07 | 18.9 | 1.39 | 0.2 | 3.39 | 1.155 | 0.00648 | 1.15673 | 0 | 0.62 | 0 | 92.8 | 1.3 | 0.65 | 4.3 | 16.98830986 | 0.09075242 | 22.2 | 13.5 | 11.47 | 6.2 | 0.7 | 2346.792236 | 86.20600128 | 10634.5 | 1523.337646 | 1610.297363 | 16055.44824 | 1260.204102 | 69.12672 | 6.54846 | 21.26345 | 0.03741 | 0.06858 | 2.60888 | 39.47372 | 33.28529 | 1.50614 | 3.44492 | 1.47108 | 6.7 | 1.185921 | 1285.996 | 363.5532 | 1242.73
2018-10-08 17:00 | 169.3842621 | 162.9994 | 22.564 | 22.68479 | 20.05238 | 22.65 | 1.97932 | 1.06085 | 1.02871 | 0 | 0.994675 | 62.60359 | 1.195472598 | 25.19184 | 3.38656 | 27.87774 | 18.68002 | 1.52988 | 1.88683 | 0.41896 | 4.124743938 | 52 | 14.07 | 18.9 | 1.39 | 0.2 | 3.39 | 1.155 | 0.00648 | 1.064612 | 0 | 0.62 | 0 | 92.8 | 1.3 | 0.65 | 4.3 | 15.43081665 | 0.09046102 | 22.2 | 13.5 | 11.47 | 6.2 | 0.7 | 2354.772705 | 86.00654602 | 10646.5 | 1324.047974 | 1548.082764 | 14817.90234 | 1262.019897 | 69.12672 | 6.54846 | 21.26345 | 0.03741 | 0.06858 | 2.20854 | 39.78033 | 32.35606 | 1.5325 | 3.34428 | 1.38081 | 6.6 | 1.229455 | 1290.429 | 361.4072 | 1243.85
2018-10-08 18:00 | 170.1517792 | 167.7994 | 23.201 | 21.56745 | 20.13172 | 22.41 | 1.94758 | 0.98583 | 1.12652 | 0 | 1.075742 | 60.99715 | 1.186596274 | 25.19184 | 3.38656 | 27.87774 | 18.68002 | 1.52988 | 1.88683 | 0.41896 | 0.085149199 | 52 | 14.07 | 18.9 | 1.39 | 0.2 | 3.39 | 1.155 | 0.00648 | 1.08067 | 0 | 0.62 | 0 | 92.8 | 1.3 | 0.65 | 4.3 | 16.42749214 | 0.09587748 | 22.2 | 13.5 | 11.47 | 6.2 | 0.7 | 2425.735107 | 86.58005524 | 10658.5 | 1168.547485 | 1532.772583 | 14763.95996 | 1256.097656 | 69.12672 | 6.54846 | 21.26345 | 0.03741 | 0.06858 | 1.9495 | 39.8493 | 35.54947 | 1.54743 | 3.58061 | 1.44313 | 4.6 | 1.120953 | 1329.853 | 510.1164 | 1123.286
2018-10-08 19:00 | 170.1739502 | 167.8295 | 23.111 | 22.52097 | 20.371 | 22.08 | 2.05073 | 1.00785 | 1.07375 | 0 | 1.026199 | 62.7704 | 1.176893592 | 25.19184 | 3.38656 | 27.87774 | 18.68002 | 1.52988 | 1.88683 | 0.41896 | 0.072407611 | 52 | 14.07 | 18.9 | 1.39 | 0.2 | 3.39 | 1.155 | 0.00648 | 1.0951 | 0 | 0.62 | 0 | 92.8 | 1.3 | 0.65 | 4.3 | 16.39302444 | 0.09566935 | 22.2 | 13.5 | 11.47 | 6.2 | 0.7 | 2422.682373 | 85.84025574 | 10670.5 | 1220.238037 | 1544.945313 | 14791.96777 | 1245.427246 | 69.12672 | 6.54846 | 21.26345 | 0.03741 | 0.06858 | 2.44969 | 39.84236 | 35.07606 | 1.55787 | 3.52279 | 1.42739 | 4.5 | 1.135885 | 1328.157 | 509.5596 | 1223.561
2018-10-08 20:00 | 169.5925446 | 167.2515 | 23.134 | 22.86514 | 19.55192 | 22.36 | 1.95012 | 0.98391 | 1.1106 | 0 | 1.011758 | 63.44376 | 1.167191029 | 25.19184 | 3.38656 | 27.87774 | 18.68002 | 1.52988 | 1.88683 | 0.41896 | 0.05966603 | 52 | 14.07 | 18.9 | 1.39 | 0.2 | 3.39 | 1.155 | 0.00648 | 1.114208 | 0 | 0.62 | 0 | 92.8 | 1.3 | 0.65 | 4.3 | 17.24405861 | 0.1009843 | 22.2 | 13.5 | 11.47 | 6.2 | 0.7 | 2437.216797 | 86.16912079 | 10682.5 | 1327.426025 | 1535.170288 | 14730.46387 | 1254.394897 | 68.84993 | 6.5932 | 21.07616 | 0.05638 | 0.17259 | 2.36638 | 39.57662 | 32.67822 | 1.53573 | 3.41438 | 1.3697 | 6.1 | 1.211101 | 1336.232 | 510.5951 | 1243.85
2018-10-08 21:00 | 169.4606018 | 167.12 | 23.15 | 23.10653 | 19.50932 | 22.6 | 1.9312 | 0.97036 | 0.99155 | 0 | 1.001881 | 63.91401 | 1.157488346 | 25.19184 | 3.38656 | 27.87774 | 18.68002 | 1.52988 | 1.88683 | 0.41896 | 0.046924446 | 52 | 14.07 | 18.9 | 1.39 | 0.2 | 3.39 | 1.155 | 0.00648 | 1.136172 | 0 | 0.62 | 0 | 92.8 | 1.3 | 0.65 | 4.3 | 17.33004379 | 0.1015721 | 22.2 | 13.5 | 11.47 | 6.2 | 0.7 | 2426.361572 | 85.9882431 | 10694.5 | 1326.742676 | 1542.760132 | 14786.25098 | 1253.803833 | 68.99947 | 6.64782 | 21.14489 | 0.04236 | 0.1482 | 2.24135 | 39.50794 | 32.17036 | 1.51672 | 3.23283 | 1.45058 | 6.2 | 1.228085 | 1330.201 | 512.4772 | 1260.848
2018-10-08 22:00 | 170.8604126 | 168.5099 | 23.253 | 23.91267 | 19.84631 | 22.19 | 2.05568 | 1.02638 | 1.01052 | 0 | 0.9724134 | 65.51789 | 1.147785783 | 25.19184 | 3.38656 | 27.87774 | 18.68002 | 1.52988 | 1.88683 | 0.41896 | 0.034182861 | 52 | 14.07 | 18.9 | 1.39 | 0.2 | 3.39 | 1.155 | 0.00648 | 1.168578 | 0 | 0.62 | 0 | 92.8 | 1.3 | 0.65 | 4.3 | 16.03468513 | 0.09322047 | 22.2 | 13.5 | 11.47 | 6.2 | 0.7 | 2371.302002 | 85.89845276 | 10706.5 | 1234.998169 | 1550.573242 | 14839.67578 | 1253.212891 | 68.83363 | 6.66233 | 21.10597 | 0.04223 | 0.12415 | 2.10321 | 39.69048 | 31.95442 | 1.50587 | 3.43846 | 1.39694 | 5.1 | 1.242097 | 1299.612 | 508.2932 | 1351.541
2018-10-08 23:00 | 174.9223938 | 172.5429 | 23.192 | 22.26748 | 19.27567 | 22.14 | 1.92639 | 0.99452 | 0.95283 | 0 | 1.041519 | 62.35594 | 1.13808322 | 25.19184 | 3.38656 | 27.87774 | 18.68002 | 1.52988 | 1.88683 | 0.41896 | 0.021441275 | 52 | 14.07 | 18.9 | 1.39 | 0.2 | 3.39 | 1.155 | 0.00648 | 1.219927 | 0 | 0.62 | 0 | 92.8 | 1.3 | 0.65 | 4.3 | 17.16946793 | 0.09752029 | 22.2 | 13.5 | 11.47 | 6.2 | 0.7 | 2391.932373 | 85.77627563 | 10718.5 | 1356.215576 | 1566.990601 | 15187.26367 | 1265.696289 | 68.90781 | 6.66903 | 21.05366 | 0.04049 | 0.10276 | 2.01338 | 39.64573 | 32.53311 | 1.50231 | 3.40973 | 1.40683 | 4.8 | 1.218627 | 1311.074 | 512.8096 | 1198.354
2018-10-09 | 169.84758 | 167.5031 | 22.792 | 23.62451 | 20.12781 | 22.49 | 2.03691 | 1.06831 | 1.0622 | 0 | 0.9647608 | 64.56525 | 1.128380537 | 25.19184 | 3.38656 | 27.87774 | 18.68002 | 1.52988 | 1.88683 | 0.41896 | 0.008699692 | 52 | 14.07 | 18.9 | 1.39 | 0.2 | 3.39 | 1.155 | 0.00648 | 1.207418 | 0 | 0.62 | 0 | 92.8 | 1.3 | 0.65 | 4.3 | 16.68023491 | 0.09755895 | 22.2 | 13.5 | 11.47 | 6.2 | 0.7 | 2406.577637 | 86.28649902 | 10730.5 | 1355.402832 | 1539.621582 | 14778.84082 | 1249.086182 | 68.776 | 6.66192 | 21.00167 | 0.04444 | 0.19872 | 1.94217 | 39.82757 | 33.76397 | 1.50009 | 3.57939 | 1.43034 | 5.4 | 1.179588 | 1319.21 | 509.3417 | 1323.752
2018-10-09 01:00 | 169.5876465 | 153.7862 | 22.753 | 23.70872 | 20.14305 | 22.65 | 2.04769 | 1.0439 | 0.90774 | 0 | 0.9596891 | 64.68631 | 1.118870258 | 25.19184 | 3.38656 | 27.87774 | 18.68002 | 1.52988 | 1.88683 | 0.41896 | 5.762058258 | 52 | 14.07 | 18.9 | 1.39 | 0.2 | 3.39 | 1.155 | 0.00648 | 8.920487 | 0 | 0.62 | 0 | 92.8 | 1.3 | 0.65 | 4.3 | 17.73362732 | 0.1038837 | 22.2 | 13.5 | 11.47 | 6.2 | 0.7 | 2425.321289 | 85.93540955 | 10742.5 | 1332.476318 | 1547.577271 | 14805.2041 | 1250.453491 | 68.69394 | 6.71689 | 21.1464 | 0.04573 | 0.20163 | 2.05348 | 39.67922 | 34.01647 | 1.48856 | 3.59407 | 1.43341 | 5.5 | 1.166471 | 1329.623 | 507.8909 | 1311.077
2018-10-09 02:00 | 169.9272766 | 153.3797 | 23.92 | 24.72341 | 18.19086 | 23.03 | 1.81397 | 0.99493 | 1.08466 | 0 | 0.9675041 | 67.62984 | 1.132317901 | 25.19184 | 3.38656 | 27.87774 | 18.68002 | 1.52988 | 1.88683 | 0.41896 | 6.31843996 | 52 | 14.07 | 18.9 | 1.39 | 0.2 | 3.39 | 1.155 | 0.00648 | 9.096831 | 0 | 0.62 | 0 | 92.8 | 1.3 | 0.65 | 4.3 | 18.12362099 | 0.1059492 | 22.2 | 13.5 | 11.47 | 6.2 | 0.7 | 2438.552002 | 86.26987457 | 10754.5 | 1239.116699 | 1543.94519 | 14708.76855 | 1251.820679 | 68.39539 | 6.76892 | 20.89406 | 0.04908 | 0.21294 | 2.47398 | 39.80323 | 37.22054 | 1.50915 | 3.98674 | 1.59845 | 5.9 | 1.069389 | 1336.973 | 513.068 | 1386.053
2018-10-09 03:00 | 176.2141418 | 158.8279 | 24.774 | 26.45585 | 15.61045 | 23.87 | 1.33561 | 0.91207 | 1.52417 | 0 | 0.936428 | 71.61618 | 1.145765662 | 25.19184 | 3.38656 | 27.87774 | 18.68002 | 1.52988 | 1.88683 | 0.41896 | 6.642761707 | 52 | 14.07 | 18.9 | 1.39 | 0.2 | 3.39 | 1.155 | 0.00648 | 9.597734 | 0 | 0.62 | 0 | 92.8 | 1.3 | 0.65 | 4.3 | 18.97892761 | 0.107008 | 22.2 | 13.5 | 11.47 | 6.2 | 0.7 | 2461.566895 | 86.10671997 | 10766.5 | 1263.491455 | 1571.646729 | 15268.14551 | 1253.187988 | 68.25906 | 6.94372 | 21.01131 | 0.05028 | 0.23668 | 2.42561 | 39.89521 | 33.59002 | 1.49717 | 3.57747 | 1.49089 | 7.1 | 1.18771 | 1349.759 | 506.7466 | 1519.393
2018-10-09 04:00 | 179.6903839 | 155.3552 | 24.464 | 25.71194 | 17.73712 | 23.48 | 1.51926 | 1.03971 | 1.47614 | 0 | 0.9514646 | 69.95888 | 1.159213305 | 25.19184 | 3.38656 | 27.87774 | 18.68002 | 1.52988 | 1.88683 | 0.41896 | 16.31149292 | 52 | 14.07 | 18.9 | 1.39 | 0.2 | 3.39 | 1.155 | 0.00648 | 6.864521 | 0 | 0.62 | 0 | 92.8 | 1.3 | 0.65 | 4.3 | 16.84724617 | 0.09315612 | 22.2 | 13.5 | 11.47 | 6.2 | 0.7 | 2409.655029 | 86.31208801 | 10778.5 | 1454.18103 | 1585.55603 | 15453.24414 | 1254.555298 | 68.13178 | 7.10063 | 21.035 | 0.05203 | 0.26051 | 2.07997 | 40.26068 | 31.45237 | 1.69746 | 3.26138 | 1.48312 | 7.7 | 1.280052 | 1320.919 | 256.7422 | 1465.049
2018-10-09 05:00 | 180.1108093 | 152.32 | 24.63 | 25.96822 | 16.46886 | 23.81 | 1.43684 | 0.95444 | 1.56096 | 0 | 0.948467 | 70.5848 | 1.172660947 | 25.19184 | 3.38656 | 27.87774 | 18.68002 | 1.52988 | 1.88683 | 0.41896 | 19.3973484 | 52 | 14.07 | 18.9 | 1.39 | 0.2 | 3.39 | 1.155 | 0.00648 | 7.220836 | 0 | 0.62 | 0 | 92.8 | 1.3 | 0.65 | 4.3 | 18.13275909 | 0.1000243 | 22.2 | 13.5 | 11.47 | 6.2 | 0.7 | 2454.934326 | 86.10987854 | 10790.5 | 1355.291382 | 1575.359619 | 15211.67285 | 1255.922607 | 68.13178 | 7.10063 | 21.035 | 0.05203 | 0.26051 | 1.83864 | 40.7635 | 29.2467 | 1.90959 | 2.98425 | 1.45786 | 8.7 | 1.393781 | 1346.075 | 253.1668 | 1472.585
2018-10-09 06:00 | 179.8439636 | 171.0633 | 23.362 | 23.59611 | 20.38213 | 21.96 | 2.16286 | 1.09885 | 1.02569 | 0 | 0.990078 | 65.02265 | 1.186108589 | 25.19184 | 3.38656 | 27.87774 | 18.68002 | 1.52988 | 1.88683 | 0.41896 | 0.044677582 | 52 | 14.07 | 18.9 | 1.39 | 0.2 | 3.39 | 1.155 | 0.00648 | 7.549888 | 0 | 0.62 | 0 | 92.8 | 1.3 | 0.65 | 4.3 | 17.60258102 | 0.09723567 | 22.2 | 13.5 | 11.47 | 6.2 | 0.7 | 2472.546387 | 84.01160431 | 10802.5 | 1726.498291 | 1577.089478 | 14784.49512 | 1257.289917 | 68.40511 | 7.02578 | 21.13705 | 0.05141 | 0.23143 | 1.9365 | 40.76883 | 29.89657 | 1.97286 | 2.96117 | 1.46496 | 9.1 | 1.363662 | 1355.859 | 256.6653 | 1296.152
2018-10-09 07:00 | 179.8424377 | 149.5626 | 23.07 | 24.33871 | 20.32186 | 22.47 | 2.02551 | 1.05403 | 1.04238 | 0 | 0.9478727 | 66.14231 | 1.199556231 | 25.19184 | 3.38656 | 27.87774 | 18.68002 | 1.52988 | 1.88683 | 0.41896 | 21.19068146 | 52 | 14.07 | 18.9 | 1.39 | 0.2 | 3.39 | 1.155 | 0.00648 | 7.889571 | 0 | 0.62 | 0 | 92.8 | 1.3 | 0.65 | 4.3 | 16.41907692 | 0.09069209 | 22.2 | 13.5 | 11.47 | 6.2 | 0.7 | 2440.364014 | 84.07875061 | 10814.5 | 1750.419067 | 1583.634033 | 14866.8623 | 1256.379028 | 68.24164 | 7.08686 | 21.13012 | 0.05446 | 0.26795 | 2.33384 | 40.94959 | 29.0177 | 2.18253 | 3.01824 | 1.51532 | 9.8 | 1.411193 | 1337.98 | 255.1284 | 1378.559
2018-10-09 08:00 | 184.4522858 | 140.4638 | 23.255 | 23.46863 | 20.03074 | 22.43 | 1.99299 | 1.03965 | 1.19345 | 0 | 0.9908972 | 64.68836 | 1.213003874 | 25.19184 | 3.38656 | 27.87774 | 18.68002 | 1.52988 | 1.88683 | 0.41896 | 27.01235962 | 52 | 14.07 | 18.9 | 1.39 | 0.2 | 3.39 | 1.155 | 0.00648 | 15.76312 | 0 | 0.62 | 0 | 92.8 | 1.3 | 0.65 | 4.3 | 22.28299141 | 0.120017 | 22.2 | 13.5 | 11.47 | 6.2 | 0.7 | 2435.203857 | 84.02341461 | 10826.5 | 1949.898804 | 1603.112915 | 15319.99121 | 1246.480103 | 68.05416 | 7.13045 | 21.01872 | 0.06046 | 0.27268 | 2.49295 | 40.68705 | 26.42235 | 2.44996 | 2.77941 | 1.54163 | 10.8 | 1.539872 | 1335.113 | 255.6065 | 1245.13
2018-10-09 09:00 | 193.8984833 | 150.5116 | 23.256 | 23.82355 | 20.1022 | 22.52 | 2.05261 | 1.06856 | 1.05463 | 0 | 0.976177 | 65.35421 | 1.221410871 | 25.19184 | 3.38656 | 27.87774 | 18.68002 | 1.52988 | 1.88683 | 0.41896 | 25.62291908 | 52 | 14.07 | 18.9 | 1.39 | 0.2 | 3.39 | 1.155 | 0.00648 | 16.54259 | 0 | 0.62 | 0 | 92.8 | 1.3 | 0.65 | 4.3 | 21.06193352 | 0.1079435 | 22.2 | 13.5 | 11.47 | 6.2 | 0.7 | 2437.782471 | 82.36177063 | 10838.5 | 2629.407715 | 1668.509155 | 16002.95898 | 1236.581299 | 68.21081 | 7.11627 | 21.32007 | 0.0603 | 0.26188 | 2.29083 | 40.83075 | 27.64242 | 2.37467 | 2.59144 | 1.36179 | 10.6 | 1.477105 | 1336.546 | 256.2347 | 1281.523
2018-10-09 10:00 | 204.7628021 | 160.7788 | 23.27 | 23.52935 | 20.51474 | 22.51 | 2.03789 | 1.04874 | 1.18724 | 0 | 0.9889776 | 64.8157 | 1.203238964 | 25.19184 | 3.38656 | 27.87774 | 18.68002 | 1.52988 | 1.88683 | 0.41896 | 25.34058762 | 52 | 14.07 | 18.9 | 1.39 | 0.2 | 3.39 | 1.155 | 0.00648 | 17.44014 | 0 | 0.62 | 0 | 92.8 | 1.3 | 0.65 | 4.3 | 22.82493591 | 0.1108189 | 22.2 | 13.5 | 11.47 | 6.2 | 0.7 | 2419.049072 | 81.99876404 | 10850.5 | 2856.137695 | 1720.056396 | 17012.76172 | 1239.008423 | 68.21081 | 7.11627 | 21.32007 | 0.0603 | 0.26188 | 2.68499 | 40.59962 | 28.14964 | 2.44671 | 2.49572 | 1.34629 | 11.6 | 1.442279 | 1326.138 | 254.6714 | 1253.804
2018-10-09 11:00 | 129.342514 | 92.80499 | 23.47 | 24.72552 | 19.14703 | 22.55 | 1.84916 | 1.01283 | 1.11982 | 0 | 0.9492217 | 67.22412 | 1.185067177 | 25.19184 | 3.38656 | 27.87774 | 18.68002 | 1.52988 | 1.88683 | 0.41896 | 24.35457993 | 52 | 14.07 | 18.9 | 1.39 | 0.2 | 3.39 | 1.155 | 0.00648 | 10.99787 | 0 | 0.62 | 0 | 92.8 | 1.3 | 0.65 | 4.3 | 8.722833633 | 0.06682751 | 22.2 | 13.5 | 11.47 | 6.2 | 0.7 | 2395.116211 | 82.84202576 | 10862.5 | 1389.354248 | 1342.61853 | 10845.75391 | 1029.166748 | 67.88018 | 7.36789 | 21.14204 | 0.05441 | 0.2952 | 2.94501 | 40.03996 | 27.04424 | 2.57826 | 2.67272 | 1.56039 | 11 | 1.480536 | 1312.842 | 251.6709 | 1455.46
2018-10-09 12:00 | 129.2157135 | 103.2513 | 23.993 | 21.67647 | 17.28426 | 22.68 | 1.62924 | 0.94051 | 1.1469 | 0 | 1.106868 | 61.81544 | 1.16689527 | 25.19184 | 3.38656 | 27.87774 | 18.68002 | 1.52988 | 1.88683 | 0.41896 | 13.70825863 | 52 | 14.07 | 18.9 | 1.39 | 0.2 | 3.39 | 1.155 | 0.00648 | 11.08922 | 0 | 0.62 | 0 | 92.8 | 1.3 | 0.65 | 4.3 | 8.929887772 | 0.06848987 | 22.2 | 13.5 | 11.47 | 6.2 | 0.7 | 2459.168701 | 82.09870911 | 10874.5 | 1563.666382 | 1348.534546 | 10834.12793 | 1053.390503 | 67.89699 | 7.33696 | 21.17886 | 0.05147 | 0.22455 | 2.97218 | 40.30566 | 29.42581 | 2.56819 | 2.45165 | 1.43755 | 10.6 | 1.369738 | 1348.427 | 254.3074 | 1146.649
2018-10-09 13:00 | 129.2297058 | 116.9708 | 23.239 | 23.8448 | 19.89034 | 22.71 | 1.93722 | 1.02741 | 1.12826 | 0 | 0.974594 | 65.37865 | 1.148723364 | 25.19184 | 3.38656 | 27.87774 | 18.68002 | 1.52988 | 1.88683 | 0.41896 | 0.165756822 | 52 | 14.07 | 18.9 | 1.39 | 0.2 | 3.39 | 1.155 | 0.00648 | 10.94446 | 0 | 0.62 | 0 | 92.8 | 1.3 | 0.65 | 4.3 | 11.88091946 | 0.09112642 | 22.2 | 13.5 | 11.47 | 6.2 | 0.7 | 2458.551025 | 81.88277435 | 10886.5 | 1481.854736 | 1349.206055 | 10918.4707 | 1052.143188 | 68.24228 | 7.28816 | 21.45445 | 0.04836 | 0.19512 | 3.34417 | 39.71485 | 28.27988 | 2.47989 | 2.35517 | 1.46385 | 9.5 | 1.40435 | 1348.084 | 253.9538 | 1312.715
2018-10-09 15:00 | 148.051239 | 124.1775 | 23.536 | 23.11382 | 19.53736 | 22.46 | 1.94733 | 1.00444 | 1.11053 | 0 | 1.018265 | 64.26439 | 1.11237967 | 25.19184 | 3.38656 | 27.87774 | 18.68002 | 1.52988 | 1.88683 | 0.41896 | 10.59894657 | 52 | 14.07 | 18.9 | 1.39 | 0.2 | 3.39 | 1.155 | 0.00648 | 12.16238 | 0 | 0.62 | 0 | 92.8 | 1.3 | 0.65 | 4.3 | 14.44351578 | 0.09683002 | 22.2 | 13.5 | 11.47 | 6.2 | 0.7 | 2441.135742 | 82.2647934 | 10910.5 | 1628.154907 | 1426.964111 | 12024.7998 | 1102.294556 | 68.56718 | 7.08659 | 21.56251 | 0.04812 | 0.18943 | 3.65327 | 39.87041 | 29.61999 | 2.47789 | 2.20249 | 1.27972 | 9.6 | 1.346064 | 1338.409 | 254.9282 | 1238.738
2018-10-09 16:00 | 150.355072 | 123.4581 | 23.113 | 23.27244 | 20.40517 | 22.49 | 2.07752 | 1.04665 | 1.05475 | 0 | 0.993149 | 64.19395 | 1.094207764 | 25.19184 | 3.38656 | 27.87774 | 18.68002 | 1.52988 | 1.88683 | 0.41896 | 13.69238853 | 52 | 14.07 | 18.9 | 1.39 | 0.2 | 3.39 | 1.155 | 0.00648 | 12.1104 | 0 | 0.62 | 0 | 92.8 | 1.3 | 0.65 | 4.3 | 14.18530846 | 0.09366376 | 22.2 | 13.5 | 11.47 | 6.2 | 0.7 | 2378.001465 | 81.90822601 | 10922.5 | 1884.97168 | 1447.368286 | 12304.35742 | 1157.732544 | 68.56718 | 7.08659 | 21.56251 | 0.04812 | 0.18943 | 3.01247 | 40.1941 | 28.88317 | 2.46235 | 2.16987 | 1.26699 | 10 | 1.39161 | 1303.334 | 256.0424 | 1257.184
2018-10-09 17:00 | 150.8093567 | 124.2331 | 23.317 | 22.36513 | 19.97871 | 22.54 | 1.8264 | 0.99453 | 1.03409 | 0 | 1.04256 | 62.64921 | 1.086815715 | 25.19184 | 3.38656 | 27.87774 | 18.68002 | 1.52988 | 1.88683 | 0.41896 | 13.58440208 | 52 | 14.07 | 18.9 | 1.39 | 0.2 | 3.39 | 1.155 | 0.00648 | 11.90501 | 0 | 0.62 | 0 | 92.8 | 1.3 | 0.65 | 4.3 | 12.85144901 | 0.0846068 | 22.2 | 13.5 | 11.47 | 6.2 | 0.7 | 2378.231201 | 81.70822144 | 10934.5 | 1778.010742 | 1430.130859 | 12121.12988 | 1149.661987 | 68.63686 | 6.86839 | 21.28093 | 0.04346 | 0.16212 | 2.31222 | 40.43563 | 29.94205 | 2.47049 | 2.47192 | 1.34549 | 8.6 | 1.350463 | 1303.462 | 253.5623 | 1198.143
2018-10-09 18:00 | 180.0113068 | 149.2691 | 24.319 | 25.29798 | 17.90581 | 23.12 | 1.51547 | 0.97427 | 1.54795 | 0 | 0.9613021 | 69.05948 | 1.10305059 | 25.19184 | 3.38656 | 27.87774 | 18.68002 | 1.52988 | 1.88683 | 0.41896 | 15.67313862 | 52 | 14.07 | 18.9 | 1.39 | 0.2 | 3.39 | 1.155 | 0.00648 | 13.96603 | 0 | 0.62 | 0 | 92.8 | 1.3 | 0.65 | 4.3 | 16.96356392 | 0.09366217 | 22.2 | 13.5 | 11.47 | 6.2 | 0.7 | 2397.463135 | 82.23449707 | 10946.5 | 2351.437988 | 1565.096802 | 14324.49902 | 1236.070801 | 69.03088 | 6.82744 | 21.54996 | 0.04791 | 0.18926 | 2.35902 | 40.16715 | 33.034 | 1.75368 | 3.23184 | 1.39709 | 6 | 1.215934 | 1314.146 | 253.4222 | 1406.959
2018-10-09 19:00 | 199.5235748 | 165.5807 | 23.951 | 21.72759 | 17.88898 | 22.06 | 1.65661 | 0.97481 | 1.06566 | 0 | 1.102331 | 61.88646 | 1.119285464 | 25.19184 | 3.38656 | 27.87774 | 18.68002 | 1.52988 | 1.88683 | 0.41896 | 17.44563293 | 52 | 14.07 | 18.9 | 1.39 | 0.2 | 3.39 | 1.155 | 0.00648 | 15.37793 | 0 | 0.62 | 0 | 92.8 | 1.3 | 0.65 | 4.3 | 20.55090141 | 0.1024253 | 22.2 | 13.5 | 11.47 | 6.2 | 0.7 | 2368.360352 | 82.34566498 | 10958.5 | 2666.453613 | 1681.979004 | 16198.04199 | 1231.395508 | 69.07269 | 6.66985 | 21.34362 | 0.05202 | 0.23487 | 1.993 | 40.04142 | 27.4428 | 2.37942 | 2.38753 | 1.35404 | 7.5 | 1.459087 | 1297.978 | 257.1372 | 1088.936
2018-10-09 20:00 | 200.7939301 | 165.8555 | 24.156 | 24.45808 | 18.43197 | 23.18 | 1.48387 | 0.9642 | 1.6977 | 0 | 0.9876491 | 67.34521 | 1.13552022 | 25.19184 | 3.38656 | 27.87774 | 18.68002 | 1.52988 | 1.88683 | 0.41896 | 18.42969704 | 52 | 14.07 | 18.9 | 1.39 | 0.2 | 3.39 | 1.155 | 0.00648 | 15.37325 | 0 | 0.62 | 0 | 92.8 | 1.3 | 0.65 | 4.3 | 19.92431831 | 0.0986697 | 22.2 | 13.5 | 11.47 | 6.2 | 0.7 | 2419.236816 | 82.02422333 | 10970.5 | 2720.154053 | 1673.399658 | 16075.56934 | 1258.794922 | 68.8913 | 7.05813 | 21.61709 | 0.05098 | 0.20428 | 1.97439 | 40.49224 | 32.51974 | 2.44449 | 2.50464 | 1.40075 | 6.7 | 1.245159 | 1326.243 | 251.1454 | 1320.576
2018-10-09 21:00 | 202.2926788 | 163.5852 | 23.764 | 23.77129 | 18.76943 | 22.8 | 1.71944 | 1.01855 | 1.52993 | 0 | 0.9996933 | 65.70709 | 1.151755095 | 25.19184 | 3.38656 | 27.87774 | 18.68002 | 1.52988 | 1.88683 | 0.41896 | 22.1711235 | 52 | 14.07 | 18.9 | 1.39 | 0.2 | 3.39 | 1.155 | 0.00648 | 15.38463 | 0 | 0.62 | 0 | 92.8 | 1.3 | 0.65 | 4.3 | 19.24256897 | 0.0945839 | 22.2 | 13.5 | 11.47 | 6.2 | 0.7 | 2367.241943 | 85.66223145 | 10982.5 | 1531.89209 | 1636.816162 | 16285.48047 | 1132.668091 | 69.0139 | 6.96603 | 21.52065 | 0.05529 | 0.17489 | 2.14668 | 40.1633 | 29.47997 | 2.46877 | 2.47464 | 1.32683 | 6.8 | 1.362393 | 1297.356635 | 0 | 1269.971
2018-10-09 22:00 | 204.2832489 | 187.6343 | 23.984 | 23.99109 | 16.84286 | 24.23 | 1.39983 | 0.89029 | 1.99841 | 0 | 0.9997044 | 66.31489 | 1.167989969 | 25.19184 | 3.38656 | 27.87774 | 18.68002 | 1.52988 | 1.88683 | 0.41896 | 0.049314681 | 52 | 14.07 | 18.9 | 1.39 | 0.2 | 3.39 | 1.155 | 0.00648 | 15.43164 | 0 | 0.62 | 0 | 92.8 | 1.3 | 0.65 | 4.3 | 20.55374908 | 0.100042 | 22.2 | 13.5 | 11.47 | 6.2 | 0.7 | 2367.648438 | 86.11617279 | 10994.5 | 1564.872925 | 1670.730591 | 16831.25586 | 1181.053101 | 69.71205 | 6.39786 | 21.45535 | 0.04699 | 0.15959 | 1.93952 | 40.41707 | 30.02235 | 2.64775 | 2.48699 | 1.39799 | 7.1 | 1.346233 | 1297.582 | 0 | 1269.428
2018-10-09 23:00 | 204.8392944 | 169.906 | 24.44 | 21.82284 | 16.99169 | 22.22 | 1.57044 | 0.9508 | 1.19513 | 0 | 1.119928 | 62.44918 | 1.184224725 | 25.19184 | 3.38656 | 27.87774 | 18.68002 | 1.52988 | 1.88683 | 0.41896 | 18.38010597 | 52 | 14.07 | 18.9 | 1.39 | 0.2 | 3.39 | 1.155 | 0.00648 | 15.36898 | 0 | 0.62 | 0 | 92.8 | 1.3 | 0.65 | 4.3 | 20.72854996 | 0.1006125 | 22.2 | 13.5 | 11.47 | 6.2 | 0.7 | 2368.32373 | 85.73608398 | 11006.5 | 1637.343262 | 1678.478149 | 16840.64063 | 1165.524414 | 69.93899 | 6.24406 | 21.43804 | 0.0489 | 0.14516 | 2.24516 | 40.61237 | 31.51417 | 2.48285 | 2.56244 | 1.46247 | 7.7 | 1.288702 | 1297.958 | 0 | 1079.619
2018-10-10 | 205.7605743 | 153.4909 | 24.389 | 25.00533 | 17.10063 | 23.59 | 1.48744 | 0.957 | 1.80675 | 0 | 0.9753521 | 68.57764 | 1.200459599 | 25.19184 | 3.38656 | 27.87774 | 18.68002 | 1.52988 | 1.88683 | 0.41896 | 34.25853348 | 52 | 14.07 | 18.9 | 1.39 | 0.2 | 3.39 | 1.155 | 0.00648 | 16.81064 | 0 | 0.62 | 0 | 92.8 | 1.3 | 0.65 | 4.3 | 16.39446449 | 0.07921522 | 22.2 | 13.5 | 11.47 | 6.2 | 0.7 | 2370.685303 | 86.14025116 | 11018.5 | 1546.939941 | 1631.9375 | 15718.1377 | 1085.073975 | 70.01205 | 6.0526 | 21.28164 | 0.04395 | 0.12717 | 2.27335 | 40.15157 | 26.91453 | 2.7651 | 2.39683 | 1.30436 | 8.2 | 1.491818 | 1299.27 | 0 | 1422.4
2018-10-10 01:00 | 205.2091522 | 166.5532 | 24.069 | 25.12163 | 17.23402 | 23.41 | 1.59549 | 0.95328 | 1.79048 | 0 | 0.9580986 | 68.50491 | 1.201511741 | 25.19184 | 3.38656 | 27.87774 | 18.68002 | 1.52988 | 1.88683 | 0.41896 | 20.68880844 | 52 | 14.07 | 18.9 | 1.39 | 0.2 | 3.39 | 1.155 | 0.00648 | 16.76559 | 0 | 0.62 | 0 | 92.8 | 1.3 | 0.65 | 4.3 | 16.46554375 | 0.0797708 | 22.2 | 13.5 | 11.47 | 6.2 | 0.7 | 2341.633301 | 85.84481812 | 11030.5 | 1326.924316 | 1631.50061 | 15753.50879 | 1095.149536 | 69.88586 | 6.20407 | 21.39084 | 0.04745 | 0.12669 | 2.47996 | 40.09037 | 27.20345 | 2.97203 | 2.46436 | 1.29458 | 10.9 | 1.473724 | 1283.13 | 0 | 1447.591
2018-10-10 02:00 | 205.6067505 | 164.7394 | 24.928 | 23.87266 | 17.70367 | 22.96 | 1.45039 | 0.92727 | 1.72379 | 0 | 1.044207 | 66.90552 | 1.185364723 | 25.19184 | 3.38656 | 27.87774 | 18.68002 | 1.52988 | 1.88683 | 0.41896 | 20.47833252 | 52 | 14.07 | 18.9 | 1.39 | 0.2 | 3.39 | 1.155 | 0.00648 | 19.20367 | 0 | 0.62 | 0 | 92.8 | 1.3 | 0.65 | 4.3 | 14.60769558 | 0.07063952 | 22.2 | 13.5 | 11.47 | 6.2 | 0.7 | 2306.216309 | 85.86112213 | 11042.5 | 1598.806152 | 1642.727661 | 16294.02344 | 1143.697388 | 69.96698 | 6.35924 | 21.6502 | 0.04736 | 0.15095 | 1.77754 | 40.33519 | 27.05432 | 2.78552 | 2.35561 | 1.37402 | 8.3 | 1.490896 | 1263.453505 | 0 | 1315.717
2018-10-10 03:00 | 205.4741364 | 150.427 | 24.292 | 24.55665 | 18.01009 | 22.99 | 1.60645 | 0.98084 | 1.62459 | 0 | 0.9892229 | 67.65091 | 1.169217825 | 25.19184 | 3.38656 | 27.87774 | 18.68002 | 1.52988 | 1.88683 | 0.41896 | 36.36915207 | 52 | 14.07 | 18.9 | 1.39 | 0.2 | 3.39 | 1.155 | 0.00648 | 17.50881 | 0 | 0.62 | 0 | 92.8 | 1.3 | 0.65 | 4.3 | 11.29325676 | 0.05465096 | 22.2 | 13.5 | 11.47 | 6.2 | 0.7 | 2323.575928 | 86.12536621 | 11054.5 | 1525.314087 | 1632.358032 | 16291.87109 | 1121.345459 | 69.88409 | 6.31928 | 21.63232 | 0.04901 | 0.17296 | 1.96005 | 40.2504 | 29.58214 | 2.73939 | 2.66008 | 1.40658 | 7.9 | 1.360632 | 1273.098 | 0 | 1424.177
2018-10-10 04:00 | 204.4654541 | 154.2543 | 24.32 | 23.16495 | 18.98688 | 23.21 | 1.54846 | 1.00204 | 2.0321 | 0 | 1.049862 | 65.03315 | 1.153070807 | 25.19184 | 3.38656 | 27.87774 | 18.68002 | 1.52988 | 1.88683 | 0.41896 | 32.04206085 | 52 | 14.07 | 18.9 | 1.39 | 0.2 | 3.39 | 1.155 | 0.00648 | 17.01599 | 0 | 0.62 | 0 | 92.8 | 1.3 | 0.65 | 4.3 | 9.202971458 | 0.0447575 | 22.2 | 13.5 | 11.47 | 6.2 | 0.7 | 2373.404053 | 86.0657959 | 11066.5 | 1490.160156 | 1631.148438 | 15983.00586 | 1122.846069 | 69.92734 | 6.29449 | 21.61717 | 0.04425 | 0.12639 | 2.15871 | 39.75226 | 31.63329 | 2.71776 | 2.64732 | 1.40815 | 8.2 | 1.256659 | 1300.78 | 0 | 1308.8
2018-10-10 05:00 | 205.8322754 | 155.6443 | 24.251 | 24.09779 | 18.25089 | 23.24 | 1.58564 | 0.97092 | 1.65409 | 0 | 1.006358 | 66.75041 | 1.13692379 | 25.19184 | 3.38656 | 27.87774 | 18.68002 | 1.52988 | 1.88683 | 0.41896 | 32.33094025 | 52 | 14.07 | 18.9 | 1.39 | 0.2 | 3.39 | 1.155 | 0.00648 | 16.72014 | 0 | 0.62 | 0 | 92.8 | 1.3 | 0.65 | 4.3 | 9.343803406 | 0.04514586 | 22.2 | 13.5 | 11.47 | 6.2 | 0.7 | 2378.074707 | 85.91434479 | 11078.5 | 1591.256714 | 1629.963379 | 16078.75488 | 1111.091431 | 69.99308 | 6.16104 | 21.5751 | 0.04501 | 0.10721 | 2.39896 | 40.13462 | 31.66389 | 2.87815 | 2.70491 | 1.32803 | 7.7 | 1.26752 | 1303.375 | 0 | 1398.367
2018-10-10 06:00 | 195.1736603 | 149.1461 | 25.037 | 23.80914 | 18.25058 | 22.8 | 1.56454 | 0.96036 | 1.79463 | 0 | 1.051571 | 66.87606 | 1.120776772 | 25.19184 | 3.38656 | 27.87774 | 18.68002 | 1.52988 | 1.88683 | 0.41896 | 29.4408226 | 52 | 14.07 | 18.9 | 1.39 | 0.2 | 3.39 | 1.155 | 0.00648 | 15.46594 | 0 | 0.62 | 0 | 92.8 | 1.3 | 0.65 | 4.3 | 8.045865059 | 0.04098876 | 22.2 | 13.5 | 11.47 | 6.2 | 0.7 | 2383.984863 | 86.11711121 | 11090.5 | 1353.659424 | 1575.576782 | 15160.96484 | 1058.571411 | 70.02696 | 6.13319 | 21.41366 | 0.04173 | 0.12457 | 2.42338 | 39.83399 | 29.63731 | 2.89046 | 2.48796 | 1.30699 | 8.1 | 1.344049 | 1306.658 | 0 | 1380.494
2018-10-10 07:00 | 195.5924072 | 151.1083 | 24.301 | 24.29911 | 18.76723 | 23.21 | 1.60705 | 0.98643 | 1.79235 | 0 | 1.000078 | 67.17427 | 1.104629874 | 25.19184 | 3.38656 | 27.87774 | 18.68002 | 1.52988 | 1.88683 | 0.41896 | 28.26960564 | 52 | 14.07 | 18.9 | 1.39 | 0.2 | 3.39 | 1.155 | 0.00648 | 15.1099 | 0 | 0.62 | 0 | 92.8 | 1.3 | 0.65 | 4.3 | 8.199980736 | 0.04168838 | 22.2 | 13.5 | 11.47 | 6.2 | 0.7 | 2395.407471 | 86.18166351 | 11102.5 | 1414.913696 | 1586.521118 | 15116.9873 | 1060.587646 | 69.89745 | 6.20853 | 21.47652 | 0.04532 | 0.11641 | 2.06707 | 40.10216 | 30.06316 | 2.89556 | 2.66818 | 1.32983 | 6.4 | 1.33393 | 1313.004 | 0 | 1422.928
2018-10-10 08:00 | 194.6623383 | 152.2583 | 24.531 | 23.56713 | 18.82608 | 23.31 | 1.60009 | 0.98857 | 1.84616 | 0 | 1.040899 | 65.98293 | 1.088482857 | 25.19184 | 3.38656 | 27.87774 | 18.68002 | 1.52988 | 1.88683 | 0.41896 | 26.0248394 | 52 | 14.07 | 18.9 | 1.39 | 0.2 | 3.39 | 1.155 | 0.00648 | 15.29074 | 0 | 0.62 | 0 | 92.8 | 1.3 | 0.65 | 4.3 | 9.265001297 | 0.04733059 | 22.2 | 13.5 | 11.47 | 6.2 | 0.7 | 2374.448975 | 86.03409576 | 11114.5 | 1454.649902 | 1581.878906 | 15226.53418 | 1065.642822 | 69.52516 | 6.31087 | 21.31924 | 0.03667 | 0.0551 | 2.20318 | 39.92491 | 30.70562 | 2.83677 | 2.54901 | 1.34071 | 6.3 | 1.300248 | 1301.361 | 0 | 1334.324
2018-10-10 09:00 | 196.1274414 | 156.0593 | 24.531 | 23.56713 | 18.82608 | 23.31 | 1.60009 | 0.98857 | 1.84616 | 0 | 1.040899 | 65.98293 | 1.097793698 | 25.19184 | 3.38656 | 27.87774 | 18.68002 | 1.52988 | 1.88683 | 0.41896 | 25.07630539 | 52 | 14.07 | 18.9 | 1.39 | 0.2 | 3.39 | 1.155 | 0.00648 | 13.89405 | 0 | 0.62 | 0 | 92.8 | 1.3 | 0.65 | 4.3 | 9.122710228 | 0.04625529 | 22.2 | 13.5 | 11.47 | 6.2 | 0.7 | 2392.405029 | 86.05712891 | 11126.5 | 1361.939819 | 1583.559448 | 15224.95605 | 1070.327881 | 69.52516 | 6.31087 | 21.31924 | 0.03667 | 0.0551 | 2.09004 | 39.8398 | 29.52245 | 2.75179 | 2.48495 | 1.31598 | 5 | 1.349475 | 1311.336 | 0 | 1332.19
2018-10-10 10:00 | 195.1488342 | 152.912 | 24.255 | 23.32407 | 18.38994 | 23.32 | 1.49661 | 0.95181 | 1.87388 | 0 | 1.039913 | 65.28281 | 1.122525811 | 25.19184 | 3.38656 | 27.87774 | 18.68002 | 1.52988 | 1.88683 | 0.41896 | 27.12662506 | 52 | 14.07 | 18.9 | 1.39 | 0.2 | 3.39 | 1.155 | 0.00648 | 13.98769 | 0 | 0.62 | 0 | 92.8 | 1.3 | 0.65 | 4.3 | 8.904061317 | 0.04536608 | 22.2 | 13.5 | 11.47 | 6.2 | 0.7 | 2402.946777 | 85.79830933 | 11138.5 | 1330.497314 | 1584.209717 | 15009.90234 | 1060.05896 | 69.52516 | 6.31087 | 21.31924 | 0.03667 | 0.0551 | 2.10136 | 39.85633 | 31.72331 | 2.68233 | 2.65404 | 1.44522 | 0 | 1.256374 | 1317.193 | 0 | 1295.406
2018-10-10 11:00 | 195.2087402 | 155.1352 | 24.22 | 23.49293 | 19.38783 | 22.71 | 1.56372 | 0.96946 | 2.13116 | 0 | 1.030948 | 65.57535 | 1.147258043 | 25.19184 | 3.38656 | 27.87774 | 18.68002 | 1.52988 | 1.88683 | 0.41896 | 24.77129745 | 52 | 14.07 | 18.9 | 1.39 | 0.2 | 3.39 | 1.155 | 0.00648 | 14.155 | 0 | 0.62 | 0 | 92.8 | 1.3 | 0.65 | 4.3 | 11.38656807 | 0.05798941 | 22.2 | 13.5 | 11.47 | 6.2 | 0.7 | 2411.408203 | 85.88376617 | 11150.5 | 1447.630981 | 1569.83252 | 15034.48633 | 1247.603882 | 69.52516 | 6.31087 | 21.31924 | 0.03667 | 0.0551 | 2.03807 | 39.97984 | 33.399 | 2.72173 | 2.5845 | 1.50172 | 4.9 | 1.197037 | 1321.893 | 168.1963 | 1332.819
2018-10-10 12:00 | 194.3566589 | 160.1024 | 24.791 | 22.53388 | 17.92137 | 22.94 | 1.58501 | 0.955 | 2.0906 | 0 | 1.100166 | 64.14705 | 1.171990275 | 25.19184 | 3.38656 | 27.87774 | 18.68002 | 1.52988 | 1.88683 | 0.41896 | 18.82677841 | 52 | 14.07 | 18.9 | 1.39 | 0.2 | 3.39 | 1.155 | 0.00648 | 14.25552 | 0 | 0.62 | 0 | 92.8 | 1.3 | 0.65 | 4.3 | 10.94248104 | 0.05596357 | 22.2 | 13.5 | 11.47 | 6.2 | 0.7 | 2368.897705 | 86.20446777 | 11162.5 | 1262.828247 | 1570.097168 | 15137.49316 | 1251.173584 | 69.52516 | 6.31087 | 21.31924 | 0.03667 | 0.0551 | 2.2538 | 39.8587 | 31.52427 | 2.68742 | 2.55233 | 1.45343 | 5.8 | 1.264381 | 1298.277 | 171.1221 | 1232.94
2018-10-10 13:00 | 194.7929993 | 161.4103 | 24.228 | 22.78919 | 19.98355 | 22.29 | 1.56852 | 0.96485 | 1.76272 | 0 | 1.063136 | 64.23297 | 1.196722388 | 25.19184 | 3.38656 | 27.87774 | 18.68002 | 1.52988 | 1.88683 | 0.41896 | 17.8944397 | 52 | 14.07 | 18.9 | 1.39 | 0.2 | 3.39 | 1.155 | 0.00648 | 14.29158 | 0 | 0.62 | 0 | 92.8 | 1.3 | 0.65 | 4.3 | 9.66930294 | 0.04933577 | 22.2 | 13.5 | 11.47 | 6.2 | 0.7 | 2361.123291 | 86.26846313 | 11174.5 | 1274.300781 | 1562.231689 | 15091.59082 | 1248.433838 | 69.52516 | 6.31087 | 21.31924 | 0.03667 | 0.0551 | 1.93369 | 40.08805 | 32.64756 | 2.7423 | 2.56353 | 1.37669 | 5.9 | 1.227903 | 1293.957 | 169.9869 | 1291.226
2018-10-10 14:00 | 204.1778107 | 163.4171 | 24.994 | 25.36217 | 17.16604 | 23.38 | 1.694 | 0.95921 | 1.6436 | 0 | 0.9854835 | 69.78581 | 1.22145462 | 25.19184 | 3.38656 | 27.87774 | 18.68002 | 1.52988 | 1.88683 | 0.41896 | 25.39679909 | 52 | 14.07 | 18.9 | 1.39 | 0.2 | 3.39 | 1.155 | 0.00648 | 14.14248 | 0 | 0.62 | 0 | 92.8 | 1.3 | 0.65 | 4.3 | 10.78328991 | 0.05249916 | 22.2 | 13.5 | 11.47 | 6.2 | 0.7 | 2422.502197 | 85.93211365 | 11186.5 | 1429.356689 | 1604.625488 | 15492.92188 | 1243.465332 | 69.52516 | 6.31087 | 21.31924 | 0.03667 | 0.0551 | 1.9569 | 40.21614 | 33.00242 | 2.75423 | 2.6166 | 1.37034 | 4.8 | 1.218582 | 1328.057 | 169.9335 | 1494.928
2018-10-10 15:00 | 205.6329803 | 170.7451 | 23.78 | 23.08566 | 19.16944 | 22.69 | 1.74487 | 0.98936 | 1.39755 | 0 | 1.030077 | 64.42128 | 1.246186852 | 25.19184 | 3.38656 | 27.87774 | 18.68002 | 1.52988 | 1.88683 | 0.41896 | 19.4142704 | 52 | 14.07 | 18.9 | 1.39 | 0.2 | 3.39 | 1.155 | 0.00648 | 14.22742 | 0 | 0.62 | 0 | 92.8 | 1.3 | 0.65 | 4.3 | 11.40470695 | 0.05512738 | 22.2 | 13.5 | 11.47 | 6.2 | 0.7 | 2366.426025 | 85.80751801 | 11198.5 | 1435.870239 | 1615.0802 | 15766.89746 | 1258.854004 | 69.52516 | 6.31087 | 21.31924 | 0.03667 | 0.0551 | 2.46311 | 39.767 | 30.27037 | 2.64387 | 2.46695 | 1.41043 | 4.4 | 1.313727 | 1296.903 | 170.0754 | 1299.661
2018-10-10 16:00 | 205.1929474 | 170.9004 | 24.238 | 24.36001 | 19.33103 | 23.11 | 1.56997 | 0.96546 | 1.99762 | 0 | 0.9949914 | 67.2335 | 1.270918965 | 25.19184 | 3.38656 | 27.87774 | 18.68002 | 1.52988 | 1.88683 | 0.41896 | 18.8405056 | 52 | 14.07 | 18.9 | 1.39 | 0.2 | 3.39 | 1.155 | 0.00648 | 14.18116 | 0 | 0.62 | 0 | 92.8 | 1.3 | 0.65 | 4.3 | 13.3893137 | 0.06485064 | 22.2 | 13.5 | 11.47 | 6.2 | 0.7 | 2368.40625 | 85.68292236 | 11210.5 | 1498.918945 | 1623.698853 | 15815.70801 | 1244.853271 | 69.52516 | 6.31087 | 21.31924 | 0.03667 | 0.0551 | 1.96949 | 40.31455 | 32.34341 | 2.68867 | 2.75217 | 1.37978 | 5 | 1.246453 | 1298.003 | 169.0666 | 1396.377
2018-10-10 17:00 | 206.1713867 | 173.8503 | 24.025 | 23.18222 | 19.4765 | 23.3 | 1.59522 | 0.98666 | 2.01706 | 0 | 1.036355 | 64.81539 | 1.240529776 | 25.19184 | 3.38656 | 27.87774 | 18.68002 | 1.52988 | 1.88683 | 0.41896 | 16.43782806 | 52 | 14.07 | 18.9 | 1.39 | 0.2 | 3.39 | 1.155 | 0.00648 | 14.64278 | 0 | 0.62 | 0 | 92.8 | 1.3 | 0.65 | 4.3 | 12.1098547 | 0.05838553 | 22.2 | 13.5 | 11.47 | 6.2 | 0.7 | 2294.531494 | 85.76704407 | 11222.5 | 1368.422363 | 1625.26123 | 15775.00586 | 1109.143677 | 69.52516 | 6.31087 | 21.31924 | 0.03667 | 0.0551 | 2.00145 | 39.97177 | 29.54899 | 2.6224 | 2.3934 | 1.36551 | 5.4 | 1.352729 | 1256.962 | 0 | 1284.183
2018-10-10 18:00 | 206.0749512 | 175.5952 | 24.025 | 23.18222 | 19.4765 | 23.3 | 1.59522 | 0.98666 | 2.01706 | 0 | 1.036355 | 64.81539 | 1.194289684 | 25.19184 | 3.38656 | 27.87774 | 18.68002 | 1.52988 | 1.88683 | 0.41896 | 13.77833462 | 52 | 14.07 | 18.9 | 1.39 | 0.2 | 3.39 | 1.155 | 0.00648 | 15.50709 | 0 | 0.62 | 0 | 92.8 | 1.3 | 0.65 | 4.3 | 13.17473602 | 0.06356339 | 22.2 | 13.5 | 11.47 | 6.2 | 0.7 | 2306.359131 | 85.64186859 | 11234.5 | 1564.493896 | 1640.474609 | 16199.51563 | 1135.061401 | 69.52516 | 6.31087 | 21.31924 | 0.03667 | 0.0551 | 1.79914 | 40.17727 | 29.82101 | 2.64824 | 2.56007 | 1.3684 | 4.9 | 1.347281 | 1263.533 | 0 | 1269.839
2018-10-10 19:00 | 205.7212524 | 174.9921 | 24.045 | 23.62385 | 19.00578 | 22.69 | 1.72298 | 1.01439 | 1.3826 | 0 | 1.017827 | 65.67349 | 1.148049593 | 25.19184 | 3.38656 | 27.87774 | 18.68002 | 1.52988 | 1.88683 | 0.41896 | 14.36338997 | 52 | 14.07 | 18.9 | 1.39 | 0.2 | 3.39 | 1.155 | 0.00648 | 15.21768 | 0 | 0.62 | 0 | 92.8 | 1.3 | 0.65 | 4.3 | 12.39938927 | 0.05993828 | 22.2 | 13.5 | 11.47 | 6.2 | 0.7 | 2329.902832 | 86.15428925 | 11246.5 | 1446.766479 | 1645.611938 | 16181.97168 | 1137.524536 | 69.44759 | 6.44128 | 21.38503 | 0.03964 | 0.11477 | 1.73437 | 39.9054 | 31.29655 | 2.60678 | 2.7672 | 1.38156 | 5 | 1.275073 | 1276.613 | 0 | 1322.83
2018-10-10 20:00 | 204.6865234 | 176.0982 | 24.204 | 22.38133 | 18.43952 | 22.52 | 1.57612 | 0.96514 | 1.56828 | 0 | 1.081437 | 63.39606 | 1.101809502 | 25.19184 | 3.38656 | 27.87774 | 18.68002 | 1.52988 | 1.88683 | 0.41896 | 12.60684776 | 52 | 14.07 | 18.9 | 1.39 | 0.2 | 3.39 | 1.155 | 0.00648 | 14.87967 | 0 | 0.62 | 0 | 92.8 | 1.3 | 0.65 | 4.3 | 12.93844795 | 0.0628726 | 22.2 | 13.5 | 11.47 | 6.2 | 0.7 | 2326.216309 | 86.07604218 | 11258.5 | 1594.647339 | 1641.312866 | 16346.58789 | 1136.223999 | 69.65559 | 6.45295 | 21.59726 | 0.03498 | 0.05372 | 1.588 | 39.86973 | 33.15691 | 2.58175 | 2.69209 | 1.37575 | 5.5 | 1.202456 | 1274.565 | 0 | 1193.484
2018-10-10 21:00 | 206.4639435 | 180.0101 | 24.445 | 22.60409 | 17.57573 | 22.33 | 1.50119 | 0.90555 | 1.8284 | 0 | 1.081441 | 64.02588 | 1.05556941 | 25.19184 | 3.38656 | 27.87774 | 18.68002 | 1.52988 | 1.88683 | 0.41896 | 12.47075653 | 52 | 14.07 | 18.9 | 1.39 | 0.2 | 3.39 | 1.155 | 0.00648 | 12.9275 | 0 | 0.62 | 0 | 92.8 | 1.3 | 0.65 | 4.3 | 13.47170544 | 0.06491778 | 22.2 | 13.5 | 11.47 | 6.2 | 0.7 | 2326.607178 | 85.90731049 | 11270.5 | 1535.326294 | 1644.617432 | 16451.78906 | 1141.174438 | 69.58395 | 6.38518 | 21.55055 | 0.03329 | 0.03141 | 1.69647 | 39.63851 | 34.01875 | 2.53941 | 2.72858 | 1.36415 | 4.3 | 1.165196 | 1274.782 | 0 | 1209.072
2018-10-10 22:00 | 205.2180786 | 178.6975 | 24.33 | 23.77215 | 17.27283 | 23.2 | 1.61856 | 0.93918 | 1.60392 | 0 | 1.023467 | 66.20167 | 1.009329319 | 25.19184 | 3.38656 | 27.87774 | 18.68002 | 1.52988 | 1.88683 | 0.41896 | 11.30926132 | 52 | 14.07 | 18.9 | 1.39 | 0.2 | 3.39 | 1.155 | 0.00648 | 14.20202 | 0 | 0.62 | 0 | 92.8 | 1.3 | 0.65 | 4.3 | 14.28923225 | 0.06928872 | 22.2 | 13.5 | 11.47 | 6.2 | 0.7 | 2361.040771 | 85.69804382 | 11282.5 | 1539.104248 | 1644.865601 | 16254.19043 | 1144.632935 | 69.48878 | 6.49521 | 21.64567 | 0.03922 | 0.21052 | 1.69647 | 39.63851 | 34.01875 | 2.53941 | 2.72858 | 1.36415 | 4.3 | 1.165196 | 1293.912 | 0 | 1292.25
2018-10-10 23:00 | 204.2089386 | 177.2586 | 24.165 | 23.86851 | 18.31563 | 23.08 | 1.56732 | 0.95838 | 1.72255 | 0 | 1.012422 | 66.24158 | 0.963089228 | 25.19184 | 3.38656 | 27.87774 | 18.68002 | 1.52988 | 1.88683 | 0.41896 | 12.22365761 | 52 | 14.07 | 18.9 | 1.39 | 0.2 | 3.39 | 1.155 | 0.00648 | 13.76364 | 0 | 0.62 | 0 | 92.8 | 1.3 | 0.65 | 4.3 | 13.28070545 | 0.06472961 | 22.2 | 13.5 | 11.47 | 6.2 | 0.7 | 2333.150635 | 85.76669312 | 11294.5 | 1480.669067 | 1643.688232 | 16446.95898 | 1153.250244 | 69.5564 | 6.43575 | 21.55729 | 0.03488 | 0.05652 | 1.81517 | 39.61967 | 31.8679 | 2.37998 | 2.60428 | 1.37307 | 4.9 | 1.243247 | 1278.417 | 0 | 1326.172
2018-10-11 | 204.2739258 | 174.7013 | 24.136 | 23.83453 | 18.63972 | 22.62 | 1.57367 | 0.98685 | 1.6146 | 0 | 1.012648 | 66.152 | 0.916849136 | 25.19184 | 3.38656 | 27.87774 | 18.68002 | 1.52988 | 1.88683 | 0.41896 | 13.05119419 | 52 | 14.07 | 18.9 | 1.39 | 0.2 | 3.39 | 1.155 | 0.00648 | 15.6046 | 0 | 0.62 | 0 | 92.8 | 1.3 | 0.65 | 4.3 | 13.3304491 | 0.06496612 | 22.2 | 13.5 | 11.47 | 6.2 | 0.7 | 2381.688232 | 86.14567566 | 11306.5 | 1511.073853 | 1652.275879 | 16535.41797 | 1146.519409 | 69.66186 | 6.33966 | 21.45516 | 0.03836 | 0.067 | 1.77302 | 39.56475 | 29.8851 | 2.4641 | 2.62311 | 1.39462 | 4.4 | 1.323896 | 1305.382 | 0 | 1332.37
2018-10-11 01:00 | 205.3456116 | 175.5026 | 24.202 | 23.70502 | 18.3392 | 22.72 | 1.59434 | 0.9788 | 1.73419 | 0 | 1.020965 | 65.96354 | 0.928817987 | 25.19184 | 3.38656 | 27.87774 | 18.68002 | 1.52988 | 1.88683 | 0.41896 | 14.10777283 | 52 | 14.07 | 18.9 | 1.39 | 0.2 | 3.39 | 1.155 | 0.00648 | 14.8064 | 0 | 0.62 | 0 | 92.8 | 1.3 | 0.65 | 4.3 | 13.37064075 | 0.06481967 | 22.2 | 13.5 | 11.47 | 6.2 | 0.7 | 2391.947998 | 86.23879242 | 11318.5 | 1565.793945 | 1663.426514 | 16668.87109 | 1156.300537 | 69.11023 | 6.19148 | 21.2999 | 0.04653 | 0.62277 | 1.76958 | 39.82042 | 31.7905 | 2.4947 | 2.68179 | 1.37287 | 4.6 | 1.252589 | 1311.082 | 0 | 1316.544
2018-10-11 02:00 | 205.4981689 | 167.7426 | 24.196 | 23.35877 | 18.64034 | 22.65 | 1.59724 | 1.00365 | 1.8014 | 0 | 1.035842 | 65.29879 | 0.945020616 | 25.19184 | 3.38656 | 27.87774 | 18.68002 | 1.52988 | 1.88683 | 0.41896 | 18.41848373 | 52 | 14.07 | 18.9 | 1.39 | 0.2 | 3.39 | 1.155 | 0.00648 | 18.39209 | 0 | 0.62 | 0 | 92.8 | 1.3 | 0.65 | 4.3 | 13.23862648 | 0.06412721 | 22.2 | 13.5 | 11.47 | 6.2 | 0.7 | 2395.82666 | 85.77166748 | 11330.5 | 1580.642334 | 1651.589478 | 16532.92969 | 1145.360352 | 70.14923 | 5.99177 | 21.52595 | 0.04262 | 0.0888 | 1.77602 | 39.76295 | 33.00887 | 2.49698 | 2.68109 | 1.41702 | 3.8 | 1.204614 | 1313.237 | 0 | 1284.797
2018-10-11 03:00 | 205.4181824 | 171.609 | 24.051 | 24.7045 | 17.907 | 23.44 | 1.57936 | 0.94894 | 1.80731 | 0 | 0.973547 | 67.71261 | 0.961223185 | 25.19184 | 3.38656 | 27.87774 | 18.68002 | 1.52988 | 1.88683 | 0.41896 | 16.15898895 | 52 | 14.07 | 18.9 | 1.39 | 0.2 | 3.39 | 1.155 | 0.00648 | 16.68895 | 0 | 0.62 | 0 | 92.8 | 1.3 | 0.65 | 4.3 | 18.61841011 | 0.09021448 | 22.2 | 13.5 | 11.47 | 6.2 | 0.7 | 2405.467285 | 86.19789124 | 11342.5 | 1725.006714 | 1674.961426 | 17197.03711 | 1201.001831 | 70.18096 | 5.8879 | 21.34159 | 0.03573 | 0.02765 | 1.99225 | 39.8446 | 32.61992 | 2.47988 | 2.67367 | 1.39988 | 4.4 | 1.221481 | 1318.593 | 0 | 1362.808
2018-10-11 04:00 | 205.0901794 | 171.3054 | 23.976 | 25.82436 | 17.87846 | 23.54 | 1.55101 | 0.95197 | 1.77722 | 0 | 0.928426 | 69.71417 | 0.977425754 | 25.19184 | 3.38656 | 27.87774 | 18.68002 | 1.52988 | 1.88683 | 0.41896 | 16.57949638 | 52 | 14.07 | 18.9 | 1.39 | 0.2 | 3.39 | 1.155 | 0.00648 | 16.22789 | 0 | 0.62 | 0 | 92.8 | 1.3 | 0.65 | 4.3 | 16.09849739 | 0.07812241 | 22.2 | 13.5 | 11.47 | 6.2 | 0.7 | 2417.919434 | 85.7294693 | 11354.5 | 1583.800537 | 1661.319458 | 16721.13672 | 1155.807007 | 70.06189 | 5.96707 | 21.36414 | 0.03379 | 0.0357 | 3.62797 | 38.70793 | 28.90251 | 2.3204 | 2.41427 | 1.23194 | 4.1 | 1.339258 | 1325.511 | 0 | 1490.424
2018-10-11 05:00 | 205.4261322 | 171.4667 | 24.116 | 25.87317 | 17.48125 | 23.47 | 1.54556 | 0.96859 | 1.71583 | 0 | 0.9320852 | 69.93435 | 0.993628383 | 25.19184 | 3.38656 | 27.87774 | 18.68002 | 1.52988 | 1.88683 | 0.41896 | 17.14645958 | 52 | 14.07 | 18.9 | 1.39 | 0.2 | 3.39 | 1.155 | 0.00648 | 15.81935 | 0 | 0.62 | 0 | 92.8 | 1.3 | 0.65 | 4.3 | 15.54276085 | 0.07529687 | 22.2 | 13.5 | 11.47 | 6.2 | 0.7 | 2409.91748 | 85.8699646 | 11366.5 | 1576.408325 | 1661.078125 | 16801.2168 | 1174.090576 | 70.17963 | 5.88212 | 21.30283 | 0.04017 | 0.01775 | 2.83376 | 39.23356 | 31.52245 | 2.4704 | 2.43552 | 1.27387 | 5.2 | 1.244623 | 1321.065 | 0 | 1506.465
2018-10-11 06:00 | 204.4491272 | 170.415 | 23.977 | 23.69005 | 18.97838 | 23.09 | 1.56645 | 0.98167 | 1.9428 | 0 | 1.012113 | 65.73993 | 1.009830952 | 25.19184 | 3.38656 | 27.87774 | 18.68002 | 1.52988 | 1.88683 | 0.41896 | 16.19507027 | 52 | 14.07 | 18.9 | 1.39 | 0.2 | 3.39 | 1.155 | 0.00648 | 16.82922 | 0 | 0.62 | 0 | 92.8 | 1.3 | 0.65 | 4.3 | 14.55505657 | 0.07084167 | 22.2 | 13.5 | 11.47 | 6.2 | 0.7 | 2414.957275 | 85.69025421 | 11378.5 | 1633.342407 | 1662.639771 | 16793.35352 | 1162.25293 | 70.10467 | 5.90329 | 21.39872 | 0.03842 | 0.03726 | 2.44131 | 39.15587 | 31.47296 | 2.44456 | 2.32686 | 1.35933 | 5.5 | 1.244111 | 1323.865 | 0 | 1314.18
2018-10-11 07:00 | 205.1393433 | 187.3482 | 24.075 | 23.29809 | 18.87774 | 22.66 | 1.73218 | 1.00594 | 1.66583 | 0 | 1.033347 | 65.07939 | 1.026033521 | 25.19184 | 3.38656 | 27.87774 | 18.68002 | 1.52988 | 1.88683 | 0.41896 | 0.055436727 | 52 | 14.07 | 18.9 | 1.39 | 0.2 | 3.39 | 1.155 | 0.00648 | 16.70965 | 0 | 0.62 | 0 | 92.8 | 1.3 | 0.65 | 4.3 | 13.99676895 | 0.06789098 | 22.2 | 13.5 | 11.47 | 6.2 | 0.7 | 2419.894775 | 86.17941284 | 11390.5 | 1447.327637 | 1633.907471 | 16135.56934 | 1117.463135 | 70.10467 | 5.90329 | 21.39872 | 0.03842 | 0.03726 | 2.13185 | 39.97926 | 32.43427 | 2.50704 | 2.44365 | 1.31016 | 5.1 | 1.232624 | 1326.608 | 0 | 1282.02
2018-10-11 08:00 | 194.5216827 | 161.4743 | 23.888 | 24.46629 | 17.7978 | 23.12 | 1.5149 | 0.93664 | 1.78049 | 0 | 0.9763638 | 67.12151 | 1.038339496 | 25.19184 | 3.38656 | 27.87774 | 18.68002 | 1.52988 | 1.88683 | 0.41896 | 16.33153152 | 52 | 14.07 | 18.9 | 1.39 | 0.2 | 3.39 | 1.155 | 0.00648 | 15.67752 | 0 | 0.62 | 0 | 92.8 | 1.3 | 0.65 | 4.3 | 14.34475422 | 0.07335218 | 22.2 | 13.5 | 11.47 | 6.2 | 0.7 | 2389.472168 | 85.79309845 | 11402.5 | 1536.008911 | 1602.303833 | 15644.14648 | 1251.532104 | 70.15397 | 5.91051 | 21.42787 | 0.04421 | 0.08586 | 2.41492 | 39.79866 | 28.4804 | 2.7206 | 2.416 | 1.26422 | 5.5 | 1.397405 | 1309.70676 | 169.7245 | 1397.641
2018-10-11 09:00 | 194.1135101 | 163.533 | 24.137 | 24.79473 | 18.12554 | 23.14 | 1.57294 | 0.94669 | 1.70571 | 0 | 0.973473 | 67.95824 | 1.008696795 | 25.19184 | 3.38656 | 27.87774 | 18.68002 | 1.52988 | 1.88683 | 0.41896 | 14.09410572 | 52 | 14.07 | 18.9 | 1.39 | 0.2 | 3.39 | 1.155 | 0.00648 | 15.47772 | 0 | 0.62 | 0 | 92.8 | 1.3 | 0.65 | 4.3 | 13.14900017 | 0.06738854 | 22.2 | 13.5 | 11.47 | 6.2 | 0.7 | 2360.444824 | 86.22373962 | 11414.5 | 1500.332397 | 1593.724609 | 15536.5127 | 1251.431152 | 70.32647 | 5.94876 | 21.68212 | 0.03645 | 0.02947 | 1.82196 | 40.18353 | 30.83875 | 2.56874 | 2.61026 | 1.38348 | 5.3 | 1.303021 | 1293.58 | 169.0816 | 1426.517
2018-10-11 10:00 | 194.6249237 | 164.828 | 24.065 | 24.3489 | 18.15827 | 23.45 | 1.60392 | 0.9665 | 1.77746 | 0 | 0.9883404 | 67.05952 | 0.979053974 | 25.19184 | 3.38656 | 27.87774 | 18.68002 | 1.52988 | 1.88683 | 0.41896 | 13.46672058 | 52 | 14.07 | 18.9 | 1.39 | 0.2 | 3.39 | 1.155 | 0.00648 | 15.35115 | 0 | 0.62 | 0 | 92.8 | 1.3 | 0.65 | 4.3 | 12.11904812 | 0.06195706 | 22.2 | 13.5 | 11.47 | 6.2 | 0.7 | 2330.449219 | 85.7575531 | 11426.5 | 1432.738647 | 1591.128662 | 15535.40918 | 1245.611694 | 70.38257 | 5.96343 | 21.6792 | 0.03757 | 0.02744 | 1.80462 | 40.21612 | 29.9826 | 2.57627 | 2.58782 | 1.29601 | 5.9 | 1.341315 | 1276.916 | 171.3868 | 1395.776
2018-10-11 11:00 | 194.9024658 | 167.7699 | 24.232 | 24.42857 | 17.84537 | 22.87 | 1.53622 | 0.9135 | 1.7358 | 0 | 0.9919533 | 67.35715 | 0.949411213 | 25.19184 | 3.38656 | 27.87774 | 18.68002 | 1.52988 | 1.88683 | 0.41896 | 10.97768402 | 52 | 14.07 | 18.9 | 1.39 | 0.2 | 3.39 | 1.155 | 0.00648 | 15.20545 | 0 | 0.62 | 0 | 92.8 | 1.3 | 0.65 | 4.3 | 12.76500225 | 0.06517682 | 22.2 | 13.5 | 11.47 | 6.2 | 0.7 | 2362.596436 | 85.95200348 | 11438.5 | 1523.63623 | 1588.981812 | 15841.27637 | 1243.543945 | 70.42461 | 5.98403 | 21.61231 | 0.04614 | 0.06395 | 2.08166 | 39.52606 | 30.56622 | 2.49983 | 2.50719 | 1.30083 | 5.7 | 1.293129 | 1294.776 | 165.2293 | 1405.093
2018-10-11 12:00 | 192.8414001 | 167.5126 | 24.187 | 23.95672 | 19.03062 | 22.73 | 1.61136 | 0.97945 | 1.83671 | 0 | 1.009612 | 66.42774 | 0.919768453 | 25.19184 | 3.38656 | 27.87774 | 18.68002 | 1.52988 | 1.88683 | 0.41896 | 9.530237198 | 52 | 14.07 | 18.9 | 1.39 | 0.2 | 3.39 | 1.155 | 0.00648 | 14.87884 | 0 | 0.62 | 0 | 92.8 | 1.3 | 0.65 | 4.3 | 0.102308765 | 0.0005280148 | 22.2 | 13.5 | 11.47 | 6.2 | 0.7 | 2402.378418 | 85.69039154 | 11450.5 | 1559.023926 | 1602.70166 | 15992.37305 | 1249.235107 | 70.41584 | 5.99977 | 21.69777 | 0.04446 | 0.08497 | 2.60491 | 39.46483 | 33.15374 | 2.49692 | 2.49251 | 1.3251 | 6.1 | 1.190358 | 1316.877 | 399.434 | 1516.392
2018-10-11 21:00 | 149.2078094 | 137.9195 | 23.958 | 23.88268 | 19.05487 | 23.05 | 1.62278 | 0.98278 | 1.76362 | 0 | 1.003154 | 66.08756 | 1.001697302 | 25.19184 | 3.38656 | 27.87774 | 18.68002 | 1.52988 | 1.88683 | 0.41896 | 0.042399835 | 52 | 14.07 | 18.9 | 1.39 | 0.2 | 3.39 | 1.155 | 0.00648 | 10.24418 | 0 | 0.62 | 0 | 92.8 | 1.3 | 0.65 | 4.3 | 0.156802937 | 0.001043895 | 22.2 | 13.5 | 11.47 | 6.2 | 0.7 | 2402.776123 | 86.04642487 | 11558.5 | 921.8441162 | 1411.58252 | 12712.2793 | 1249.087524 | 70.28781 | 5.99339 | 21.69442 | 0.04649 | 0.09854 | 2.60491 | 39.46483 | 33.15374 | 2.49692 | 2.49251 | 1.3251 | 6.1 | 1.190358 | 1317.098 | 341.1603 | 1507.639
2018-10-11 22:00 | 158.9967651 | 147.0144 | 23.677 | 23.50042 | 18.80356 | 23.03 | 1.55282 | 0.93814 | 1.82237 | 0 | 1.007514 | 65.11945 | 1.038624406 | 25.19184 | 3.38656 | 27.87774 | 18.68002 | 1.52988 | 1.88683 | 0.41896 | 0.115426585 | 52 | 14.07 | 18.9 | 1.39 | 0.2 | 3.39 | 1.155 | 0.00648 | 10.82834 | 0 | 0.62 | 0 | 92.8 | 1.3 | 0.65 | 4.3 | 7.53187561 | 0.04706381 | 22.2 | 13.5 | 11.47 | 6.2 | 0.7 | 2800.400146 | 85.97549438 | 11570.5 | 1090.424805 | 1443.882935 | 13225.24707 | 1255.174072 | 70.2747 | 5.94704 | 21.40108 | 0.04652 | 0.09582 | 2.60491 | 39.46483 | 33.15374 | 2.49692 | 2.49251 | 1.3251 | 6.1 | 1.190358 | 1538 | 340.6792 | 1386.294
2018-10-11 23:00 | 159.6937408 | 147.5946 | 24.036 | 23.23085 | 18.5041 | 22.89 | 1.58278 | 0.96821 | 1.83712 | 0 | 1.034659 | 64.91766 | 1.075551629 | 25.19184 | 3.38656 | 27.87774 | 18.68002 | 1.52988 | 1.88683 | 0.41896 | 0.095746517 | 52 | 14.07 | 18.9 | 1.39 | 0.2 | 3.39 | 1.155 | 0.00648 | 10.92788 | 0 | 0.62 | 0 | 92.8 | 1.3 | 0.65 | 4.3 | 7.56957674 | 0.04708347 | 22.2 | 13.5 | 11.47 | 6.2 | 0.7 | 1923.050781 | 86.10671997 | 11582.5 | 1165.741211 | 1454.437988 | 13294.41895 | 1261.26062 | 69.68583 | 5.92023 | 21.04226 | 0.05532 | 0.13587 | 2.60491 | 39.46483 | 33.15374 | 2.49692 | 2.49251 | 1.3251 | 6.1 | 1.190358 | 1050.584 | 340.1017 | 1365.197
2018-10-12 | 160.3455658 | 148.1481 | 24.049 | 23.85805 | 17.38376 | 23.12 | 1.49591 | 0.90681 | 1.5897 | 0 | 1.008004 | 66.12065 | 1.096586823 | 25.19184 | 3.38656 | 27.87774 | 18.68002 | 1.52988 | 1.88683 | 0.41896 | 0.076066449 | 52 | 14.07 | 18.9 | 1.39 | 0.2 | 3.39 | 1.155 | 0.00648 | 11.02477 | 0 | 0.62 | 0 | 92.8 | 1.3 | 0.65 | 4.3 | 8.244479179 | 0.0510677 | 22.2 | 13.5 | 11.47 | 6.2 | 0.7 | 2800.586426 | 86.00578308 | 11594.5 | 1132.949585 | 1462.435547 | 13369.35059 | 1255.06958 | 70.03594 | 5.8316 | 21.05575 | 0.04365 | 0.11133 | 2.13528 | 38.97982 | 32.52282 | 2.46846 | 2.50528 | 1.30318 | 2.8 | 1.198538 | 1538.10357 | 340.4282 | 1399.143
2018-10-12 01:00 | 160.9954224 | 148.7241 | 24.248 | 23.53919 | 17.56862 | 22.99 | 1.6172 | 0.9606 | 1.71342 | 0 | 1.030112 | 65.68757 | 1.092937589 | 25.19184 | 3.38656 | 27.87774 | 18.68002 | 1.52988 | 1.88683 | 0.41896 | 0.056386381 | 52 | 14.07 | 18.9 | 1.39 | 0.2 | 3.39 | 1.155 | 0.00648 | 11.12195 | 0 | 0.62 | 0 | 92.8 | 1.3 | 0.65 | 4.3 | 10.23196125 | 0.06312582 | 22.2 | 13.5 | 11.47 | 6.2 | 0.7 | 2208.305908 | 85.92950439 | 11606.5 | 1177.240967 | 1470.76001 | 13540.0791 | 1247.581787 | 69.90261 | 5.75274 | 20.89187 | 0.04115 | 0.07255 | 1.73055 | 39.25232 | 35.16866 | 2.37872 | 2.71574 | 1.33794 | 2.5 | 1.116116 | 1209.059 | 342.1321 | 1346.704
2018-10-12 02:00 | 200.0444183 | 185.0336 | 23.981 | 23.93551 | 17.43939 | 23.13 | 1.44499 | 0.89483 | 1.54575 | 0 | 1.001901 | 66.20743 | 1.089288473 | 25.19184 | 3.38656 | 27.87774 | 18.68002 | 1.52988 | 1.88683 | 0.41896 | 0.036706313 | 52 | 14.07 | 18.9 | 1.39 | 0.2 | 3.39 | 1.155 | 0.00648 | 13.88478 | 0 | 0.62 | 0 | 92.8 | 1.3 | 0.65 | 4.3 | 16.56899071 | 0.08237799 | 22.2 | 13.5 | 11.47 | 6.2 | 0.7 | 2231.532227 | 86.2870636 | 11618.5 | 1369.453247 | 1602.789673 | 16014.58008 | 1240.093994 | 69.85703 | 5.66339 | 20.78903 | 0.0432 | 0.12943 | 1.79923 | 38.80782 | 34.14457 | 2.27233 | 2.54148 | 1.44699 | 2.1 | 1.136574 | 1221.962 | 340.2635 | 1350.016
2018-10-12 03:00 | 204.0618134 | 188.729 | 23.894 | 24.091 | 17.98834 | 22.78 | 1.53386 | 0.97734 | 1.73476 | 0 | 0.9918227 | 66.42358 | 1.085639358 | 25.19184 | 3.38656 | 27.87774 | 18.68002 | 1.52988 | 1.88683 | 0.41896 | 0.017026244 | 52 | 14.07 | 18.9 | 1.39 | 0.2 | 3.39 | 1.155 | 0.00648 | 14.23017 | 0 | 0.62 | 0 | 92.8 | 1.3 | 0.65 | 4.3 | 19.16477776 | 0.09341953 | 22.2 | 13.5 | 11.47 | 6.2 | 0.7 | 2407.085449 | 85.96498871 | 11630.5 | 1614.308594 | 1674.725464 | 16964.93555 | 1252.358765 | 70.39133 | 5.5864 | 21.09498 | 0.03761 | 0.03619 | 1.86253 | 38.81292 | 31.16634 | 2.23928 | 2.38115 | 1.30701 | 2 | 1.245347 | 1319.492 | 339.0279 | 1340.242
2018-10-12 04:00 | 205.7634125 | 180.5599 | 22.567 | 22.96518 | 19.11152 | 23.49 | 1.4493 | 0.9366 | 1.69888 | 0 | 0.9826616 | 63.13261 | 1.081990123 | 25.19184 | 3.38656 | 27.87774 | 18.68002 | 1.52988 | 1.88683 | 0.41896 | 8.302915573 | 52 | 14.07 | 18.9 | 1.39 | 0.2 | 3.39 | 1.155 | 0.00648 | 15.8186 | 0 | 0.62 | 0 | 92.8 | 1.3 | 0.65 | 4.3 | 19.81985474 | 0.09581965 | 22.2 | 13.5 | 11.47 | 6.2 | 0.7 | 2390.046387 | 86.19804382 | 11642.5 | 1714.361572 | 1679.731934 | 17025.54297 | 1251.735229 | 70.35714 | 5.57582 | 21.10153 | 0.04223 | 0.07348 | 1.95826 | 39.25174 | 33.24669 | 2.23946 | 2.49237 | 1.42104 | 3.5 | 1.180621 | 1310.026 | 340.3549 | 1247.601
2018-10-12 05:00 | 204.2799377 | 189.2328 | 22.567 | 22.96518 | 19.11152 | 23.49 | 1.4493 | 0.9366 | 1.69888 | 0 | 0.9826616 | 63.13261 | 1.078341007 | 25.19184 | 3.38656 | 27.87774 | 18.68002 | 1.52988 | 1.88683 | 0.41896 | 0.119909838 | 52 | 14.07 | 18.9 | 1.39 | 0.2 | 3.39 | 1.155 | 0.00648 | 13.84891 | 0 | 0.62 | 0 | 92.8 | 1.3 | 0.65 | 4.3 | 22.90741158 | 0.1115485 | 22.2 | 13.5 | 11.47 | 6.2 | 0.7 | 2376.800537 | 85.9442215 | 11654.5 | 1631.34729 | 1691.269897 | 17251.77734 | 1256.853394 | 70.35714 | 5.57582 | 21.10153 | 0.04223 | 0.07348 | 1.77301 | 39.46542 | 33.97584 | 2.20855 | 2.63508 | 1.34951 | 2.9 | 1.161573 | 1302.666965 | 479.3397 | 1237.123
2018-10-12 06:00 | 204.2687531 | 189.2455 | 23.473 | 24.21511 | 18.30763 | 23.19 | 1.45698 | 0.95697 | 1.64725 | 0 | 0.9693534 | 66.27982 | 1.074691772 | 25.19184 | 3.38656 | 27.87774 | 18.68002 | 1.52988 | 1.88683 | 0.41896 | 0.104319386 | 52 | 14.07 | 18.9 | 1.39 | 0.2 | 3.39 | 1.155 | 0.00648 | 13.8442 | 0 | 0.62 | 0 | 92.8 | 1.3 | 0.65 | 4.3 | 20.39280128 | 0.0993107 | 22.2 | 13.5 | 11.47 | 6.2 | 0.7 | 2355.185059 | 86.1778183 | 11666.5 | 1597.646851 | 1672.904297 | 17054.52344 | 1244.999878 | 69.4642 | 5.86202 | 21.09112 | 0.04195 | 0.07179 | 1.81729 | 39.56546 | 33.44575 | 2.19557 | 2.54048 | 1.36563 | 3.6 | 1.182974 | 1290.658 | 465.6681 | 1349.264
2018-10-12 07:00 | 204.6698914 | 189.6427 | 23.355 | 23.86061 | 18.44739 | 23.12 | 1.55564 | 0.93873 | 1.60105 | 0 | 0.9788099 | 65.51213 | 1.071042657 | 25.19184 | 3.38656 | 27.87774 | 18.68002 | 1.52988 | 1.88683 | 0.41896 | 0.088728942 | 52 | 14.07 | 18.9 | 1.39 | 0.2 | 3.39 | 1.155 | 0.00648 | 13.86743 | 0 | 0.62 | 0 | 92.8 | 1.3 | 0.65 | 4.3 | 18.63323021 | 0.09056647 | 22.2 | 13.5 | 11.47 | 6.2 | 0.7 | 2360.035645 | 85.72366333 | 11678.5 | 1595.218872 | 1675.509766 | 16900.05469 | 1229.353394 | 70.28916 | 5.60034 | 20.99053 | 0.03847 | 0.03072 | 2.06977 | 39.23629 | 32.42651 | 2.19371 | 2.52614 | 1.35172 | 4.6 | 1.210007 | 1293.353 | 465.2341 | 1351.378
2018-10-12 08:00 | 209.0064697 | 193.6904 | 23.748 | 25.20836 | 17.21873 | 23.71 | 1.40054 | 0.87736 | 1.50347 | 0 | 0.9420683 | 68.37087 | 1.085727096 | 25.19184 | 3.38656 | 27.87774 | 18.68002 | 1.52988 | 1.88683 | 0.41896 | 0.073138498 | 52 | 14.07 | 18.9 | 1.39 | 0.2 | 3.39 | 1.155 | 0.00648 | 14.15721 | 0 | 0.62 | 0 | 92.8 | 1.3 | 0.65 | 4.3 | 20.96781349 | 0.09980291 | 22.2 | 13.5 | 11.47 | 6.2 | 0.7 | 2355.049561 | 86.26261902 | 11690.5 | 1701.040649 | 1706.399292 | 17484.30469 | 1239.344727 | 70.78134 | 5.26229 | 20.99345 | 0.03835 | 0.0072 | 2.00688 | 39.23215 | 33.98497 | 2.19168 | 2.70786 | 1.39479 | 3.7 | 1.154397 | 1290.583 | 465.2167 | 1442.985
2018-10-12 09:00 | 204.7997131 | 189.7583 | 23.37 | 23.67587 | 18.36727 | 22.95 | 1.47602 | 0.93818 | 1.62449 | 0 | 0.9870809 | 65.17946 | 1.115514278 | 25.19184 | 3.38656 | 27.87774 | 18.68002 | 1.52988 | 1.88683 | 0.41896 | 0.057548054 | 52 | 14.07 | 18.9 | 1.39 | 0.2 | 3.39 | 1.155 | 0.00648 | 13.8683 | 0 | 0.62 | 0 | 92.8 | 1.3 | 0.65 | 4.3 | 21.37772751 | 0.1038181 | 22.2 | 13.5 | 11.47 | 6.2 | 0.7 | 2286.157715 | 86.37906647 | 11702.5 | 1716.077759 | 1690.709473 | 17440.79492 | 1233.523071 | 70.46843 | 5.44801 | 20.98642 | 0.04578 | 0.04599 | 1.74296 | 38.99483 | 31.63176 | 2.16902 | 2.4155 | 1.30294 | 3.3 | 1.232775 | 1252.31 | 466.4749 | 1307.341
2018-10-12 10:00 | 205.3734741 | 189.9795 | 23.37 | 23.67587 | 18.36727 | 22.95 | 1.47602 | 0.93818 | 1.62449 | 0 | 0.9870809 | 65.17946 | 1.145301461 | 25.19184 | 3.38656 | 27.87774 | 18.68002 | 1.52988 | 1.88683 | 0.41896 | 0.041957606 | 52 | 14.07 | 18.9 | 1.39 | 0.2 | 3.39 | 1.155 | 0.00648 | 14.20675 | 0 | 0.62 | 0 | 92.8 | 1.3 | 0.65 | 4.3 | 21.6984539 | 0.1050677 | 22.2 | 13.5 | 11.47 | 6.2 | 0.7 | 2352.416748 | 86.38618469 | 11714.5 | 1688.890625 | 1698.626709 | 17392.89063 | 1234.987427 | 70.46843 | 5.44801 | 20.98642 | 0.04578 | 0.04599 | 1.59188 | 39.21727 | 35.02539 | 2.18032 | 2.58701 | 1.35458 | 3.1 | 1.119681 | 1289.12 | 469.2797 | 1304.071
2018-10-12 11:00 | 204.9608307 | 190.4342 | 23.427 | 23.90796 | 18.30139 | 23.2 | 1.43784 | 0.90547 | 1.60622 | 0 | 0.9798828 | 65.66507 | 1.175088525 | 25.19184 | 3.38656 | 27.87774 | 18.68002 | 1.52988 | 1.88683 | 0.41896 | 0.02636716 | 52 | 14.07 | 18.9 | 1.39 | 0.2 | 3.39 | 1.155 | 0.00648 | 13.32515 | 0 | 0.62 | 0 | 92.8 | 1.3 | 0.65 | 4.3 | 22.72856522 | 0.1102601 | 22.2 | 13.5 | 11.47 | 6.2 | 0.7 | 2380.30542 | 86.25515747 | 11726.5 | 1753.719849 | 1689.08606 | 17367.35938 | 1256.745239 | 71.16582 | 4.83261 | 20.91463 | 0.03865 | 0.03805 | 2.03931 | 39.36523 | 36.09375 | 2.1615 | 2.68735 | 1.43551 | 4 | 1.090638 | 1304.614 | 464.0038 | 1322.653
2018-10-12 12:00 | 205.7076263 | 191.155 | 23.427 | 23.90796 | 18.30139 | 23.2 | 1.43784 | 0.90547 | 1.60622 | 0 | 0.9798828 | 65.66507 | 1.204875708 | 25.19184 | 3.38656 | 27.87774 | 18.68002 | 1.52988 | 1.88683 | 0.41896 | 0.010776713 | 52 | 14.07 | 18.9 | 1.39 | 0.2 | 3.39 | 1.155 | 0.00648 | 13.33699 | 0 | 0.62 | 0 | 92.8 | 1.3 | 0.65 | 4.3 | 21.40421486 | 0.1034457 | 22.2 | 13.5 | 11.47 | 6.2 | 0.7 | 2339.191895 | 86.28536224 | 11738.5 | 1716.013428 | 1693.693604 | 17347.85938 | 1242.260986 | 71.16582 | 4.83261 | 20.91463 | 0.03865 | 0.03805 | 2.03931 | 39.36523 | 36.09375 | 2.1615 | 2.68735 | 1.43551 | 4 | 1.090638 | 1281.773275 | 468.8715 | 1336.621
2018-10-12 13:00 | 204.3851776 | 189.9357 | 22.963 | 23.08908 | 19.48761 | 23 | 1.47862 | 0.94918 | 1.61507 | 0 | 0.9945393 | 63.71653 | 1.23466289 | 25.19184 | 3.38656 | 27.87774 | 18.68002 | 1.52988 | 1.88683 | 0.41896 | 0 | 52 | 14.07 | 18.9 | 1.39 | 0.2 | 3.39 | 1.155 | 0.00648 | 13.21478 | 0 | 0.62 | 0 | 92.8 | 1.3 | 0.65 | 4.3 | 20.18026543 | 0.09814357 | 22.2 | 13.5 | 11.47 | 6.2 | 0.7 | 2370.935303 | 86.19722748 | 11750.5 | 1661.91748 | 1686.843506 | 17168.52734 | 1260.616089 | 71.16582 | 4.83261 | 20.91463 | 0.03865 | 0.03805 | 1.94572 | 39.48389 | 33.2867 | 2.14932 | 2.59193 | 1.30961 | 4.5 | 1.186176 | 1299.409 | 467.4339 | 1283.237
2018-10-12 20:00 | 159.1715546 | 147.4512 | 22.963 | 23.08908 | 19.48761 | 23 | 1.47862 | 0.94918 | 1.61507 | 0 | 0.9945393 | 63.71653 | 1.287449956 | 25.19184 | 3.38656 | 27.87774 | 18.68002 | 1.52988 | 1.88683 | 0.41896 | 0 | 52 | 14.07 | 18.9 | 1.39 | 0.2 | 3.39 | 1.155 | 0.00648 | 10.43293 | 0 | 0.62 | 0 | 92.8 | 1.3 | 0.65 | 4.3 | 0.124432638 | 0.0007754793 | 22.2 | 13.5 | 11.47 | 6.2 | 0.7 | 2370.935303 | 86.34328461 | 11834.5 | 999.9068604 | 1457.262329 | 13619.79297 | 1168.472168 | 71.91008 | 4.19177 | 20.74675 | 0.08616 | 0 | 1.94572 | 39.48389 | 33.2867 | 2.14932 | 2.59193 | 1.30961 | 4.5 | 1.186176 | 1299.409 | 265.0797 | 1484.124
2018-10-12 21:00 | 160.5662231 | 148.5773 | 22.963 | 23.08908 | 19.48761 | 23 | 1.47862 | 0.94918 | 1.61507 | 0 | 0.9945393 | 63.71653 | 1.284123898 | 25.19184 | 3.38656 | 27.87774 | 18.68002 | 1.52988 | 1.88683 | 0.41896 | 0 | 52 | 14.07 | 18.9 | 1.39 | 0.2 | 3.39 | 1.155 | 0.00648 | 10.70481 | 0 | 0.62 | 0 | 92.8 | 1.3 | 0.65 | 4.3 | 12.02205849 | 0.07427886 | 22.2 | 13.5 | 11.47 | 6.2 | 0.7 | 2370.922119 | 86.25878906 | 11846.5 | 1097.115356 | 1487.693237 | 13815.25586 | 1242.174805 | 72.02583 | 4.39423 | 21.05221 | 0.05341 | 0 | 1.94572 | 39.48389 | 33.2867 | 2.14932 | 2.59193 | 1.30961 | 4.5 | 1.186176 | 1299.401 | 469.9167 | 1341.055
2018-10-12 22:00 | 179.8983459 | 166.4217 | 23.596 | 24.07972 | 17.60933 | 23.1 | 1.45795 | 0.9246 | 1.85999 | 0 | 0.9799117 | 66.13745 | 1.280797958 | 25.19184 | 3.38656 | 27.87774 | 18.68002 | 1.52988 | 1.88683 | 0.41896 | 0 | 52 | 14.07 | 18.9 | 1.39 | 0.2 | 3.39 | 1.155 | 0.00648 | 12.19587 | 0 | 0.62 | 0 | 92.8 | 1.3 | 0.65 | 4.3 | 15.73824406 | 0.08686565 | 22.2 | 13.5 | 11.47 | 6.2 | 0.7 | 2041.11499 | 86.17429352 | 11858.5 | 1282.674561 | 1576.505493 | 15421.04395 | 1238.530762 | 71.94461 | 4.56444 | 21.30142 | 0.04617 | 0.02492 | 1.94572 | 39.48389 | 33.2867 | 2.14932 | 2.59193 | 1.30961 | 4.5 | 1.186176 | 1116.175 | 467.2075 | 1386.555
2018-10-12 23:00 | 191.297699 | 176.8365 | 23.03 | 23.32732 | 18.30319 | 23.43 | 1.4825 | 0.93631 | 1.8095 | 0 | 0.9872544 | 64.2235 | 1.2774719 | 25.19184 | 3.38656 | 27.87774 | 18.68002 | 1.52988 | 1.88683 | 0.41896 | 0 | 52 | 14.07 | 18.9 | 1.39 | 0.2 | 3.39 | 1.155 | 0.00648 | 13.18368 | 0 | 0.62 | 0 | 92.8 | 1.3 | 0.65 | 4.3 | 17.92864799 | 0.09309948 | 22.2 | 13.5 | 11.47 | 6.2 | 0.7 | 2359.925781 | 86.08979797 | 11870.5 | 1426.431641 | 1626.80542 | 16173.91895 | 1255.984375 | 71.72229 | 4.51413 | 20.96541 | 0.03595 | 0.00848 | 2.0891 | 39.32192 | 31.66348 | 2.19243 | 2.64105 | 1.35156 | 4 | 1.24187 | 1293.292 | 468.8271 | 1311.979
2018-10-13 | 198.1036682 | 175.2691 | 23.03 | 23.32732 | 18.30319 | 23.43 | 1.4825 | 0.93631 | 1.8095 | 0 | 0.9872544 | 64.2235 | 1.249464273 | 25.19184 | 3.38656 | 27.87774 | 18.68002 | 1.52988 | 1.88683 | 0.41896 | 7.709675312 | 52 | 14.07 | 18.9 | 1.39 | 0.2 | 3.39 | 1.155 | 0.00648 | 13.87539 | 0 | 0.62 | 0 | 92.8 | 1.3 | 0.65 | 4.3 | 20.49008942 | 0.1027829 | 22.2 | 13.5 | 11.47 | 6.2 | 0.7 | 2414.892334 | 86.00530243 | 11882.5 | 1511.579834 | 1646.453735 | 16576.19141 | 1259.542114 | 71.72229 | 4.51413 | 20.96541 | 0.03595 | 0.00848 | 2.0891 | 39.32192 | 31.66348 | 2.19243 | 2.64105 | 1.35156 | 4 | 1.24187 | 1323.829 | 462.8652 | 1291.371
2018-10-13 01:00 | 200.3864899 | 179.0739 | 24.213 | 25.33212 | 17.69156 | 23.54 | 1.77122 | 0.99304 | 1.68388 | 0 | 0.9558221 | 69.02634 | 1.217345119 | 25.19184 | 3.38656 | 27.87774 | 18.68002 | 1.52988 | 1.88683 | 0.41896 | 5.834688663 | 52 | 14.07 | 18.9 | 1.39 | 0.2 | 3.39 | 1.155 | 0.00648 | 14.26051 | 0 | 0.62 | 0 | 92.8 | 1.3 | 0.65 | 4.3 | 19.52020264 | 0.09682456 | 22.2 | 13.5 | 11.47 | 6.2 | 0.7 | 2346.425537 | 86.20110321 | 11894.5 | 1690.60376 | 1672.238281 | 17030.90039 | 1267.44519 | 71.21979 | 4.5185 | 20.72589 | 0.03839 | 0.05808 | 2.12366 | 39.33381 | 33.04089 | 2.29136 | 2.595 | 1.48244 | 4.1 | 1.190459 | 1285.791965 | 466.0089 | 1465.346
2018-10-13 02:00 | 199.5231323 | 177.9283 | 24.213 | 25.33212 | 17.69156 | 23.54 | 1.77122 | 0.99304 | 1.68388 | 0 | 0.9558221 | 69.02634 | 1.185225964 | 25.19184 | 3.38656 | 27.87774 | 18.68002 | 1.52988 | 1.88683 | 0.41896 | 5.98623085 | 52 | 14.07 | 18.9 | 1.39 | 0.2 | 3.39 | 1.155 | 0.00648 | 14.42333 | 0 | 0.62 | 0 | 92.8 | 1.3 | 0.65 | 4.3 | 21.26319885 | 0.1059408 | 22.2 | 13.5 | 11.47 | 6.2 | 0.7 | 2341.42627 | 85.80574036 | 11906.5 | 1773.598267 | 1691.713989 | 17579.19922 | 1259.705688 | 71.21979 | 4.5185 | 20.72589 | 0.03839 | 0.05808 | 2.06299 | 39.48079 | 33.59366 | 2.09274 | 2.55213 | 1.4362 | 4.1 | 1.175245 | 1283.015 | 467.0992 | 1446.79
2018-10-13 03:00 | 200.0186462 | 180.3849 | 23.311 | 23.91877 | 19.00814 | 22.69 | 1.7217 | 1.00768 | 1.58217 | 0 | 0.9745903 | 65.58138 | 1.153106809 | 25.19184 | 3.38656 | 27.87774 | 18.68002 | 1.52988 | 1.88683 | 0.41896 | 9.584266663 | 52 | 14.07 | 18.9 | 1.39 | 0.2 | 3.39 | 1.155 | 0.00648 | 8.896368 | 0 | 0.62 | 0 | 92.8 | 1.3 | 0.65 | 4.3 | 22.40261078 | 0.1113606 | 22.2 | 13.5 | 11.47 | 6.2 | 0.7 | 2395.949951 | 85.95536041 | 11918.5 | 1783.496582 | 1697.95874 | 17567.76563 | 1256.278564 | 71.21979 | 4.5185 | 20.72589 | 0.03839 | 0.05808 | 2.06299 | 39.48079 | 33.59366 | 2.09274 | 2.55213 | 1.4362 | 4.1 | 1.175245 | 1313.306 | 467.6142 | 1334.896
2018-10-13 04:00 | 198.9377289 | 176.9445 | 23.209 | 23.36349 | 19.15155 | 22.68 | 1.76457 | 0.97744 | 1.66791 | 0 | 0.9933876 | 64.45002 | 1.120987654 | 25.19184 | 3.38656 | 27.87774 | 18.68002 | 1.52988 | 1.88683 | 0.41896 | 10.24157906 | 52 | 14.07 | 18.9 | 1.39 | 0.2 | 3.39 | 1.155 | 0.00648 | 10.63065 | 0 | 0.62 | 0 | 92.8 | 1.3 | 0.65 | 4.3 | 20.498909 | 0.1024645 | 22.2 | 13.5 | 11.47 | 6.2 | 0.7 | 2410.372803 | 85.69104004 | 11930.5 | 1701.109497 | 1679.151978 | 17132.17969 | 1254.34082 | 71.47403 | 4.65297 | 21.03655 | 0.03257 | 0.00046 | 2.31478 | 39.47786 | 34.94387 | 2.15542 | 2.94304 | 1.48553 | 4.9 | 1.129751 | 1321.318 | 468.2145 | 1298.227
2018-10-13 05:00 | 179.6582947 | 161.6428 | 23.329 | 23.31884 | 18.52662 | 22.67 | 1.69793 | 0.96189 | 1.62668 | 0 | 1.000436 | 64.47168 | 1.088868499 | 25.19184 | 3.38656 | 27.87774 | 18.68002 | 1.52988 | 1.88683 | 0.41896 | 9.554755211 | 52 | 14.07 | 18.9 | 1.39 | 0.2 | 3.39 | 1.155 | 0.00648 | 7.371916 | 0 | 0.62 | 0 | 92.8 | 1.3 | 0.65 | 4.3 | 14.14934349 | 0.07828252 | 22.2 | 13.5 | 11.47 | 6.2 | 0.7 | 2416.635254 | 85.71269226 | 11942.5 | 1438.249634 | 1582.798462 | 15405.77734 | 1255.675537 | 71.45647 | 4.60908 | 20.96124 | 0.03088 | 0.01744 | 2.31478 | 39.47786 | 34.94387 | 2.15542 | 2.94304 | 1.48553 | 4.9 | 1.129751 | 1324.797 | 470.0806 | 1345.314
2018-10-13 06:00 | 180.8162842 | 163.7267 | 23.666 | 24.18029 | 18.31844 | 23.27 | 1.56469 | 0.92973 | 1.6761 | 0 | 0.978731 | 66.38815 | 1.056749344 | 25.19184 | 3.38656 | 27.87774 | 18.68002 | 1.52988 | 1.88683 | 0.41896 | 8.828539848 | 52 | 14.07 | 18.9 | 1.39 | 0.2 | 3.39 | 1.155 | 0.00648 | 7.204263 | 0 | 0.62 | 0 | 92.8 | 1.3 | 0.65 | 4.3 | 14.62709999 | 0.08042479 | 22.2 | 13.5 | 11.47 | 6.2 | 0.7 | 2427.656006 | 85.73204041 | 11954.5 | 1370.079224 | 1572.971069 | 15168.21191 | 1257.010376 | 71.20626 | 4.81386 | 20.99398 | 0.03283 | 0 | 2.34754 | 39.44038 | 32.60823 | 2.10473 | 2.71158 | 1.35269 | 6.3 | 1.209522 | 1330.92 | 471.2231 | 1411.997
2018-10-13 07:00 | 180.9133301 | 170.4409 | 24.416 | 24.25832 | 16.81069 | 23.93 | 1.47153 | 0.88608 | 1.47576 | 0 | 1.0065 | 67.19809 | 1.02529645 | 25.19184 | 3.38656 | 27.87774 | 18.68002 | 1.52988 | 1.88683 | 0.41896 | 0.292966127 | 52 | 14.07 | 18.9 | 1.39 | 0.2 | 3.39 | 1.155 | 0.00648 | 9.154214 | 0 | 0.62 | 0 | 92.8 | 1.3 | 0.65 | 4.3 | 13.83898544 | 0.07606403 | 22.2 | 13.5 | 11.47 | 6.2 | 0.7 | 2422.10083 | 86.13175964 | 11966.5 | 1360.529053 | 1567.008057 | 15122.08789 | 1258.345093 | 71.1494 | 4.76126 | 20.8622 | 0.02996 | 0 | 2.30767 | 39.90676 | 31.01197 | 2.24616 | 2.6694 | 1.35216 | 6.4 | 1.286818 | 1327.834 | 466.1440962 | 1408.786
2018-10-13 08:00 | 180.5872345 | 167.2939 | 24.15 | 24.1854 | 17.33049 | 23.33 | 1.63954 | 0.91693 | 1.69051 | 0 | 0.9985363 | 66.82714 | 1.053163528 | 25.19184 | 3.38656 | 27.87774 | 18.68002 | 1.52988 | 1.88683 | 0.41896 | 0.241342306 | 52 | 14.07 | 18.9 | 1.39 | 0.2 | 3.39 | 1.155 | 0.00648 | 11.99884 | 0 | 0.62 | 0 | 92.8 | 1.3 | 0.65 | 4.3 | 15.79520988 | 0.08695868 | 22.2 | 13.5 | 11.47 | 6.2 | 0.7 | 2432.67041 | 86.23104858 | 11978.5 | 1340.343628 | 1581.518555 | 15259.44434 | 1259.679932 | 70.82027 | 4.88915 | 20.94193 | 0.03238 | 0.02577 | 2.05089 | 40.00649 | 30.80276 | 2.27846 | 2.6801 | 1.38698 | 6.4 | 1.298796 | 1333.706 | 469.322 | 1387.05
2018-10-13 09:00 | 179.6559296 | 162.288 | 23.393 | 24.27605 | 17.47294 | 24.39 | 1.51845 | 0.91393 | 1.58446 | 0 | 0.9636246 | 66.32091 | 1.081030488 | 25.19184 | 3.38656 | 27.87774 | 18.68002 | 1.52988 | 1.88683 | 0.41896 | 0.189718485 | 52 | 14.07 | 18.9 | 1.39 | 0.2 | 3.39 | 1.155 | 0.00648 | 16.09717 | 0 | 0.62 | 0 | 92.8 | 1.3 | 0.65 | 4.3 | 18.62263107 | 0.1030372 | 22.2 | 13.5 | 11.47 | 6.2 | 0.7 | 2406.657227 | 85.8298645 | 11990.5 | 1471.976563 | 1585.991577 | 15497.30273 | 1260.984863 | 70.77135 | 5.00572 | 20.92279 | 0.03419 | 0 | 1.88076 | 40.35917 | 32.00512 | 2.27374 | 2.73297 | 1.46033 | 0 | 1.261022 | 1319.254015 | 471.7604 | 1335.639
2018-10-13 10:00 | 181.1827087 | 163.7017 | 23.367 | 25.76843 | 18.50038 | 23.95 | 1.52373 | 0.93691 | 1.53051 | 0 | 0.9068073 | 69.0369 | 1.108897448 | 25.19184 | 3.38656 | 27.87774 | 18.68002 | 1.52988 | 1.88683 | 0.41896 | 0.138094679 | 52 | 14.07 | 18.9 | 1.39 | 0.2 | 3.39 | 1.155 | 0.00648 | 16.23397 | 0 | 0.62 | 0 | 92.8 | 1.3 | 0.65 | 4.3 | 21.01014519 | 0.1152557 | 22.2 | 13.5 | 11.47 | 6.2 | 0.7 | 2381.193604 | 86.17066193 | 12002.5 | 1469.137695 | 1607.864502 | 15848.12012 | 1260.403809 | 70.55363 | 5.06866 | 20.77491 | 0.03436 | 0 | 2.01988 | 39.84297 | 27.87152 | 2.2823 | 2.46961 | 1.33838 | 5.7 | 1.429523 | 1305.108 | 466.5317 | 1478.604
2018-10-13 11:00 | 181.0545349 | 163.6088 | 23.367 | 25.76843 | 18.50038 | 23.95 | 1.52373 | 0.93691 | 1.53051 | 0 | 0.9068073 | 69.0369 | 1.136764407 | 25.19184 | 3.38656 | 27.87774 | 18.68002 | 1.52988 | 1.88683 | 0.41896 | 0.086470857 | 52 | 14.07 | 18.9 | 1.39 | 0.2 | 3.39 | 1.155 | 0.00648 | 16.22249 | 0 | 0.62 | 0 | 92.8 | 1.3 | 0.65 | 4.3 | 22.41141319 | 0.1230103 | 22.2 | 13.5 | 11.47 | 6.2 | 0.7 | 2396.286865 | 85.82876587 | 12014.5 | 1550.844849 | 1621.654907 | 16118.88281 | 1259.822754 | 70.55363 | 5.06866 | 20.77491 | 0.03436 | 0 | 2.01988 | 39.84297 | 27.87152 | 2.2823 | 2.46961 | 1.33838 | 5.7 | 1.429523 | 1313.493 | 465.6395 | 1462.453
2018-10-13 12:00 | 180.9263611 | 167.7479 | 23.382 | 24.8524 | 17.81299 | 23.7 | 1.21459 | 0.88403 | 1.47095 | 0 | 0.9408347 | 67.37709 | 1.164631367 | 25.19184 | 3.38656 | 27.87774 | 18.68002 | 1.52988 | 1.88683 | 0.41896 | 0.034847036 | 52 | 14.07 | 18.9 | 1.39 | 0.2 | 3.39 | 1.155 | 0.00648 | 11.97895 | 0 | 0.62 | 0 | 92.8 | 1.3 | 0.65 | 4.3 | 20.75524139 | 0.1139828 | 22.2 | 13.5 | 11.47 | 6.2 | 0.7 | 2432.767334 | 85.82589722 | 12026.5 | 1524.515381 | 1619.499512 | 16213.60742 | 1259.241577 | 70.6402 | 5.26105 | 21.11364 | 0.02872 | 0 | 1.90492 | 40.13647 | 31.1069 | 2.09089 | 2.48574 | 1.38384 | 6 | 1.290276 | 1333.75963 | 256.1365 | 1378.34
2018-10-13 13:00 | 180.7981873 | 157.3464 | 23.752 | 25.18845 | 16.94948 | 23.6 | 1.18617 | 0.84331 | 1.44712 | 0 | 0.9429719 | 68.33788 | 1.192498326 | 25.19184 | 3.38656 | 27.87774 | 18.68002 | 1.52988 | 1.88683 | 0.41896 | 6.702326775 | 52 | 14.07 | 18.9 | 1.39 | 0.2 | 3.39 | 1.155 | 0.00648 | 15.55699 | 0 | 0.62 | 0 | 92.8 | 1.3 | 0.65 | 4.3 | 24.93844223 | 0.1370314 | 22.2 | 13.5 | 11.47 | 6.2 | 0.7 | 2406.492676 | 85.7756424 | 12038.5 | 1339.98999 | 1576.443726 | 15212.83594 | 1258.660522 | 70.34905 | 5.37669 | 21.07354 | 0.03003 | 0 | 1.90492 | 40.13647 | 31.1069 | 2.09089 | 2.48574 | 1.38384 | 6 | 1.290276 | 1319.163 | 513.2694 | 1381.65
2018-10-13 14:00 | 180.6700134 | 158.0787 | 23.26 | 24.25661 | 18.04416 | 23.61 | 1.1608 | 0.8668 | 1.59099 | 0 | 0.9589139 | 66.16406 | 1.220365286 | 25.19184 | 3.38656 | 27.87774 | 18.68002 | 1.52988 | 1.88683 | 0.41896 | 7.441716671 | 52 | 14.07 | 18.9 | 1.39 | 0.2 | 3.39 | 1.155 | 0.00648 | 13.92924 | 0 | 0.62 | 0 | 92.8 | 1.3 | 0.65 | 4.3 | 20.87735558 | 0.1147799 | 22.2 | 13.5 | 11.47 | 6.2 | 0.7 | 2349.521484 | 86.10955811 | 12050.5 | 1424.208252 | 1590.995117 | 15423.53516 | 1258.079468 | 70.13612 | 5.58497 | 21.16522 | 0.02967 | 0 | 2.10602 | 40.66306 | 32.19196 | 1.97353 | 2.1738 | 1.3122 | 5.6 | 1.263143 | 1287.512 | 466.8201 | 1338.303
2018-10-13 15:00 | 189.4844208 | 167.2242 | 23.939 | 25.35053 | 16.95992 | 23.68 | 1.12378 | 0.83979 | 1.50378 | 0 | 0.9443194 | 68.80912 | 1.239342809 | 25.19184 | 3.38656 | 27.87774 | 18.68002 | 1.52988 | 1.88683 | 0.41896 | 7.013955116 | 52 | 14.07 | 18.9 | 1.39 | 0.2 | 3.39 | 1.155 | 0.00648 | 14.00691 | 0 | 0.62 | 0 | 92.8 | 1.3 | 0.65 | 4.3 | 21.0735569 | 0.1104926 | 22.2 | 13.5 | 11.47 | 6.2 | 0.7 | 2327.33667 | 86.09493256 | 12062.5 | 1622.014893 | 1630.101074 | 16187.98145 | 1257.498413 | 70.22355 | 5.66279 | 21.24647 | 0.02915 | 0 | 1.98232 | 40.45679 | 31.01342 | 1.94959 | 2.03781 | 1.30557 | 4.9 | 1.304493 | 1275.187 | 384.3013 | 1420.368
2018-10-13 16:00 | 190.1162567 | 161.9036 | 23.939 | 25.35053 | 16.95992 | 23.68 | 1.12378 | 0.83979 | 1.50378 | 0 | 0.9443194 | 68.80912 | 1.21333015 | 25.19184 | 3.38656 | 27.87774 | 18.68002 | 1.52988 | 1.88683 | 0.41896 | 8.824245453 | 52 | 14.07 | 18.9 | 1.39 | 0.2 | 3.39 | 1.155 | 0.00648 | 18.17511 | 0 | 0.62 | 0 | 92.8 | 1.3 | 0.65 | 4.3 | 20.61808777 | 0.1077622 | 22.2 | 13.5 | 11.47 | 6.2 | 0.7 | 2360.29541 | 85.80928802 | 12074.5 | 1493.201904 | 1635.932495 | 16221.44727 | 1257.231812 | 70.22355 | 5.66279 | 21.24647 | 0.02915 | 0 | 1.91381 | 40.4064 | 32.38051 | 1.99503 | 2.09739 | 1.33035 | 4.6 | 1.247862 | 1293.49745 | 383.9476 | 1425.841
2018-10-13 17:00 | 192.7164307 | 161.9053 | 23.939 | 25.35053 | 16.95992 | 23.68 | 1.12378 | 0.83979 | 1.50378 | 0 | 0.9443194 | 68.80912 | 1.187317491 | 25.19184 | 3.38656 | 27.87774 | 18.68002 | 1.52988 | 1.88683 | 0.41896 | 11.98209286 | 52 | 14.07 | 18.9 | 1.39 | 0.2 | 3.39 | 1.155 | 0.00648 | 17.64173 | 0 | 0.62 | 0 | 92.8 | 1.3 | 0.65 | 4.3 | 23.5445652 | 0.121424 | 22.2 | 13.5 | 11.47 | 6.2 | 0.7 | 2403.618896 | 85.85569 | 12086.5 | 1568.571777 | 1638.080688 | 16529.67188 | 1257.035767 | 70.22355 | 5.66279 | 21.24647 | 0.02915 | 0 | 1.91381 | 40.4064 | 32.38051 | 1.99503 | 2.09739 | 1.33035 | 4.6 | 1.247862 | 1317.566 | 383.7941 | 1398.166
2018-10-13 18:00 | 201.0240021 | 167.7436 | 24.653 | 25.30808 | 16.23682 | 23.78 | 1.2146 | 0.85011 | 1.45077 | 0 | 0.974116 | 69.37985 | 1.161304712 | 25.19184 | 3.38656 | 27.87774 | 18.68002 | 1.52988 | 1.88683 | 0.41896 | 12.91889286 | 52 | 14.07 | 18.9 | 1.39 | 0.2 | 3.39 | 1.155 | 0.00648 | 19.20019 | 0 | 0.62 | 0 | 92.8 | 1.3 | 0.65 | 4.3 | 22.28115845 | 0.1102017 | 22.2 | 13.5 | 11.47 | 6.2 | 0.7 | 2362.399902 | 85.67565918 | 12098.5 | 1630.009888 | 1686.217041 | 17269.18945 | 1257.546509 | 69.75641 | 5.9152 | 21.29146 | 0.03164 | 0 | 1.84478 | 40.5931 | 31.15574 | 2.01967 | 1.94309 | 1.29848 | 4.3 | 1.302909 | 1294.667 | 385.2142 | 1392.803
2018-10-13 19:00 | 210.0621185 | 173.8314 | 23.67 | 23.86523 | 17.8569 | 23.57 | 1.16476 | 0.85603 | 1.71693 | 0 | 0.9918194 | 65.80102 | 1.135292053 | 25.19184 | 3.38656 | 27.87774 | 18.68002 | 1.52988 | 1.88683 | 0.41896 | 14.1981802 | 52 | 14.07 | 18.9 | 1.39 | 0.2 | 3.39 | 1.155 | 0.00648 | 20.89727 | 0 | 0.62 | 0 | 92.8 | 1.3 | 0.65 | 4.3 | 22.96253014 | 0.1087254 | 22.2 | 13.5 | 11.47 | 6.2 | 0.7 | 2365.531738 | 86.21963501 | 12110.5 | 1760.450806 | 1721.690063 | 17873.57422 | 1259.049194 | 69.63249 | 6.02648 | 21.25358 | 0.03238 | 0 | 2.31509 | 40.81013 | 30.96525 | 2.09957 | 1.94208 | 1.27726 | 5 | 1.317933 | 1296.407 | 368.3226 | 1285.384
2018-10-13 20:00 | 210.4128723 | 173.0592 | 23.263 | 24.17724 | 18.75262 | 23.74 | 1.18383 | 0.90156 | 1.59659 | 0 | 0.9621859 | 66.01943 | 1.109279394 | 25.19184 | 3.38656 | 27.87774 | 18.68002 | 1.52988 | 1.88683 | 0.41896 | 14.47698879 | 52 | 14.07 | 18.9 | 1.39 | 0.2 | 3.39 | 1.155 | 0.00648 | 21.76739 | 0 | 0.62 | 0 | 92.8 | 1.3 | 0.65 | 4.3 | 21.21711159 | 0.1003068 | 22.2 | 13.5 | 11.47 | 6.2 | 0.7 | 2373.437988 | 85.66184235 | 12122.5 | 1815.452515 | 1711.145874 | 17632.02539 | 1260.529419 | 69.75848 | 6.07442 | 21.33906 | 0.03249 | 0 | 2.17988 | 40.62878 | 30.65287 | 2.0869 | 1.77418 | 1.33606 | 5.2 | 1.325448 | 1300.799 | 382.0983 | 1335.201
2018-10-13 21:00 | 214.7604065 | 176.2929 | 23.263 | 24.17724 | 18.75262 | 23.74 | 1.18383 | 0.90156 | 1.59659 | 0 | 0.9621859 | 66.01943 | 1.083266735 | 25.19184 | 3.38656 | 27.87774 | 18.68002 | 1.52988 | 1.88683 | 0.41896 | 14.52045441 | 52 | 14.07 | 18.9 | 1.39 | 0.2 | 3.39 | 1.155 | 0.00648 | 22.86382 | 0 | 0.62 | 0 | 92.8 | 1.3 | 0.65 | 4.3 | 20.56352043 | 0.09527043 | 22.2 | 13.5 | 11.47 | 6.2 | 0.7 | 2363.886963 | 86.15923309 | 12134.5 | 1850.578491 | 1725.875488 | 18104.89258 | 1256.941284 | 69.75848 | 6.07442 | 21.33906 | 0.03249 | 0 | 2.19293 | 40.88234 | 31.11945 | 2.09066 | 1.86674 | 1.2284 | 5.6 | 1.313723 | 1295.493 | 379.6544 | 1346.472
2018-10-13 22:00 | 214.6554565 | 176.3524 | 23.593 | 23.42061 | 19.27974 | 23.01 | 1.23049 | 0.93138 | 1.59833 | 0 | 1.007361 | 64.89517 | 1.057254076 | 25.19184 | 3.38656 | 27.87774 | 18.68002 | 1.52988 | 1.88683 | 0.41896 | 14.53648758 | 52 | 14.07 | 18.9 | 1.39 | 0.2 | 3.39 | 1.155 | 0.00648 | 22.7093 | 0 | 0.62 | 0 | 92.8 | 1.3 | 0.65 | 4.3 | 19.91049576 | 0.09230099 | 22.2 | 13.5 | 11.47 | 6.2 | 0.7 | 2351.904053 | 85.74343872 | 12146.5 | 1799.621826 | 1730.644165 | 18124.75781 | 1253.59021 | 69.12115 | 6.32212 | 21.13784 | 0.03533 | 0 | 2.19293 | 40.88234 | 31.11945 | 2.09066 | 1.86674 | 1.2284 | 5.6 | 1.313723 | 1288.835585 | 376.7003 | 1286.513
2018-10-13 23:00 | 215.0756836 | 182.3961 | 24.695 | 22.65003 | 17.98595 | 22.49 | 1.23578 | 0.89796 | 1.55066 | 0 | 1.090286 | 64.30709 | 1.046556592 | 25.19184 | 3.38656 | 27.87774 | 18.68002 | 1.52988 | 1.88683 | 0.41896 | 10.7001152 | 52 | 14.07 | 18.9 | 1.39 | 0.2 | 3.39 | 1.155 | 0.00648 | 20.93291 | 0 | 0.62 | 0 | 92.8 | 1.3 | 0.65 | 4.3 | 18.51859093 | 0.08568573 | 22.2 | 13.5 | 11.47 | 6.2 | 0.7 | 2378.179443 | 85.73300171 | 12158.5 | 1834.31543 | 1717.211304 | 17834.68555 | 1250.400635 | 68.97254 | 6.45985 | 21.17692 | 0.03707 | 0.06699 | 2.83251 | 40.52367 | 32.33178 | 2.35417 | 1.85972 | 1.21807 | 4.7 | 1.25337 | 1303.433 | 379.7052 | 1208.514
2018-10-14 | 214.9981689 | 182.8902 | 24.273 | 24.58372 | 18.38811 | 23.45 | 1.25353 | 0.91953 | 1.66063 | 0 | 0.9873608 | 67.68487 | 1.068910241 | 25.19184 | 3.38656 | 27.87774 | 18.68002 | 1.52988 | 1.88683 | 0.41896 | 10.06443596 | 52 | 14.07 | 18.9 | 1.39 | 0.2 | 3.39 | 1.155 | 0.00648 | 20.97465 | 0 | 0.62 | 0 | 92.8 | 1.3 | 0.65 | 4.3 | 15.52607346 | 0.07185765 | 22.2 | 13.5 | 11.47 | 6.2 | 0.7 | 2367.931152 | 85.69755554 | 12170.5 | 1678.047119 | 1709.741821 | 17549.20703 | 1247.21106 | 69.2113 | 6.3369 | 21.23011 | 0.03351 | 0 | 2.85774 | 40.27205 | 31.13099 | 2.26456 | 1.69736 | 1.15012 | 4.7 | 1.293632 | 1297.74 | 381.8665 | 1413.761
2018-10-14 01:00 | 214.6516876 | 181.0483 | 24.273 | 24.58372 | 18.38811 | 23.45 | 1.25353 | 0.91953 | 1.66063 | 0 | 0.9873608 | 67.68487 | 1.09126389 | 25.19184 | 3.38656 | 27.87774 | 18.68002 | 1.52988 | 1.88683 | 0.41896 | 11.52206993 | 52 | 14.07 | 18.9 | 1.39 | 0.2 | 3.39 | 1.155 | 0.00648 | 20.99005 | 0 | 0.62 | 0 | 92.8 | 1.3 | 0.65 | 4.3 | 18.89380074 | 0.08757552 | 22.2 | 13.5 | 11.47 | 6.2 | 0.7 | 2386.726074 | 86.15342712 | 12182.5 | 1759.04248 | 1719.553223 | 17974.13477 | 1244.021606 | 69.2113 | 6.3369 | 21.23011 | 0.03351 | 0 | 2.85774 | 40.27205 | 31.13099 | 2.26456 | 1.69736 | 1.15012 | 4.7 | 1.293632 | 1308.181 | 379.8714 | 1381.199
2018-10-14 02:00 | 214.3326721 | 173.9245 | 24.163 | 22.83894 | 17.68703 | 22.49 | 1.5089 | 0.94726 | 1.6152 | 0 | 1.057974 | 64.27421 | 1.113617539 | 25.19184 | 3.38656 | 27.87774 | 18.68002 | 1.52988 | 1.88683 | 0.41896 | 16.33948135 | 52 | 14.07 | 18.9 | 1.39 | 0.2 | 3.39 | 1.155 | 0.00648 | 22.95503 | 0 | 0.62 | 0 | 92.8 | 1.3 | 0.65 | 4.3 | 21.36792946 | 0.09917984 | 22.2 | 13.5 | 11.47 | 6.2 | 0.7 | 2386.099121 | 86.01834869 | 12194.5 | 1880.836548 | 1750.227539 | 18593.79688 | 1240.844116 | 69.03392 | 6.26605 | 21.13855 | 0.03036 | 0 | 2.57167 | 39.92115 | 29.54383 | 2.31409 | 1.67871 | 1.13773 | 4 | 1.351252 | 1307.832845 | 379.6914 | 1209.342
2018-10-14 03:00 | 214.1742554 | 174.7072 | 23.587 | 26.07302 | 19.32285 | 23.45 | 1.33794 | 0.98201 | 1.66531 | 0 | 0.9046516 | 69.79923 | 1.135971189 | 25.19184 | 3.38656 | 27.87774 | 18.68002 | 1.52988 | 1.88683 | 0.41896 | 15.65738773 | 52 | 14.07 | 18.9 | 1.39 | 0.2 | 3.39 | 1.155 | 0.00648 | 22.67368 | 0 | 0.62 | 0 | 92.8 | 1.3 | 0.65 | 4.3 | 24.35575867 | 0.1131194 | 22.2 | 13.5 | 11.47 | 6.2 | 0.7 | 2391.479492 | 86.19416809 | 12206.5 | 1842.067627 | 1743.304077 | 18466.32227 | 1242.006714 | 69.43742 | 6.11549 | 21.20745 | 0.03065 | 0 | 2.52383 | 40.26535 | 33.81242 | 2.23501 | 1.86264 | 1.20486 | 4.2 | 1.190845 | 1310.82194 | 382.5858 | 1477.138
2018-10-14 04:00 | 214.0158539 | 172.9082 | 24.628 | 24.10042 | 18.02544 | 23.47 | 1.22324 | 0.89146 | 1.63903 | 0 | 1.021891 | 67.08309 | 1.158324838 | 25.19184 | 3.38656 | 27.87774 | 18.68002 | 1.52988 | 1.88683 | 0.41896 | 16.63944817 | 52 | 14.07 | 18.9 | 1.39 | 0.2 | 3.39 | 1.155 | 0.00648 | 23.30988 | 0 | 0.62 | 0 | 92.8 | 1.3 | 0.65 | 4.3 | 24.68243599 | 0.1147091 | 22.2 | 13.5 | 11.47 | 6.2 | 0.7 | 2383.085693 | 85.71395111 | 12218.5 | 1960.383911 | 1748.496338 | 18389.71094 | 1249.968506 | 69.27122 | 6.1054 | 21.1192 | 0.03803 | 0.06513 | 2.59305 | 40.56258 | 33.0289 | 2.35317 | 1.88469 | 1.29604 | 4.6 | 1.228094 | 1306.159 | 387.3093 | 1277.567
2018-10-14 05:00 | 215.0752411 | 183.0141 | 23.124 | 21.87565 | 20.85825 | 22.11 | 1.21241 | 0.98471 | 1.75371 | 0 | 1.057066 | 61.54657 | 1.180678487 | 25.19184 | 3.38656 | 27.87774 | 18.68002 | 1.52988 | 1.88683 | 0.41896 | 9.749023438 | 52 | 14.07 | 18.9 | 1.39 | 0.2 | 3.39 | 1.155 | 0.00648 | 21.13143 | 0 | 0.62 | 0 | 92.8 | 1.3 | 0.65 | 4.3 | 23.58915138 | 0.1090798 | 22.2 | 13.5 | 11.47 | 6.2 | 0.7 | 2381.45874 | 85.83674622 | 12230.5 | 1876.895264 | 1748.726929 | 18520.72852 | 1253.231079 | 69.46595 | 6.07877 | 21.13483 | 0.03104 | 0 | 3.02574 | 39.93835 | 31.57507 | 2.1549 | 1.8179 | 1.19868 | 3.7 | 1.26487 | 1305.255 | 464.6692 | 1142.105
2018-10-14 06:00 | 201.0927887 | 174.205 | 23.124 | 21.87565 | 20.85825 | 22.11 | 1.21241 | 0.98471 | 1.75371 | 0 | 1.057066 | 61.54657 | 1.203032136 | 25.19184 | 3.38656 | 27.87774 | 18.68002 | 1.52988 | 1.88683 | 0.41896 | 5.585110664 | 52 | 14.07 | 18.9 | 1.39 | 0.2 | 3.39 | 1.155 | 0.00648 | 20.09967 | 0 | 0.62 | 0 | 92.8 | 1.3 | 0.65 | 4.3 | 16.04975891 | 0.07933806 | 22.2 | 13.5 | 11.47 | 6.2 | 0.7 | 2386.742676 | 85.70366669 | 12242.5 | 1592.959473 | 1657.60376 | 16568.33789 | 1253.326416 | 69.46595 | 6.07877 | 21.13483 | 0.03104 | 0 | 3.10974 | 40.30403 | 32.99092 | 2.20591 | 2.06941 | 1.31986 | 5.2 | 1.22167 | 1308.19 | 466.5972 | 1205.239
2018-10-14 07:00 | 203.6464996 | 175.5888 | 24.279 | 24.54943 | 17.39966 | 23.54 | 1.27673 | 0.89253 | 1.57138 | 0 | 0.9889842 | 67.62583 | 1.220301867 | 25.19184 | 3.38656 | 27.87774 | 18.68002 | 1.52988 | 1.88683 | 0.41896 | 6.136083603 | 52 | 14.07 | 18.9 | 1.39 | 0.2 | 3.39 | 1.155 | 0.00648 | 20.7013 | 0 | 0.62 | 0 | 92.8 | 1.3 | 0.65 | 4.3 | 16.2213974 | 0.07918022 | 22.2 | 13.5 | 11.47 | 6.2 | 0.7 | 2361.584717 | 85.84564209 | 12254.5 | 1638.466064 | 1666.24353 | 16853.45117 | 1250.398804 | 69.90334 | 5.92719 | 21.43676 | 0.02993 | 0 | 2.93041 | 40.25668 | 31.78694 | 2.32897 | 1.77252 | 1.38528 | 5.8 | 1.266453 | 1294.214 | 463.5422 | 1402.828
2018-10-14 08:00 | 203.8482361 | 173.945 | 24.165 | 25.74962 | 17.52578 | 23.41 | 1.26167 | 0.89591 | 1.64452 | 0 | 0.93846 | 69.75297 | 1.231876254 | 25.19184 | 3.38656 | 27.87774 | 18.68002 | 1.52988 | 1.88683 | 0.41896 | 7.65502882 | 52 | 14.07 | 18.9 | 1.39 | 0.2 | 3.39 | 1.155 | 0.00648 | 21.01631 | 0 | 0.62 | 0 | 92.8 | 1.3 | 0.65 | 4.3 | 19.72907066 | 0.09620177 | 22.2 | 13.5 | 11.47 | 6.2 | 0.7 | 2370.854736 | 85.7423172 | 12266.5 | 1641.702026 | 1693.040283 | 17287.37695 | 1247.471191 | 69.57475 | 5.83504 | 20.99264 | 0.03072 | 0 | 2.36855 | 40.1668 | 30.54863 | 2.29626 | 1.9757 | 1.32994 | 3.6 | 1.314848 | 1299.364 | 469.7109 | 1488.678
2018-10-14 09:00 | 203.8327332 | 172.5284 | 23.392 | 25.95617 | 19.83118 | 23.54 | 1.42485 | 0.98938 | 1.67429 | 0 | 0.9012116 | 69.40085 | 1.243450761 | 25.19184 | 3.38656 | 27.87774 | 18.68002 | 1.52988 | 1.88683 | 0.41896 | 9.276112556 | 52 | 14.07 | 18.9 | 1.39 | 0.2 | 3.39 | 1.155 | 0.00648 | 20.78473 | 0 | 0.62 | 0 | 92.8 | 1.3 | 0.65 | 4.3 | 23.52710152 | 0.1147237 | 22.2 | 13.5 | 11.47 | 6.2 | 0.7 | 2361.816895 | 86.15263367 | 12278.5 | 1764.242188 | 1724.360107 | 17923.37109 | 1244.543579 | 64.8327 | 7.03371 | 20.77551 | 0.11296 | 2.39854 | 2.16634 | 40.54541 | 32.43207 | 2.2761 | 1.89474 | 1.25964 | 3.7 | 1.250164 | 1294.343 | 173.7262 | 1336.718
2018-10-14 12:00 | 171.2612457 | 150.6751 | 25.271 | 25.16077 | 16.15105 | 23.5 | 1.35794 | 0.93813 | 1.61914 | 0 | 1.004381 | 69.65131 | 1.278174162 | 25.19184 | 3.38656 | 27.87774 | 18.68002 | 1.52988 | 1.88683 | 0.41896 | 0.326542914 | 52 | 14.07 | 18.9 | 1.39 | 0.2 | 3.39 | 1.155 | 0.00648 | 18.98146 | 0 | 0.62 | 0 | 92.8 | 1.3 | 0.65 | 4.3 | 0.181134656 | 0.001049816 | 22.2 | 13.5 | 11.47 | 6.2 | 0.7 | 2361.706543 | 86.71382904 | 12314.5 | 1217.705444 | 1552.162964 | 15119.76855 | 1238.88269 | 70.10603 | 5.78649 | 21.16132 | 0.04876 | 0.09265 | 2.16634 | 40.54541 | 32.43207 | 2.2761 | 1.89474 | 1.25964 | 3.7 | 1.250164 | 1294.281 | 336.0598 | 1609.134
2018-10-14 13:00 | 170.6704102 | 145.8588 | 25.201 | 25.52187 | 15.84318 | 23.97 | 1.34758 | 0.9088 | 1.54002 | 0 | 0.9874277 | 70.26933 | 1.289748669 | 25.19184 | 3.38656 | 27.87774 | 18.68002 | 1.52988 | 1.88683 | 0.41896 | 4.478816032 | 52 | 14.07 | 18.9 | 1.39 | 0.2 | 3.39 | 1.155 | 0.00648 | 19.04302 | 0 | 0.62 | 0 | 92.8 | 1.3 | 0.65 | 4.3 | 12.49012852 | 0.07263385 | 22.2 | 13.5 | 11.47 | 6.2 | 0.7 | 2314.111084 | 86.09825897 | 12326.5 | 1343.863403 | 1565.241821 | 15192.73047 | 1253.928223 | 69.63876 | 5.72176 | 20.98988 | 0.0511 | 0.22515 | 2.57104 | 40.31614 | 33.54249 | 2.16388 | 2.0651 | 1.32737 | 4.4 | 1.201942 | 1267.839 | 170.3538 | 1469.079
2018-10-14 14:00 | 180.7231598 | 154.4241 | 24.018 | 25.11638 | 17.00398 | 23.36 | 1.18944 | 0.83599 | 1.54575 | 0 | 0.9562683 | 68.4487 | 1.301323175 | 25.19184 | 3.38656 | 27.87774 | 18.68002 | 1.52988 | 1.88683 | 0.41896 | 4.698493481 | 52 | 14.07 | 18.9 | 1.39 | 0.2 | 3.39 | 1.155 | 0.00648 | 20.29921 | 0 | 0.62 | 0 | 92.8 | 1.3 | 0.65 | 4.3 | 17.44361115 | 0.09583113 | 22.2 | 13.5 | 11.47 | 6.2 | 0.7 | 2393.643799 | 85.85282898 | 12338.5 | 1558.16687 | 1617.199463 | 16140.36816 | 1243.59021 | 70.05588 | 5.65182 | 21.08818 | 0.04437 | 0.02176 | 2.29526 | 39.9523 | 31.7381 | 2.15251 | 1.73361 | 1.23101 | 4.3 | 1.258812 | 1312.024 | 464.4568 | 1440.357
2018-10-14 15:00 | 198.9015198 | 171.5249 | 23.407 | 25.78293 | 16.96967 | 23.88 | 1.15655 | 0.79865 | 1.45509 | 0 | 0.907849 | 69.10135 | 1.295507431 | 25.19184 | 3.38656 | 27.87774 | 18.68002 | 1.52988 | 1.88683 | 0.41896 | 5.534563541 | 52 | 14.07 | 18.9 | 1.39 | 0.2 | 3.39 | 1.155 | 0.00648 | 20.54653 | 0 | 0.62 | 0 | 92.8 | 1.3 | 0.65 | 4.3 | 21.97710419 | 0.1097774 | 22.2 | 13.5 | 11.47 | 6.2 | 0.7 | 2438.927979 | 86.00648499 | 12350.5 | 1777.849121 | 1693.884155 | 17612.87695 | 1233.252075 | 70.16463 | 5.5832 | 21.09535 | 0.03468 | 0.03483 | 2.25786 | 40.18578 | 31.49082 | 2.1264 | 1.90897 | 1.27077 | 3.7 | 1.276111 | 1337.182 | 467.6118 | 1470.97
2018-10-14 16:00 | 200.0746765 | 170.2595 | 23.288 | 25.50719 | 17.28388 | 23.71 | 1.15134 | 0.79399 | 1.64273 | 0 | 0.912997 | 68.4873 | 1.279695868 | 25.19184 | 3.38656 | 27.87774 | 18.68002 | 1.52988 | 1.88683 | 0.41896 | 5.691815853 | 52 | 14.07 | 18.9 | 1.39 | 0.2 | 3.39 | 1.155 | 0.00648 | 22.84361 | 0 | 0.62 | 0 | 92.8 | 1.3 | 0.65 | 4.3 | 21.3032856 | 0.1058 | 22.2 | 13.5 | 11.47 | 6.2 | 0.7 | 2419.550049 | 85.80577087 | 12362.5 | 1729.847534 | 1707.329468 | 17734.23047 | 1243.560913 | 70.21238 | 5.58446 | 21.11171 | 0.03177 | 0 | 2.06343 | 40.57357 | 30.84506 | 2.10218 | 1.93487 | 1.25022 | 3.2 | 1.315399 | 1326.417 | 466.7097 | 1458.383
2018-10-14 18:00 | 160.5738525 | 134.4713 | 23.401 | 25.93749 | 16.82268 | 23.84 | 1.17964 | 0.79121 | 1.5082 | 0 | 0.9022076 | 69.37569 | 1.248072743 | 25.19184 | 3.38656 | 27.87774 | 18.68002 | 1.52988 | 1.88683 | 0.41896 | 6.379000187 | 52 | 14.07 | 18.9 | 1.39 | 0.2 | 3.39 | 1.155 | 0.00648 | 18.4755 | 0 | 0.62 | 0 | 92.8 | 1.3 | 0.65 | 4.3 | 16.51491547 | 0.1020561 | 22.2 | 13.5 | 11.47 | 6.2 | 0.7 | 2432.4104 | 86.60147095 | 12386.5 | 1303.281128 | 1535.43396 | 14709.64844 | 1135.780273 | 69.53555 | 6.01046 | 21.22077 | 0.03238 | 0 | 1.80688 | 40.84516 | 31.60637 | 2.13634 | 1.82441 | 1.19018 | 3.7 | 1.292308 | 1333.561 | 87.30338 | 1461.155
2018-10-14 19:00 | 160.8962555 | 136.8585 | 23.401 | 25.93749 | 16.82268 | 23.84 | 1.17964 | 0.79121 | 1.5082 | 0 | 0.9022076 | 69.37569 | 1.232261062 | 25.19184 | 3.38656 | 27.87774 | 18.68002 | 1.52988 | 1.88683 | 0.41896 | 4.221803188 | 52 | 14.07 | 18.9 | 1.39 | 0.2 | 3.39 | 1.155 | 0.00648 | 18.58369 | 0 | 0.62 | 0 | 92.8 | 1.3 | 0.65 | 4.3 | 16.83816719 | 0.1038569 | 22.2 | 13.5 | 11.47 | 6.2 | 0.7 | 2400.618896 | 86.19806671 | 12398.5 | 1254.993042 | 1539.567261 | 14648.62793 | 1136.048218 | 69.53555 | 6.01046 | 21.22077 | 0.03238 | 0 | 1.80688 | 40.84516 | 31.60637 | 2.13634 | 1.82441 | 1.19018 | 3.7 | 1.292308 | 1315.899 | 88.23265 | 1458.363
2018-10-14 20:00 | 161.2186737 | 135.4551 | 22.915 | 25.32301 | 18.67569 | 23.48 | 1.16548 | 0.79216 | 1.53208 | 0 | 0.9049083 | 67.79761 | 1.216449499 | 25.19184 | 3.38656 | 27.87774 | 18.68002 | 1.52988 | 1.88683 | 0.41896 | 5.854917049 | 52 | 14.07 | 18.9 | 1.39 | 0.2 | 3.39 | 1.155 | 0.00648 | 18.69218 | 0 | 0.62 | 0 | 92.8 | 1.3 | 0.65 | 4.3 | 17.39300728 | 0.1070766 | 22.2 | 13.5 | 11.47 | 6.2 | 0.7 | 2447.325928 | 85.89406586 | 12410.5 | 1278.140503 | 1539.481567 | 14604.7627 | 1136.31604 | 69.421 | 6.12381 | 21.30548 | 0.03496 | 0.14601 | 1.7733 | 40.25946 | 29.45127 | 2.08068 | 1.81013 | 1.34562 | 2.9 | 1.366986 | 1341.848 | 88.19361 | 1403.157
2018-10-14 21:00 | 180.4888916 | 151.0687 | 22.863 | 24.59022 | 18.54824 | 23.31 | 1.14187 | 0.79012 | 1.63906 | 0 | 0.9297599 | 66.41322 | 1.200637937 | 25.19184 | 3.38656 | 27.87774 | 18.68002 | 1.52988 | 1.88683 | 0.41896 | 7.213418484 | 52 | 14.07 | 18.9 | 1.39 | 0.2 | 3.39 | 1.155 | 0.00648 | 21.00618 | 0 | 0.62 | 0 | 92.8 | 1.3 | 0.65 | 4.3 | 17.70615196 | 0.09745279 | 22.2 | 13.5 | 11.47 | 6.2 | 0.7 | 2443.386963 | 86.6159668 | 12422.5 | 1447.150635 | 1596.414429 | 15755.95898 | 1243.924072 | 69.36072 | 6.32343 | 21.33505 | 0.03176 | 0.00856 | 2.27475 | 40.40175 | 30.72851 | 2.13723 | 1.61937 | 1.19788 | 4.3 | 1.314797 | 1339.659 | 464.5555 | 1397.657
2018-10-14 22:00 | 189.2730713 | 157.7628 | 23.038 | 25.3067 | 18.45325 | 23.33 | 1.14898 | 0.78537 | 1.58222 | 0 | 0.9103518 | 67.88534 | 1.184826255 | 25.19184 | 3.38656 | 27.87774 | 18.68002 | 1.52988 | 1.88683 | 0.41896 | 8.213235855 | 52 | 14.07 | 18.9 | 1.39 | 0.2 | 3.39 | 1.155 | 0.00648 | 22.11216 | 0 | 0.62 | 0 | 92.8 | 1.3 | 0.65 | 4.3 | 19.47733688 | 0.1022658 | 22.2 | 13.5 | 11.47 | 6.2 | 0.7 | 2445.74707 | 86.30181122 | 12434.5 | 1584.741577 | 1641.912231 | 16631.70313 | 1193.046021 | 69.36072 | 6.32343 | 21.33505 | 0.03176 | 0.00856 | 2.20215 | 40.57614 | 31.83841 | 2.10137 | 1.71521 | 1.16935 | 3.5 | 1.27444 | 1340.971 | 469.0215 | 1445.023
2018-10-14 23:00 | 198.4219055 | 177.5201 | 23.248 | 26.0569 | 18.01296 | 23.38 | 1.15694 | 0.79168 | 1.41737 | 0 | 0.8922012 | 69.44385 | 1.183218837 | 25.19184 | 3.38656 | 27.87774 | 18.68002 | 1.52988 | 1.88683 | 0.41896 | 0.150908142 | 52 | 14.07 | 18.9 | 1.39 | 0.2 | 3.39 | 1.155 | 0.00648 | 19.56764 | 0 | 0.62 | 0 | 92.8 | 1.3 | 0.65 | 4.3 | 20.31650352 | 0.1017835 | 22.2 | 13.5 | 11.47 | 6.2 | 0.7 | 2405.858154 | 86.07165527 | 12446.5 | 1663.790894 | 1675.125854 | 17071.07813 | 1255.671143 | 68.55432 | 6.64015 | 21.18391 | 0.03538 | 0.01867 | 1.96681 | 40.71521 | 31.08164 | 2.11211 | 1.79089 | 1.18693 | 3 | 1.309944 | 1318.81 | 461.285 | 1501.576
2018-10-15 | 200.1759033 | 159.428 | 23.248 | 26.0569 | 18.01296 | 23.38 | 1.15694 | 0.79168 | 1.41737 | 0 | 0.8922012 | 69.44385 | 1.185400248 | 25.19184 | 3.38656 | 27.87774 | 18.68002 | 1.52988 | 1.88683 | 0.41896 | 15.40125561 | 52 | 14.07 | 18.9 | 1.39 | 0.2 | 3.39 | 1.155 | 0.00648 | 24.16123 | 0 | 0.62 | 0 | 92.8 | 1.3 | 0.65 | 4.3 | 16.31269836 | 0.08101208 | 22.2 | 13.5 | 11.47 | 6.2 | 0.7 | 2383.472168 | 85.86826324 | 12458.5 | 1510.098877 | 1651.109375 | 16640.53125 | 1244.166138 | 68.55432 | 6.64015 | 21.18391 | 0.03538 | 0.01867 | 1.96681 | 40.71521 | 31.08164 | 2.11211 | 1.79089 | 1.18693 | 3 | 1.309944 | 1306.373 | 467.2192 | 1545.749
2018-10-15 01:00 | 209.9472504 | 170.611 | 22.69 | 26.35974 | 20.46627 | 23.28 | 1.34792 | 0.88741 | 1.50779 | 0 | 0.8607824 | 69.436 | 1.187581539 | 25.19184 | 3.38656 | 27.87774 | 18.68002 | 1.52988 | 1.88683 | 0.41896 | 14.08380222 | 52 | 14.07 | 18.9 | 1.39 | 0.2 | 3.39 | 1.155 | 0.00648 | 24.06487 | 0 | 0.62 | 0 | 92.8 | 1.3 | 0.65 | 4.3 | 23.60842323 | 0.1118168 | 22.2 | 13.5 | 11.47 | 6.2 | 0.7 | 2391.129639 | 86.14698792 | 12470.5 | 1793.039307 | 1748.339966 | 18350.59766 | 1214.9729 | 68.58217 | 6.8488 | 21.20114 | 0.04267 | 0 | 1.8774 | 40.57005 | 33.29344 | 2.22723 | 1.86922 | 1.22942 | 2.7 | 1.21856 | 1310.628 | 464.1323 | 1514.059
2018-10-15 02:00 | 210.2011871 | 165.8787 | 23.869 | 25.43396 | 18.13271 | 23.6 | 1.25384 | 0.80623 | 1.3887 | 0 | 0.9384696 | 68.89808 | 1.189762831 | 25.19184 | 3.38656 | 27.87774 | 18.68002 | 1.52988 | 1.88683 | 0.41896 | 17.26523781 | 52 | 14.07 | 18.9 | 1.39 | 0.2 | 3.39 | 1.155 | 0.00648 | 25.8675 | 0 | 0.62 | 0 | 92.8 | 1.3 | 0.65 | 4.3 | 23.12580681 | 0.1093983 | 22.2 | 13.5 | 11.47 | 6.2 | 0.7 | 2402.940918 | 85.89458466 | 12482.5 | 1796.834717 | 1748.545898 | 18538.26172 | 1228.884277 | 68.65305 | 6.90743 | 21.43925 | 0.03143 | 0 | 1.78486 | 40.96372 | 35.77962 | 2.2061 | 1.99724 | 1.23738 | 3 | 1.14489 | 1317.189 | 467.824 | 1407.242
2018-10-15 03:00 | 209.5353394 | 162.1332 | 23.464 | 24.33679 | 19.50392 | 22.87 | 1.21317 | 0.8042 | 1.46955 | 0 | 0.964137 | 66.49815 | 1.191944122 | 25.19184 | 3.38656 | 27.87774 | 18.68002 | 1.52988 | 1.88683 | 0.41896 | 21.07919502 | 52 | 14.07 | 18.9 | 1.39 | 0.2 | 3.39 | 1.155 | 0.00648 | 25.13104 | 0 | 0.62 | 0 | 92.8 | 1.3 | 0.65 | 4.3 | 23.33608055 | 0.1107407 | 22.2 | 13.5 | 11.47 | 6.2 | 0.7 | 2412.778564 | 85.90786743 | 12494.5 | 1850.019775 | 1751.788452 | 18362.83789 | 1250.501465 | 68.42999 | 7.03029 | 21.3852 | 0.03218 | 0.01054 | 2.08599 | 40.74215 | 35.44172 | 2.28518 | 2.08142 | 1.2048 | 2.5 | 1.149553 | 1322.655 | 470.5576 | 1321.326
2018-10-15 04:00 | 210.0795898 | 160.4725 | 23.264 | 24.43794 | 19.55437 | 22.58 | 1.25313 | 0.83326 | 1.3812 | 0 | 0.9519624 | 66.50363 | 1.194125533 | 25.19184 | 3.38656 | 27.87774 | 18.68002 | 1.52988 | 1.88683 | 0.41896 | 22.96780014 | 52 | 14.07 | 18.9 | 1.39 | 0.2 | 3.39 | 1.155 | 0.00648 | 25.44516 | 0 | 0.62 | 0 | 92.8 | 1.3 | 0.65 | 4.3 | 22.06588173 | 0.1044422 | 22.2 | 13.5 | 11.47 | 6.2 | 0.7 | 2419.668945 | 86.18978119 | 12506.5 | 1810.278076 | 1732.99353 | 18170.88672 | 1244.845581 | 68.22614 | 7.02681 | 21.21885 | 0.03409 | 0.04825 | 2.08599 | 40.74215 | 35.44172 | 2.28518 | 2.08142 | 1.2048 | 2.5 | 1.149553 | 1326.483 | 466.2011 | 1353.91
2018-10-15 05:00 | 212.7221832 | 162.4597 | 23.971 | 25.56789 | 18.36099 | 23.25 | 1.26265 | 0.811 | 1.48914 | 0 | 0.9375432 | 69.23892 | 1.196306825 | 25.19184 | 3.38656 | 27.87774 | 18.68002 | 1.52988 | 1.88683 | 0.41896 | 23.04900932 | 52 | 14.07 | 18.9 | 1.39 | 0.2 | 3.39 | 1.155 | 0.00648 | 26.0172 | 0 | 0.62 | 0 | 92.8 | 1.3 | 0.65 | 4.3 | 21.98985481 | 0.1027955 | 22.2 | 13.5 | 11.47 | 6.2 | 0.7 | 2426.559326 | 86.19395447 | 12518.5 | 1842.579834 | 1732.092651 | 18335.68359 | 1239.189697 | 68.36764 | 7.081 | 21.31368 | 0.03692 | 0 | 2.41306 | 40.51072 | 32.51312 | 2.29629 | 2.01024 | 1.16326 | 3.7 | 1.245981 | 1330.311 | 468.2206 | 1440.777
2018-10-15 06:00 | 209.505249 | 159.6281 | 23.72 | 24.43646 | 18.15148 | 23.79 | 1.28566 | 0.84854 | 1.69318 | 0 | 0.9706807 | 66.91491 | 1.198488116 | 25.19184 | 3.38656 | 27.87774 | 18.68002 | 1.52988 | 1.88683 | 0.41896 | 22.80674934 | 52 | 14.07 | 18.9 | 1.39 | 0.2 | 3.39 | 1.155 | 0.00648 | 25.87191 | 0 | 0.62 | 0 | 92.8 | 1.3 | 0.65 | 4.3 | 21.97537231 | 0.1042951 | 22.2 | 13.5 | 11.47 | 6.2 | 0.7 | 2396.851807 | 85.78058624 | 12530.5 | 1847.819214 | 1710.245117 | 17971.98242 | 1182.001587 | 68.25242 | 7.17817 | 21.46401 | 0.03332 | 0.05551 | 2.41306 | 40.51072 | 32.51312 | 2.29629 | 2.01024 | 1.16326 | 3.7 | 1.245981 | 1313.807 | 467.7318 | 1323.087
2018-10-15 07:00 | 180.3312073 | 139.6894 | 23.72 | 24.43646 | 18.15148 | 23.79 | 1.28566 | 0.84854 | 1.69318 | 0 | 0.9706807 | 66.91491 | 1.193294287 | 25.19184 | 3.38656 | 27.87774 | 18.68002 | 1.52988 | 1.88683 | 0.41896 | 18.38984299 | 52 | 14.07 | 18.9 | 1.39 | 0.2 | 3.39 | 1.155 | 0.00648 | 21.05863 | 0 | 0.62 | 0 | 92.8 | 1.3 | 0.65 | 4.3 | 13.12760353 | 0.07231863 | 22.2 | 13.5 | 11.47 | 6.2 | 0.7 | 2405.396973 | 85.33783722 | 12542.5 | 1246.734619 | 1747.446411 | 15128.97852 | 1302.60498 | 68.25242 | 7.17817 | 21.46401 | 0.03332 | 0.05551 | 2.41306 | 40.51072 | 32.51312 | 2.29629 | 2.01024 | 1.16326 | 3.7 | 1.245981 | 1318.554 | 464.5194 | 1390.989
2018-10-15 08:00 | 179.5462036 | 141.741 | 23.732 | 25.35896 | 18.42962 | 23.4 | 1.32854 | 0.90497 | 1.59698 | 0 | 0.9358428 | 68.63311 | 1.187671065 | 25.19184 | 3.38656 | 27.87774 | 18.68002 | 1.52988 | 1.88683 | 0.41896 | 15.67800999 | 52 | 14.07 | 18.9 | 1.39 | 0.2 | 3.39 | 1.155 | 0.00648 | 20.93949 | 0 | 0.62 | 0 | 92.8 | 1.3 | 0.65 | 4.3 | 12.95543289 | 0.07168237 | 22.2 | 13.5 | 11.47 | 6.2 | 0.7 | 2399.799072 | 85.56839752 | 12554.5 | 1102.139893 | 1735.283569 | 15179.4541 | 1253.472046 | 68.17901 | 7.19138 | 21.46193 | 0.0327 | 0.03797 | 2.82156 | 40.26604 | 30.99606 | 2.26737 | 1.92875 | 1.14889 | 4.5 | 1.29907 | 1315.444 | 464.7527 | 1487.416
2018-10-15 09:00 | 150.6158142 | 123.7318 | 23.852 | 25.86066 | 19.35438 | 23.21 | 1.53134 | 1.01904 | 1.66178 | 0 | 0.9223275 | 69.66428 | 1.182047725 | 25.19184 | 3.38656 | 27.87774 | 18.68002 | 1.52988 | 1.88683 | 0.41896 | 8.159473419 | 52 | 14.07 | 18.9 | 1.39 | 0.2 | 3.39 | 1.155 | 0.00648 | 17.54246 | 0 | 0.62 | 0 | 92.8 | 1.3 | 0.65 | 4.3 | 10.62359238 | 0.06998513 | 22.2 | 13.5 | 11.47 | 6.2 | 0.7 | 2413.994385 | 85.89748383 | 12566.5 | 1013.513 | 1600.862549 | 13240.31836 | 1250.643555 | 67.88683 | 7.10805 | 21.0205 | 0.03099 | 0.0044 | 2.34621 | 40.50105 | 32.60655 | 2.43793 | 1.86616 | 1.1603 | 4.4 | 1.242114 | 1323.33 | 465.4402 | 1549.187
2018-10-15 10:00 | 151.1891479 | 123.959 | 23.038 | 23.83231 | 19.09071 | 23.39 | 1.2269 | 0.84888 | 1.60449 | 0 | 0.9666709 | 65.17433 | 1.176424503 | 25.19184 | 3.38656 | 27.87774 | 18.68002 | 1.52988 | 1.88683 | 0.41896 | 8.467586517 | 52 | 14.07 | 18.9 | 1.39 | 0.2 | 3.39 | 1.155 | 0.00648 | 17.58611 | 0 | 0.62 | 0 | 92.8 | 1.3 | 0.65 | 4.3 | 10.60060024 | 0.06957346 | 22.2 | 13.5 | 11.47 | 6.2 | 0.7 | 2428.454834 | 86.35749054 | 12578.5 | 970.9871826 | 1603.266479 | 13330.50684 | 1247.814941 | 68.22734 | 7.15809 | 21.4443 | 0.03415 | 0.02929 | 2.18377 | 40.35453 | 31.77916 | 2.40722 | 1.86466 | 1.1255 | 3.5 | 1.269843 | 1331.364 | 467.0413 | 1364.1
2018-10-15 13:00 | 148.6617279 | 122.7983 | 24.43 | 23.8242 | 17.28562 | 22.93 | 1.35796 | 0.91505 | 1.61972 | 0 | 1.025428 | 66.38693 | 1.15955472 | 25.19184 | 3.38656 | 27.87774 | 18.68002 | 1.52988 | 1.88683 | 0.41896 | 7.479930878 | 52 | 14.07 | 18.9 | 1.39 | 0.2 | 3.39 | 1.155 | 0.00648 | 17.2239 | 0 | 0.62 | 0 | 92.8 | 1.3 | 0.65 | 4.3 | 13.88622665 | 0.09268527 | 22.2 | 13.5 | 11.47 | 6.2 | 0.7 | 2305.015625 | 85.68914032 | 12614.5 | 1036.833862 | 1626.488525 | 13435.1416 | 1050.11377 | 68.37648 | 7.11948 | 21.40553 | 0.03138 | 0 | 2.12626 | 40.92392 | 35.3221 | 2.41238 | 2.0897 | 1.22368 | 3.1 | 1.158592 | 1262.786 | 89.73969 | 1252.798
2018-10-15 14:00 | 148.962326 | 124.3865 | 22.91 | 23.06721 | 18.42139 | 22.7 | 1.03295 | 0.78894 | 1.69462 | 0 | 0.993185 | 63.62856 | 1.139943957 | 25.19184 | 3.38656 | 27.87774 | 18.68002 | 1.52988 | 1.88683 | 0.41896 | 6.199922085 | 52 | 14.07 | 18.9 | 1.39 | 0.2 | 3.39 | 1.155 | 0.00648 | 17.23595 | 0 | 0.62 | 0 | 92.8 | 1.3 | 0.65 | 4.3 | 13.15504932 | 0.08764058 | 22.2 | 13.5 | 11.47 | 6.2 | 0.7 | 2388.861816 | 86.03862762 | 12626.5 | 994.6029663 | 1616.156738 | 13326.04004 | 1254.434082 | 68.36182 | 7.2299 | 21.54681 | 0.0315 | 0.01253 | 2.07366 | 40.10728 | 29.43545 | 2.26849 | 1.70105 | 1.27916 | 2.3 | 1.36255 | 1309.368 | 471.6629 | 1264.561
2018-10-15 15:00 | 149.2629242 | 124.7522 | 24.3 | 25.08537 | 16.54004 | 23.64 | 1.32905 | 0.87562 | 1.64211 | 0 | 0.968692 | 68.64687 | 0.992854476 | 25.19184 | 3.38656 | 27.87774 | 18.68002 | 1.52988 | 1.88683 | 0.41896 | 6.206944466 | 52 | 14.07 | 18.9 | 1.39 | 0.2 | 3.39 | 1.155 | 0.00648 | 17.31092 | 0 | 0.62 | 0 | 92.8 | 1.3 | 0.65 | 4.3 | 13.15550995 | 0.0875541 | 22.2 | 13.5 | 11.47 | 6.2 | 0.7 | 2401.993408 | 85.70108795 | 12638.5 | 891.958313 | 1622.062378 | 13306.50098 | 1249.308838 | 68.18568 | 7.18595 | 21.43066 | 0.03144 | 0 | 2.2664 | 39.99152 | 32.85659 | 2.15732 | 1.73761 | 1.27073 | 2.8 | 1.217154 | 1316.663 | 467.2003 | 1414.706
2018-10-15 16:00 | 149.5635376 | 124.9186 | 23.509 | 25.17262 | 16.9765 | 23.78 | 1.13526 | 0.78645 | 1.49065 | 0 | 0.9339115 | 68.0836 | 0.845764995 | 25.19184 | 3.38656 | 27.87774 | 18.68002 | 1.52988 | 1.88683 | 0.41896 | 6.267267227 | 52 | 14.07 | 18.9 | 1.39 | 0.2 | 3.39 | 1.155 | 0.00648 | 17.53188 | 0 | 0.62 | 0 | 92.8 | 1.3 | 0.65 | 4.3 | 13.05254173 | 0.08678015 | 22.2 | 13.5 | 11.47 | 6.2 | 0.7 | 2414.151611 | 85.797966 | 12650.5 | 890.5088501 | 1609.238525 | 13380.69727 | 1244.183594 | 68.17528 | 7.24952 | 21.35042 | 0.03231 | 0.01384 | 2.32349 | 39.74963 | 34.27023 | 2.12808 | 1.60798 | 1.09662 | 2.8 | 1.159888 | 1323.418 | 465.7017 | 1442.359
2018-10-15 17:00 | 149.8641357 | 122.7093 | 24.348 | 26.85872 | 15.01461 | 24.43 | 1.21176 | 0.81868 | 1.53127 | 0 | 0.9065212 | 71.95059 | 0.698675513 | 25.19184 | 3.38656 | 27.87774 | 18.68002 | 1.52988 | 1.88683 | 0.41896 | 8.702572823 | 52 | 14.07 | 18.9 | 1.39 | 0.2 | 3.39 | 1.155 | 0.00648 | 17.75359 | 0 | 0.62 | 0 | 92.8 | 1.3 | 0.65 | 4.3 | 14.6757021 | 0.09747229 | 22.2 | 13.5 | 11.47 | 6.2 | 0.7 | 2450.651123 | 85.97454834 | 12662.5 | 930.223999 | 1613.390015 | 13267.4834 | 1239.05835 | 68.31493 | 7.23088 | 21.44038 | 0.03118 | 0 | 2.0905 | 39.85618 | 31.66856 | 2.19303 | 1.75354 | 1.10777 | 1.9 | 1.258541 | 1343.695 | 469.4941 | 1542.848
2018-10-15 18:00 | 150.8639984 | 122.1292 | 22.823 | 24.28789 | 17.96342 | 23.44 | 1.13301 | 0.79794 | 1.89919 | 0 | 0.9396864 | 65.82085 | 0.551586032 | 25.19184 | 3.38656 | 27.87774 | 18.68002 | 1.52988 | 1.88683 | 0.41896 | 10.12345123 | 52 | 14.07 | 18.9 | 1.39 | 0.2 | 3.39 | 1.155 | 0.00648 | 18.05975 | 0 | 0.62 | 0 | 92.8 | 1.3 | 0.65 | 4.3 | 15.81716061 | 0.1044619 | 22.2 | 13.5 | 11.47 | 6.2 | 0.7 | 2458.662109 | 86.20591736 | 12674.5 | 934.7885742 | 1610.344238 | 13306.39258 | 1257.618408 | 68.19672 | 7.1618 | 21.34301 | 0.0358 | 0.05505 | 2.09183 | 39.92786 | 32.84982 | 2.1457 | 1.70461 | 1.18135 | 2.1 | 1.215467 | 1348.146 | 468.4999 | 1342.945
2018-10-15 19:00 | 169.6660767 | 148.6724 | 22.712 | 23.95924 | 18.5878 | 23.16 | 1.14773 | 0.81573 | 1.58598 | 0 | 0.9479433 | 65.11262 | 0.404496521 | 25.19184 | 3.38656 | 27.87774 | 18.68002 | 1.52988 | 1.88683 | 0.41896 | 0.067502312 | 52 | 14.07 | 18.9 | 1.39 | 0.2 | 3.39 | 1.155 | 0.00648 | 20.52164 | 0 | 0.62 | 0 | 92.8 | 1.3 | 0.65 | 4.3 | 20.02101707 | 0.1177218 | 22.2 | 13.5 | 11.47 | 6.2 | 0.7 | 2486.766357 | 86.0957489 | 12686.5 | 1137.261963 | 1720.410522 | 14855.07129 | 1254.320801 | 68.22897 | 7.1779 | 21.35728 | 0.03135 | 0.00744 | 2.09183 | 39.92786 | 32.84982 | 2.1457 | 1.70461 | 1.18135 | 2.1 | 1.215467 | 1363.759 | 471.7852 | 1287.736
2018-10-15 20:00 | 169.0038605 | 127.1906 | 22.631 | 26.01825 | 18.62754 | 23.95 | 1.09346 | 0.79305 | 1.54069 | 0 | 0.8698125 | 68.77032 | 0.257407039 | 25.19184 | 3.38656 | 27.87774 | 18.68002 | 1.52988 | 1.88683 | 0.41896 | 20.90403557 | 52 | 14.07 | 18.9 | 1.39 | 0.2 | 3.39 | 1.155 | 0.00648 | 20.65183 | 0 | 0.62 | 0 | 92.8 | 1.3 | 0.65 | 4.3 | 19.52607155 | 0.1153605 | 22.2 | 13.5 | 11.47 | 6.2 | 0.7 | 2447.04126 | 86.10410309 | 12698.5 | 967.2281494 | 1684.644409 | 14301.86816 | 1256.111694 | 68.45617 | 7.06339 | 21.35889 | 0.0348 | 0.00573 | 2.35228 | 40.20978 | 33.59544 | 2.15673 | 1.80898 | 1.16557 | 2.1 | 1.196882 | 1341.69 | 466.9765 | 1473.078
2018-10-15 21:00 | 169.4757996 | 123.1075 | 23.879 | 25.26527 | 18.60579 | 23.49 | 1.0299 | 0.76225 | 1.81238 | 0 | 0.9451314 | 68.5966 | 0.110317558 | 25.19184 | 3.38656 | 27.87774 | 18.68002 | 1.52988 | 1.88683 | 0.41896 | 25.33757591 | 52 | 14.07 | 18.9 | 1.39 | 0.2 | 3.39 | 1.155 | 0.00648 | 20.92037 | 0 | 0.62 | 0 | 92.8 | 1.3 | 0.65 | 4.3 | 16.92741966 | 0.09981607 | 22.2 | 13.5 | 11.47 | 6.2 | 0.7 | 2387.505127 | 86.27854919 | 12710.5 | 1024.035156 | 1678.273071 | 14129.91504 | 1251.257446 | 68.33184 | 7.01325 | 21.19008 | 0.04192 | 0.04816 | 2.2771 | 40.58732 | 31.85892 | 2.1797 | 1.72182 | 1.13755 | 3.5 | 1.27397 | 1308.614 | 463.8025 | 1434.18
2018-10-15 22:00 | 170.5205841 | 123.0925 | 23.879 | 25.26527 | 18.60579 | 23.49 | 1.0299 | 0.76225 | 1.81238 | 0 | 0.9451314 | 68.5966 | 0 | 25.19184 | 3.38656 | 27.87774 | 18.68002 | 1.52988 | 1.88683 | 0.41896 | 26.16661453 | 52 | 14.07 | 18.9 | 1.39 | 0.2 | 3.39 | 1.155 | 0.00648 | 21.26152 | 0 | 0.62 | 0 | 92.8 | 1.3 | 0.65 | 4.3 | 15.68254185 | 0.09196861 | 22.2 | 13.5 | 11.47 | 6.2 | 0.7 | 2390.443604 | 86.18173981 | 12722.5 | 1100.22168 | 1689.025391 | 14227.78516 | 1242.88562 | 68.33184 | 7.01325 | 21.19008 | 0.04192 | 0.04816 | 2.2771 | 40.58732 | 31.85892 | 2.1797 | 1.72182 | 1.13755 | 3.5 | 1.27397 | 1310.246 | 465.8823 | 1448.984
2018-10-15 23:00 | 179.7856445 | 126.9427 | 24.664 | 23.75401 | 17.89564 | 23 | 1.06687 | 0.78701 | 1.63475 | 0 | 1.038309 | 66.4537 | 0 | 25.19184 | 3.38656 | 27.87774 | 18.68002 | 1.52988 | 1.88683 | 0.41896 | 30.24594688 | 52 | 14.07 | 18.9 | 1.39 | 0.2 | 3.39 | 1.155 | 0.00648 | 22.59699 | 0 | 0.62 | 0 | 92.8 | 1.3 | 0.65 | 4.3 | 16.78599548 | 0.09336672 | 22.2 | 13.5 | 11.47 | 6.2 | 0.7 | 2389.246094 | 86.11901855 | 12734.5 | 1108.174805 | 1729.290283 | 15033.5127 | 1240.848755 | 68.54312 | 6.87384 | 21.20276 | 0.04006 | 0.04088 | 2.09326 | 40.39005 | 33.23954 | 2.292 | 1.80227 | 1.24288 | 3 | 1.215121 | 1309.581 | 465.5513 | 1292.775
2018-10-16 | 190.199707 | 136.5456 | 24.664 | 23.75401 | 17.89564 | 23 | 1.06687 | 0.78701 | 1.63475 | 0 | 1.038309 | 66.4537 | 0 | 25.19184 | 3.38656 | 27.87774 | 18.68002 | 1.52988 | 1.88683 | 0.41896 | 29.61941147 | 52 | 14.07 | 18.9 | 1.39 | 0.2 | 3.39 | 1.155 | 0.00648 | 24.03471 | 0 | 0.62 | 0 | 92.8 | 1.3 | 0.65 | 4.3 | 16.06547356 | 0.08446634 | 22.2 | 13.5 | 11.47 | 6.2 | 0.7 | 2357.750732 | 85.76020813 | 12746.5 | 1219.464966 | 1766.171387 | 15467.82422 | 1258.860474 | 68.54312 | 6.87384 | 21.20276 | 0.04006 | 0.04088 | 2.09326 | 40.39005 | 33.23954 | 2.292 | 1.80227 | 1.24288 | 3 | 1.215121 | 1292.08374 | 468.3963 | 1308.956
2018-10-16 00:10 | 190.6459198 | 137.5487 | 24.664 | 23.75401 | 17.89564 | 23 | 1.06687 | 0.78701 | 1.63475 | 0 | 1.038309 | 66.4537 | 0 | 25.19184 | 3.38656 | 27.87774 | 18.68002 | 1.52988 | 1.88683 | 0.41896 | 28.98459816 | 52 | 14.07 | 18.9 | 1.39 | 0.2 | 3.39 | 1.155 | 0.00648 | 24.11261 | 0 | 0.62 | 0 | 92.8 | 1.3 | 0.65 | 4.3 | 16.0757637 | 0.08432262 | 22.2 | 13.5 | 11.47 | 6.2 | 0.7 | 2357.750732 | 85.83207703 | 12748.5 | 1273.75293 | 1762.252563 | 15494.10938 | 1258.437012 | 68.54312 | 6.87384 | 21.20276 | 0.04006 | 0.04088 | 2.09326 | 40.39005 | 33.23954 | 2.292 | 1.80227 | 1.24288 | 3 | 1.215121 | 1292.08374 | 469.0838 | 1308.811
2018-10-16 00:20 | 191.0921326 | 139.861 | 24.664 | 23.75401 | 17.89564 | 23 | 1.06687 | 0.78701 | 1.63475 | 0 | 1.038309 | 66.4537 | 0 | 25.19184 | 3.38656 | 27.87774 | 18.68002 | 1.52988 | 1.88683 | 0.41896 | 27.04047775 | 52 | 14.07 | 18.9 | 1.39 | 0.2 | 3.39 | 1.155 | 0.00648 | 24.19061 | 0 | 0.62 | 0 | 92.8 | 1.3 | 0.65 | 4.3 | 15.13260841 | 0.07919012 | 22.2 | 13.5 | 11.47 | 6.2 | 0.7 | 2357.750732 | 86.0513916 | 12750.5 | 1163.2948 | 1749.416504 | 15285.34375 | 1248.509766 | 68.54312 | 6.87384 | 21.20276 | 0.04006 | 0.04088 | 2.09326 | 40.39005 | 33.23954 | 2.292 | 1.80227 | 1.24288 | 3 | 1.215121 | 1292.08374 | 470.358 | 1320.207
2018-10-16 00:30 | 192.6188049 | 139.3628 | 24.254 | 24.17713 | 18.65662 | 22.83 | 1.16482 | 0.81134 | 1.69398 | 0 | 1.003179 | 66.90289 | 0 | 25.19184 | 3.38656 | 27.87774 | 18.68002 | 1.52988 | 1.88683 | 0.41896 | 28.8503952 | 52 | 14.07 | 18.9 | 1.39 | 0.2 | 3.39 | 1.155 | 0.00648 | 24.40561 | 0 | 0.62 | 0 | 92.8 | 1.3 | 0.65 | 4.3 | 15.81203938 | 0.0820898 | 22.2 | 13.5 | 11.47 | 6.2 | 0.7 | 2357.750732 | 85.66306305 | 12752.5 | 1277.444946 | 1775.540527 | 15333.21582 | 1231.010986 | 68.18972 | 7.02865 | 21.38529 | 0.06177 | 0.37882 | 2.38137 | 39.84586 | 31.51932 | 2.40996 | 1.68799 | 1.11792 | 3.5 | 1.264173 | 1292.08374 | 467.9742 | 1354.823
2018-10-16 00:40 | 198.8278809 | 144.4463 | 24.254 | 24.17713 | 18.65662 | 22.83 | 1.16482 | 0.81134 | 1.69398 | 0 | 1.003179 | 66.90289 | 0 | 25.19184 | 3.38656 | 27.87774 | 18.68002 | 1.52988 | 1.88683 | 0.41896 | 29.16677284 | 52 | 14.07 | 18.9 | 1.39 | 0.2 | 3.39 | 1.155 | 0.00648 | 25.21476 | 0 | 0.62 | 0 | 92.8 | 1.3 | 0.65 | 4.3 | 16.71547127 | 0.08407006 | 22.2 | 13.5 | 11.47 | 6.2 | 0.7 | 2357.750732 | 85.98195648 | 12754.5 | 1257.750122 | 1797.378296 | 15991.87402 | 1213.512207 | 68.18972 | 7.02865 | 21.38529 | 0.06177 | 0.37882 | 2.38137 | 39.84586 | 31.51932 | 2.40996 | 1.68799 | 1.11792 | 3.5 | 1.264173 | 1292.08374 | 469.8427 | 1351.172
2018-10-16 00:50 | 199.5345612 | 145.1157 | 24.254 | 24.17713 | 18.65662 | 22.83 | 1.16482 | 0.81134 | 1.69398 | 0 | 1.003179 | 66.90289 | 0 | 25.19184 | 3.38656 | 27.87774 | 18.68002 | 1.52988 | 1.88683 | 0.41896 | 29.09192848 | 52 | 14.07 | 18.9 | 1.39 | 0.2 | 3.39 | 1.155 | 0.00648 | 25.3269 | 0 | 0.62 | 0 | 92.8 | 1.3 | 0.65 | 4.3 | 15.38633347 | 0.07711112 | 22.2 | 13.5 | 11.47 | 6.2 | 0.7 | 2337.358398 | 86.20471191 | 12756.5 | 1335.087769 | 1809.990845 | 16096.41602 | 1224.107666 | 68.18972 | 7.02865 | 21.38529 | 0.06177 | 0.37882 | 2.38137 | 39.84586 | 31.51932 | 2.40996 | 1.68799 | 1.11792 | 3.5 | 1.264173 | 1280.755 | 463.1888 | 1363.796
2018-10-16 01:00 | 200.020752 | 145.6135 | 24.254 | 24.17713 | 18.65662 | 22.83 | 1.16482 | 0.81134 | 1.69398 | 0 | 1.003179 | 66.90289 | 0 | 25.19184 | 3.38656 | 27.87774 | 18.68002 | 1.52988 | 1.88683 | 0.41896 | 28.99607468 | 52 | 14.07 | 18.9 | 1.39 | 0.2 | 3.39 | 1.155 | 0.00648 | 25.41119 | 0 | 0.62 | 0 | 92.8 | 1.3 | 0.65 | 4.3 | 15.32687569 | 0.07662643 | 22.2 | 13.5 | 11.47 | 6.2 | 0.7 | 2337.350098 | 85.99816132 | 12758.5 | 1294.627075 | 1805.437622 | 16093.31738 | 1233.732788 | 68.18972 | 7.02865 | 21.38529 | 0.06177 | 0.37882 | 2.38137 | 39.84586 | 31.51932 | 2.40996 | 1.68799 | 1.11792 | 3.5 | 1.264173 | 1280.75 | 466.2538 | 1365.456
2018-10-16 01:10 | 200.2063751 | 146.3379 | 24.254 | 24.17713 | 18.65662 | 22.83 | 1.16482 | 0.81134 | 1.69398 | 0 | 1.003179 | 66.90289 | 0 | 25.19184 | 3.38656 | 27.87774 | 18.68002 | 1.52988 | 1.88683 | 0.41896 | 28.41106796 | 52 | 14.07 | 18.9 | 1.39 | 0.2 | 3.39 | 1.155 | 0.00648 | 25.45736 | 0 | 0.62 | 0 | 92.8 | 1.3 | 0.65 | 4.3 | 15.39386082 | 0.07688996 | 22.2 | 13.5 | 11.47 | 6.2 | 0.7 | 2337.341797 | 85.84374237 | 12760.5 | 1286.282837 | 1804.989746 | 15964.39258 | 1232.137207 | 68.18972 | 7.02865 | 21.38529 | 0.06177 | 0.37882 | 2.38137 | 39.84586 | 31.51932 | 2.40996 | 1.68799 | 1.11792 | 3.5 | 1.264173 | 1280.745 | 467.7768 | 1365.031
2018-10-16 01:20 | 200.3919983 | 146.5889 | 24.254 | 24.17713 | 18.65662 | 22.83 | 1.16482 | 0.81134 | 1.69398 | 0 | 1.003179 | 66.90289 | 0 | 25.19184 | 3.38656 | 27.87774 | 18.68002 | 1.52988 | 1.88683 | 0.41896 | 28.29953194 | 52 | 14.07 | 18.9 | 1.39 | 0.2 | 3.39 | 1.155 | 0.00648 | 25.50358 | 0 | 0.62 | 0 | 92.8 | 1.3 | 0.65 | 4.3 | 16.0273819 | 0.07998015 | 22.2 | 13.5 | 11.47 | 6.2 | 0.7 | 2337.333496 | 86.17669678 | 12762.5 | 1212.466919 | 1813.036133 | 16148.2666 | 1233.166382 | 68.18972 | 7.02865 | 21.38529 | 0.06177 | 0.37882 | 2.38137 | 39.84586 | 31.51932 | 2.40996 | 1.68799 | 1.11792 | 3.5 | 1.264173 | 1280.741 | 464.4698 | 1359.342
2018-10-16 01:30 | 200.5776215 | 146.0956 | 23.141 | 24.08748 | 20.21231 | 23.86 | 1.0947 | 0.81419 | 2.17129 | 0 | 0.9607066 | 65.74198 | 0 | 25.19184 | 3.38656 | 27.87774 | 18.68002 | 1.52988 | 1.88683 | 0.41896 | 28.93219185 | 52 | 14.07 | 18.9 | 1.39 | 0.2 | 3.39 | 1.155 | 0.00648 | 25.54984 | 0 | 0.62 | 0 | 92.8 | 1.3 | 0.65 | 4.3 | 16.01822853 | 0.0798605 | 22.2 | 13.5 | 11.47 | 6.2 | 0.7 | 2337.325195 | 86.18064117 | 12764.5 | 1299.245361 | 1793.518066 | 16046.03711 | 1242.355713 | 68.41604 | 6.65839 | 20.91501 | 0.04169 | 0.1423 | 2.38127 | 40.1674 | 35.98219 | 2.82493 | 1.90743 | 1.16568 | 3.5 | 1.116313 | 1280.736 | 465.7107 | 1380.003
2018-10-16 01:40 | 200.7632446 | 146.1558 | 23.141 | 24.08748 | 20.21231 | 23.86 | 1.0947 | 0.81419 | 2.17129 | 0 | 0.9607066 | 65.74198 | 0 | 25.19184 | 3.38656 | 27.87774 | 18.68002 | 1.52988 | 1.88683 | 0.41896 | 29.01131821 | 52 | 14.07 | 18.9 | 1.39 | 0.2 | 3.39 | 1.155 | 0.00648 | 25.59614 | 0 | 0.62 | 0 | 92.8 | 1.3 | 0.65 | 4.3 | 15.92474842 | 0.07932104 | 22.2 | 13.5 | 11.47 | 6.2 | 0.7 | 2321.519043 | 86.20957184 | 12766.5 | 1250.296387 | 1806.471069 | 16063.16309 | 1249.913208 | 68.41604 | 6.65839 | 20.91501 | 0.04169 | 0.1423 | 2.38127 | 40.1674 | 35.98219 | 2.82493 | 1.90743 | 1.16568 | 3.5 | 1.116313 | 1271.955 | 469.7263 | 1381.838
2018-10-16 01:50 | 200.9488831 | 148.009 | 23.141 | 24.08748 | 20.21231 | 23.86 | 1.0947 | 0.81419 | 2.17129 | 0 | 0.9607066 | 65.74198 | 0 | 25.19184 | 3.38656 | 27.87774 | 18.68002 | 1.52988 | 1.88683 | 0.41896 | 27.29740715 | 52 | 14.07 | 18.9 | 1.39 | 0.2 | 3.39 | 1.155 | 0.00648 | 25.64249 | 0 | 0.62 | 0 | 92.8 | 1.3 | 0.65 | 4.3 | 15.4863987 | 0.07706636 | 22.2 | 13.5 | 11.47 | 6.2 | 0.7 | 2323.203369 | 86.16860962 | 12768.5 | 1336.794312 | 1796.47583 | 16143.60547 | 1247.430908 | 68.41604 | 6.65839 | 20.91501 | 0.04169 | 0.1423 | 2.38127 | 40.1674 | 35.98219 | 2.82493 | 1.90743 | 1.16568 | 3.5 | 1.116313 | 1272.891 | 471.5138 | 1385.734
2018-10-16 02:00 | 201.1345062 | 147.7796 | 23.141 | 24.08748 | 20.21231 | 23.86 | 1.0947 | 0.81419 | 2.17129 | 0 | 0.9607066 | 65.74198 | 0 | 25.19184 | 3.38656 | 27.87774 | 18.68002 | 1.52988 | 1.88683 | 0.41896 | 27.66601563 | 52 | 14.07 | 18.9 | 1.39 | 0.2 | 3.39 | 1.155 | 0.00648 | 25.68887 | 0 | 0.62 | 0 | 92.8 | 1.3 | 0.65 | 4.3 | 15.55937767 | 0.07735807 | 22.2 | 13.5 | 11.47 | 6.2 | 0.7 | 2323.203369 | 86.10048676 | 12770.5 | 1409.699707 | 1822.204224 | 16248.49707 | 1250.667603 | 68.41604 | 6.65839 | 20.91501 | 0.04169 | 0.1423 | 2.38127 | 40.1674 | 35.98219 | 2.82493 | 1.90743 | 1.16568 | 3.5 | 1.116313 | 1272.891 | 469.2867 | 1384.045
2018-10-16 02:10 | 208.8288879 | 153.1753 | 23.141 | 24.08748 | 20.21231 | 23.86 | 1.0947 | 0.81419 | 2.17129 | 0 | 0.9607066 | 65.74198 | 0 | 25.19184 | 3.38656 | 27.87774 | 18.68002 | 1.52988 | 1.88683 | 0.41896 | 28.95838928 | 52 | 14.07 | 18.9 | 1.39 | 0.2 | 3.39 | 1.155 | 0.00648 | 26.69516 | 0 | 0.62 | 0 | 92.8 | 1.3 | 0.65 | 4.3 | 17.06665421 | 0.08172554 | 22.2 | 13.5 | 11.47 | 6.2 | 0.7 | 2323.203369 | 85.80075073 | 12772.5 | 1354.564697 | 1857.346436 | 16852.60156 | 1229.525391 | 68.41604 | 6.65839 | 20.91501 | 0.04169 | 0.1423 | 2.38127 | 40.1674 | 35.98219 | 2.82493 | 1.90743 | 1.16568 | 3.5 | 1.116313 | 1272.891 | 471.4162 | 1375.856
2018-10-16 02:20 | 209.0736084 | 154.5644 | 23.141 | 24.08748 | 20.21231 | 23.86 | 1.0947 | 0.81419 | 2.17129 | 0 | 0.9607066 | 65.74198 | 0 | 25.19184 | 3.38656 | 27.87774 | 18.68002 | 1.52988 | 1.88683 | 0.41896 | 27.75920105 | 52 | 14.07 | 18.9 | 1.39 | 0.2 | 3.39 | 1.155 | 0.00648 | 26.75004 | 0 | 0.62 | 0 | 92.8 | 1.3 | 0.65 | 4.3 | 17.10776329 | 0.08182651 | 22.2 | 13.5 | 11.47 | 6.2 | 0.7 | 2323.203369 | 85.78134918 | 12774.5 | 1380.474487 | 1864.074951 | 16856.06055 | 1228.473511 | 68.41604 | 6.65839 | 20.91501 | 0.04169 | 0.1423 | 2.38127 | 40.1674 | 35.98219 | 2.82493 | 1.90743 | 1.16568 | 3.5 | 1.116313 | 1272.891 | 467.7268 | 1375.048
2018-10-16 02:30 | 209.3183289 | 154.6051 | 23.868 | 23.68002 | 18.60366 | 23.42 | 1.14031 | 0.78193 | 1.79819 | 0 | 1.007938 | 65.6259 | 0 | 25.19184 | 3.38656 | 27.87774 | 18.68002 | 1.52988 | 1.88683 | 0.41896 | 27.90823555 | 52 | 14.07 | 18.9 | 1.39 | 0.2 | 3.39 | 1.155 | 0.00648 | 26.80498 | 0 | 0.62 | 0 | 92.8 | 1.3 | 0.65 | 4.3 | 17.11100769 | 0.08174634 | 22.2 | 13.5 | 11.47 | 6.2 | 0.7 | 2323.203369 | 85.81024933 | 12776.5 | 1545.887695 | 1850.829712 | 16907.5 | 1229.055908 | 68.93159 | 6.49391 | 21.02806 | 0.03802 | 0.07157 | 2.14023 | 40.24383 | 37.89905 | 2.87868 | 1.86236 | 1.26783 | 3 | 1.061869 | 1272.891 | 467.8694 | 1323.813
2018-10-16 02:40 | 209.5630646 | 155.0066 | 23.868 | 23.68002 | 18.60366 | 23.42 | 1.14031 | 0.78193 | 1.79819 | 0 | 1.007938 | 65.6259 | 0 | 25.19184 | 3.38656 | 27.87774 | 18.68002 | 1.52988 | 1.88683 | 0.41896 | 27.696455 | 52 | 14.07 | 18.9 | 1.39 | 0.2 | 3.39 | 1.155 | 0.00648 | 26.85996 | 0 | 0.62 | 0 | 92.8 | 1.3 | 0.65 | 4.3 | 17.04380035 | 0.08133017 | 22.2 | 13.5 | 11.47 | 6.2 | 0.7 | 2317.266602 | 85.84541321 | 12778.5 | 1438.96582 | 1851.391846 | 16882.63086 | 1227.711182 | 68.93159 | 6.49391 | 21.02806 | 0.03802 | 0.07157 | 2.14023 | 40.24383 | 37.89905 | 2.87868 | 1.86236 | 1.26783 | 3 | 1.061869 | 1269.593 | 467.5151 | 1325.573
2018-10-16 02:50 | 209.807785 | 156.0783 | 23.868 | 23.68002 | 18.60366 | 23.42 | 1.14031 | 0.78193 | 1.79819 | 0 | 1.007938 | 65.6259 | 0 | 25.19184 | 3.38656 | 27.87774 | 18.68002 | 1.52988 | 1.88683 | 0.41896 | 26.81448364 | 52 | 14.07 | 18.9 | 1.39 | 0.2 | 3.39 | 1.155 | 0.00648 | 26.91501 | 0 | 0.62 | 0 | 92.8 | 1.3 | 0.65 | 4.3 | 16.31161308 | 0.07774551 | 22.2 | 13.5 | 11.47 | 6.2 | 0.7 | 2317.266602 | 85.82965088 | 12780.5 | 1514.474365 | 1840.987549 | 16872.7168 | 1229.614746 | 68.93159 | 6.49391 | 21.02806 | 0.03802 | 0.07157 | 2.14023 | 40.24383 | 37.89905 | 2.87868 | 1.86236 | 1.26783 | 3 | 1.061869 | 1269.593 | 467.2309 | 1332.079
2018-10-16 03:00 | 210.0388336 | 156.7291 | 23.868 | 23.68002 | 18.60366 | 23.42 | 1.14031 | 0.78193 | 1.79819 | 0 | 1.007938 | 65.6259 | 0 | 25.19184 | 3.38656 | 27.87774 | 18.68002 | 1.52988 | 1.88683 | 0.41896 | 26.34140968 | 52 | 14.07 | 18.9 | 1.39 | 0.2 | 3.39 | 1.155 | 0.00648 | 26.96835 | 0 | 0.62 | 0 | 92.8 | 1.3 | 0.65 | 4.3 | 16.36999893 | 0.07793796 | 22.2 | 13.5 | 11.47 | 6.2 | 0.7 | 2317.266602 | 85.82289886 | 12782.5 | 1450.254883 | 1849.464722 | 16974.01172 | 1224.371704 | 68.93159 | 6.49391 | 21.02806 | 0.03802 | 0.07157 | 2.14023 | 40.24383 | 37.89905 | 2.87868 | 1.86236 | 1.26783 | 3 | 1.061869 | 1269.593 | 466.8212 | 1332.232
2018-10-16 03:10 | 210.0094757 | 168.9035 | 23.868 | 23.68002 | 18.60366 | 23.42 | 1.14031 | 0.78193 | 1.79819 | 0 | 1.007938 | 65.6259 | 0 | 25.19184 | 3.38656 | 27.87774 | 18.68002 | 1.52988 | 1.88683 | 0.41896 | 17.05005646 | 52 | 14.07 | 18.9 | 1.39 | 0.2 | 3.39 | 1.155 | 0.00648 | 24.05593 | 0 | 0.62 | 0 | 92.8 | 1.3 | 0.65 | 4.3 | 16.41046333 | 0.07814154 | 22.2 | 13.5 | 11.47 | 6.2 | 0.7 | 2317.266602 | 85.76921844 | 12784.5 | 1436.665283 | 1844.41687 | 16893.44336 | 1229.994995 | 68.93159 | 6.49391 | 21.02806 | 0.03802 | 0.07157 | 2.14023 | 40.24383 | 37.89905 | 2.87868 | 1.86236 | 1.26783 | 3 | 1.061869 | 1269.593 | 463.6421 | 1331.698
2018-10-16 03:20 | 209.9801331 | 169.2481 | 23.868 | 23.68002 | 18.60366 | 23.42 | 1.14031 | 0.78193 | 1.79819 | 0 | 1.007938 | 65.6259 | 0 | 25.19184 | 3.38656 | 27.87774 | 18.68002 | 1.52988 | 1.88683 | 0.41896 | 16.62601089 | 52 | 14.07 | 18.9 | 1.39 | 0.2 | 3.39 | 1.155 | 0.00648 | 24.10603 | 0 | 0.62 | 0 | 92.8 | 1.3 | 0.65 | 4.3 | 16.87380219 | 0.08035904 | 22.2 | 13.5 | 11.47 | 6.2 | 0.7 | 2317.266602 | 85.91928101 | 12786.5 | 1477.646729 | 1856.902344 | 17000.16797 | 1235.620117 | 68.93159 | 6.49391 | 21.02806 | 0.03802 | 0.07157 | 2.14023 | 40.24383 | 37.89905 | 2.87868 | 1.86236 | 1.26783 | 3 | 1.061869 | 1269.593 | 472.7457 | 1327.58
2018-10-16 03:30 | 209.9507751 | 169.0678 | 23.713 | 24.22265 | 19.79084 | 23.54 | 1.12115 | 0.79056 | 1.77838 | 0 | 0.9789597 | 66.5094 | 0 | 25.19184 | 3.38656 | 27.87774 | 18.68002 | 1.52988 | 1.88683 | 0.41896 | 16.72686577 | 52 | 14.07 | 18.9 | 1.39 | 0.2 | 3.39 | 1.155 | 0.00648 | 24.1561 | 0 | 0.62 | 0 | 92.8 | 1.3 | 0.65 | 4.3 | 17.16639519 | 0.0817639 | 22.2 | 13.5 | 11.47 | 6.2 | 0.7 | 2317.266602 | 85.73677063 | 12788.5 | 1436.150635 | 1857.82373 | 16966.63477 | 1238.474609 | 68.6207 | 6.38466 | 20.73215 | 0.03453 | 0.06102 | 2.14023 | 40.24383 | 37.89905 | 2.87868 | 1.86236 | 1.26783 | 3 | 1.061869 | 1269.593 | 468.0489 | 1386.083
2018-10-16 03:40 | 209.9214172 | 168.77 | 23.713 | 24.22265 | 19.79084 | 23.54 | 1.12115 | 0.79056 | 1.77838 | 0 | 0.9789597 | 66.5094 | 0 | 25.19184 | 3.38656 | 27.87774 | 18.68002 | 1.52988 | 1.88683 | 0.41896 | 16.94524956 | 52 | 14.07 | 18.9 | 1.39 | 0.2 | 3.39 | 1.155 | 0.00648 | 24.20616 | 0 | 0.62 | 0 | 92.8 | 1.3 | 0.65 | 4.3 | 16.64792824 | 0.07930553 | 22.2 | 13.5 | 11.47 | 6.2 | 0.7 | 2326.970215 | 86.08836365 | 12790.5 | 1367.757324 | 1853.38623 | 16952.85938 | 1238.558228 | 68.6207 | 6.38466 | 20.73215 | 0.03453 | 0.06102 | 2.14023 | 40.24383 | 37.89905 | 2.87868 | 1.86236 | 1.26783 | 3 | 1.061869 | 1274.983 | 466.5647 | 1391.553
2018-10-16 03:50 | 209.8920593 | 168.0439 | 23.713 | 24.22265 | 19.79084 | 23.54 | 1.12115 | 0.79056 | 1.77838 | 0 | 0.9789597 | 66.5094 | 0 | 25.19184 | 3.38656 | 27.87774 | 18.68002 | 1.52988 | 1.88683 | 0.41896 | 17.5919075 | 52 | 14.07 | 18.9 | 1.39 | 0.2 | 3.39 | 1.155 | 0.00648 | 24.25621 | 0 | 0.62 | 0 | 92.8 | 1.3 | 0.65 | 4.3 | 16.65124512 | 0.07933242 | 22.2 | 13.5 | 11.47 | 6.2 | 0.7 | 2326.970215 | 86.0951767 | 12792.5 | 1425.214722 | 1854.004028 | 16955.97266 | 1252.81958 | 68.6207 | 6.38466 | 20.73215 | 0.03453 | 0.06102 | 2.14023 | 40.24383 | 37.89905 | 2.87868 | 1.86236 | 1.26783 | 3 | 1.061869 | 1274.983 | 467.3679 | 1390.999
2018-10-16 04:00 | 209.8627014 | 167.8869 | 23.713 | 24.22265 | 19.79084 | 23.54 | 1.12115 | 0.79056 | 1.77838 | 0 | 0.9789597 | 66.5094 | 0 | 25.19184 | 3.38656 | 27.87774 | 18.68002 | 1.52988 | 1.88683 | 0.41896 | 17.66960144 | 52 | 14.07 | 18.9 | 1.39 | 0.2 | 3.39 | 1.155 | 0.00648 | 24.30624 | 0 | 0.62 | 0 | 92.8 | 1.3 | 0.65 | 4.3 | 16.52401352 | 0.07873726 | 22.2 | 13.5 | 11.47 | 6.2 | 0.7 | 2326.970215 | 86.09334564 | 12794.5 | 1564.436646 | 1872.102661 | 17476.07031 | 1362.810669 | 68.6207 | 6.38466 | 20.73215 | 0.03453 | 0.06102 | 2.14023 | 40.24383 | 37.89905 | 2.87868 | 1.86236 | 1.26783 | 3 | 1.061869 | 1274.983 | 471.9729 | 1391.498
2018-10-16 04:10 | 209.8333588 | 167.7517 | 23.713 | 24.22265 | 19.79084 | 23.54 | 1.12115 | 0.79056 | 1.77838 | 0 | 0.9789597 | 66.5094 | 0 | 25.19184 | 3.38656 | 27.87774 | 18.68002 | 1.52988 | 1.88683 | 0.41896 | 17.7253952 | 52 | 14.07 | 18.9 | 1.39 | 0.2 | 3.39 | 1.155 | 0.00648 | 24.35625 | 0 | 0.62 | 0 | 92.8 | 1.3 | 0.65 | 4.3 | 16.62303925 | 0.07922019 | 22.2 | 13.5 | 11.47 | 6.2 | 0.7 | 2326.970215 | 86.17300415 | 12796.5 | 1555.068481 | 1852.44519 | 16947.51953 | 1268.6698 | 68.6207 | 6.38466 | 20.73215 | 0.03453 | 0.06102 | 2.14023 | 40.24383 | 37.89905 | 2.87868 | 1.86236 | 1.26783 | 3 | 1.061869 | 1274.983 | 468.324 | 1390.038
2018-10-16 04:20 | 209.8040009 | 167.7464 | 23.713 | 24.22265 | 19.79084 | 23.54 | 1.12115 | 0.79056 | 1.77838 | 0 | 0.9789597 | 66.5094 | 0 | 25.19184 | 3.38656 | 27.87774 | 18.68002 | 1.52988 | 1.88683 | 0.41896 | 17.65133667 | 52 | 14.07 | 18.9 | 1.39 | 0.2 | 3.39 | 1.155 | 0.00648 | 24.40625 | 0 | 0.62 | 0 | 92.8 | 1.3 | 0.65 | 4.3 | 16.70084381 | 0.07960212 | 22.2 | 13.5 | 11.47 | 6.2 | 0.7 | 2326.970215 | 86.10337067 | 12798.5 | 1432.608765 | 1854.730835 | 16983.01758 | 1256.133667 | 68.6207 | 6.38466 | 20.73215 | 0.03453 | 0.06102 | 2.14023 | 40.24383 | 37.89905 | 2.87868 | 1.86236 | 1.26783 | 3 | 1.061869 | 1274.983 | 463.9541 | 1390.148
2018-10-16 04:30 | 209.7746429 | 166.6819 | 23.713 | 24.22265 | 19.79084 | 23.54 | 1.12115 | 0.79056 | 1.77838 | 0 | 0.9789597 | 66.5094 | 0 | 25.19184 | 3.38656 | 27.87774 | 18.68002 | 1.52988 | 1.88683 | 0.41896 | 18.63646126 | 52 | 14.07 | 18.9 | 1.39 | 0.2 | 3.39 | 1.155 | 0.00648 | 24.45624 | 0 | 0.62 | 0 | 92.8 | 1.3 | 0.65 | 4.3 | 12.08895111 | 0.05762828 | 22.2 | 13.5 | 11.47 | 6.2 | 0.7 | 2326.970215 | 85.43608856 | 12800.5 | 1500.126465 | 1843.208008 | 16624.74805 | 1255.09082 | 68.6207 | 6.38466 | 20.73215 | 0.03453 | 0.06102 | 2.29262 | 39.43742 | 37.55066 | 2.62854 | 1.81016 | 1.18365 | 2.5 | 1.050246 | 1274.983 | 466.645 | 1432.024
2018-10-16 04:40 | 209.745285 | 166.3044 | 23.713 | 24.22265 | 19.79084 | 23.54 | 1.12115 | 0.79056 | 1.77838 | 0 | 0.9789597 | 66.5094 | 0 | 25.19184 | 3.38656 | 27.87774 | 18.68002 | 1.52988 | 1.88683 | 0.41896 | 18.93466949 | 52 | 14.07 | 18.9 | 1.39 | 0.2 | 3.39 | 1.155 | 0.00648 | 24.50621 | 0 | 0.62 | 0 | 92.8 | 1.3 | 0.65 | 4.3 | 11.90630913 | 0.05676556 | 22.2 | 13.5 | 11.47 | 6.2 | 0.7 | 2332.499268 | 85.81259918 | 12802.5 | 1417.680908 | 1829.559814 | 16651.83398 | 1254.047974 | 68.6207 | 6.38466 | 20.73215 | 0.03453 | 0.06102 | 2.29262 | 39.43742 | 37.55066 | 2.62854 | 1.81016 | 1.18365 | 2.5 | 1.050246 | 1278.055 | 466.0094 | 1434.762
2018-10-16 04:50 | 209.7159424 | 166.1966 | 23.713 | 24.22265 | 19.79084 | 23.54 | 1.12115 | 0.79056 | 1.77838 | 0 | 0.9789597 | 66.5094 | 0 | 25.19184 | 3.38656 | 27.87774 | 18.68002 | 1.52988 | 1.88683 | 0.41896 | 18.96320915 | 52 | 14.07 | 18.9 | 1.39 | 0.2 | 3.39 | 1.155 | 0.00648 | 24.55617 | 0 | 0.62 | 0 | 92.8 | 1.3 | 0.65 | 4.3 | 11.88215733 | 0.05665834 | 22.2 | 13.5 | 11.47 | 6.2 | 0.7 | 2332.496094 | 86.14187622 | 12804.5 | 1404.940918 | 1829.267578 | 16586.99609 | 1253.005127 | 68.6207 | 6.38466 | 20.73215 | 0.03453 | 0.06102 | 2.29262 | 39.43742 | 37.55066 | 2.62854 | 1.81016 | 1.18365 | 2.5 | 1.050246 | 1278.053 | 469.3475 | 1435.318
2018-10-16 05:00 | 209.6865845 | 166.3547 | 23.713 | 24.22265 | 19.79084 | 23.54 | 1.12115 | 0.79056 | 1.77838 | 0 | 0.9789597 | 66.5094 | 0 | 25.19184 | 3.38656 | 27.87774 | 18.68002 | 1.52988 | 1.88683 | 0.41896 | 18.72581482 | 52 | 14.07 | 18.9 | 1.39 | 0.2 | 3.39 | 1.155 | 0.00648 | 24.60611 | 0 | 0.62 | 0 | 92.8 | 1.3 | 0.65 | 4.3 | 11.86530113 | 0.05658589 | 22.2 | 13.5 | 11.47 | 6.2 | 0.7 | 2332.493164 | 85.64540863 | 12806.5 | 1402.425781 | 1838.806152 | 16623.48047 | 1251.873047 | 68.6207 | 6.38466 | 20.73215 | 0.03453 | 0.06102 | 2.29262 | 39.43742 | 37.55066 | 2.62854 | 1.81016 | 1.18365 | 2.5 | 1.050246 | 1278.052 | 465.5181 | 1435.134
2018-10-16 05:10 | 209.6572266 | 166.1832 | 23.713 | 24.22265 | 19.79084 | 23.54 | 1.12115 | 0.79056 | 1.77838 | 0 | 0.9789597 | 66.5094 | 0 | 25.19184 | 3.38656 | 27.87774 | 18.68002 | 1.52988 | 1.88683 | 0.41896 | 18.8180294 | 52 | 14.07 | 18.9 | 1.39 | 0.2 | 3.39 | 1.155 | 0.00648 | 24.65603 | 0 | 0.62 | 0 | 92.8 | 1.3 | 0.65 | 4.3 | 11.853652 | 0.05653825 | 22.2 | 13.5 | 11.47 | 6.2 | 0.7 | 2332.48999 | 86.02193451 | 12808.5 | 1380.465942 | 1838.830811 | 16542.68164 | 1250.412231 | 68.6207 | 6.38466 | 20.73215 | 0.03453 | 0.06102 | 2.29262 | 39.43742 | 37.55066 | 2.62854 | 1.81016 | 1.18365 | 2.5 | 1.050246 | 1278.05 | 466.9915 | 1435.51
2018-10-16 05:20 | 209.6278687 | 165.883 | 23.713 | 24.22265 | 19.79084 | 23.54 | 1.12115 | 0.79056 | 1.77838 | 0 | 0.9789597 | 66.5094 | 0 | 25.19184 | 3.38656 | 27.87774 | 18.68002 | 1.52988 | 1.88683 | 0.41896 | 19.03894806 | 52 | 14.07 | 18.9 | 1.39 | 0.2 | 3.39 | 1.155 | 0.00648 | 24.70594 | 0 | 0.62 | 0 | 92.8 | 1.3 | 0.65 | 4.3 | 12.01398182 | 0.057311 | 22.2 | 13.5 | 11.47 | 6.2 | 0.7 | 2332.486816 | 85.86575317 | 12810.5 | 1362.454834 | 1837.704468 | 16594.94531 | 1248.951538 | 68.6207 | 6.38466 | 20.73215 | 0.03453 | 0.06102 | 2.29262 | 39.43742 | 37.55066 | 2.62854 | 1.81016 | 1.18365 | 2.5 | 1.050246 | 1278.048 | 466.9113 | 1434.165
2018-10-16 05:30 | 209.598526 | 166.1863 | 23.713 | 24.22265 | 19.79084 | 23.54 | 1.12115 | 0.79056 | 1.77838 | 0 | 0.9789597 | 66.5094 | 0 | 25.19184 | 3.38656 | 27.87774 | 18.68002 | 1.52988 | 1.88683 | 0.41896 | 18.6563549 | 52 | 14.07 | 18.9 | 1.39 | 0.2 | 3.39 | 1.155 | 0.00648 | 24.75584 | 0 | 0.62 | 0 | 92.8 | 1.3 | 0.65 | 4.3 | 12.04418373 | 0.05746311 | 22.2 | 13.5 | 11.47 | 6.2 | 0.7 | 2332.483887 | 85.77701569 | 12812.5 | 1439.185181 | 1833.004272 | 16601.85352 | 1247.490723 | 68.6207 | 6.38466 | 20.73215 | 0.03453 | 0.06102 | 2.29262 | 39.43742 | 37.55066 | 2.62854 | 1.81016 | 1.18365 | 2.5 | 1.050246 | 1278.047 | 469.2713 | 1433.27
2018-10-16 05:40 | 209.5691681 | 156.88 | 23.713 | 24.22265 | 19.79084 | 23.54 | 1.12115 | 0.79056 | 1.77838 | 0 | 0.9789597 | 66.5094 | 0 | 25.19184 | 3.38656 | 27.87774 | 18.68002 | 1.52988 | 1.88683 | 0.41896 | 27.89126015 | 52 | 14.07 | 18.9 | 1.39 | 0.2 | 3.39 | 1.155 | 0.00648 | 24.79786 | 0 | 0.62 | 0 | 92.8 | 1.3 | 0.65 | 4.3 | 11.97930622 | 0.05716159 | 22.2 | 13.5 | 11.47 | 6.2 | 0.7 | 2332.480713 | 86.21070862 | 12814.5 | 1431.812988 | 1864.773315 | 17175.15039 | 1246.029907 | 68.6207 | 6.38466 | 20.73215 | 0.03453 | 0.06102 | 2.29262 | 39.43742 | 37.55066 | 2.62854 | 1.81016 | 1.18365 | 2.5 | 1.050246 | 1278.045 | 464.8862 | 1433.775
2018-10-16 05:50 | 209.5398102 | 156.2377 | 23.713 | 24.22265 | 19.79084 | 23.54 | 1.12115 | 0.79056 | 1.77838 | 0 | 0.9789597 | 66.5094 | 0 | 25.19184 | 3.38656 | 27.87774 | 18.68002 | 1.52988 | 1.88683 | 0.41896 | 28.48346901 | 52 | 14.07 | 18.9 | 1.39 | 0.2 | 3.39 | 1.155 | 0.00648 | 24.81866 | 0 | 0.62 | 0 | 92.8 | 1.3 | 0.65 | 4.3 | 12.05747509 | 0.05754265 | 22.2 | 13.5 | 11.47 | 6.2 | 0.7 | 2359.372803 | 85.77152252 | 12816.5 | 1454.259888 | 1859.369995 | 17084.13867 | 1244.569092 | 68.6207 | 6.38466 | 20.73215 | 0.03453 | 0.06102 | 2.29262 | 39.43742 | 37.55066 | 2.62854 | 1.81016 | 1.18365 | 2.5 | 1.050246 | 1292.985 | 465.2739 | 1432.666
2018-10-16 06:00 | 209.5104523 | 184.6424 | 23.713 | 24.22265 | 19.79084 | 23.54 | 1.12115 | 0.79056 | 1.77838 | 0 | 0.9789597 | 66.5094 | 0 | 25.19184 | 3.38656 | 27.87774 | 18.68002 | 1.52988 | 1.88683 | 0.41896 | 0.028589873 | 52 | 14.07 | 18.9 | 1.39 | 0.2 | 3.39 | 1.155 | 0.00648 | 24.83946 | 0 | 0.62 | 0 | 92.8 | 1.3 | 0.65 | 4.3 | 11.93767929 | 0.05697892 | 22.2 | 13.5 | 11.47 | 6.2 | 0.7 | 2359.394287 | 86.2040863 | 12818.5 | 1517.805786 | 1863.991943 | 17199.64258 | 1243.108398 | 68.6207 | 6.38466 | 20.73215 | 0.03453 | 0.06102 | 2.29262 | 39.43742 | 37.55066 | 2.62854 | 1.81016 | 1.18365 | 2.5 | 1.050246 | 1292.997 | 466.4871 | 1433.305
2018-10-16 06:10 | 209.4811096 | 156.371 | 23.713 | 24.22265 | 19.79084 | 23.54 | 1.12115 | 0.79056 | 1.77838 | 0 | 0.9789597 | 66.5094 | 0 | 25.19184 | 3.38656 | 27.87774 | 18.68002 | 1.52988 | 1.88683 | 0.41896 | 28.24985695 | 52 | 14.07 | 18.9 | 1.39 | 0.2 | 3.39 | 1.155 | 0.00648 | 24.86025 | 0 | 0.62 | 0 | 92.8 | 1.3 | 0.65 | 4.3 | 11.81788445 | 0.05641504 | 22.2 | 13.5 | 11.47 | 6.2 | 0.7 | 2359.415771 | 86.16985321 | 12820.5 | 1426.988281 | 1850.973877 | 17070.17773 | 1241.647583 | 68.6207 | 6.38466 | 20.73215 | 0.03453 | 0.06102 | 2.29262 | 39.43742 | 37.55066 | 2.62854 | 1.81016 | 1.18365 | 2.5 | 1.050246 | 1293.009 | 465.1275 | 1435.326
2018-10-16 06:20 | 209.4517517 | 156.7049 | 23.713 | 24.22265 | 19.79084 | 23.54 | 1.12115 | 0.79056 | 1.77838 | 0 | 0.9789597 | 66.5094 | 0 | 25.19184 | 3.38656 | 27.87774 | 18.68002 | 1.52988 | 1.88683 | 0.41896 | 27.86581039 | 52 | 14.07 | 18.9 | 1.39 | 0.2 | 3.39 | 1.155 | 0.00648 | 24.88103 | 0 | 0.62 | 0 | 92.8 | 1.3 | 0.65 | 4.3 | 12.02914619 | 0.05743159 | 22.2 | 13.5 | 11.47 | 6.2 | 0.7 | 2359.437256 | 86.11644745 | 12822.5 | 1569.02771 | 1862.300293 | 17169.1582 | 1240.186768 | 68.6207 | 6.38466 | 20.73215 | 0.03453 | 0.06102 | 2.29262 | 39.43742 | 37.55066 | 2.62854 | 1.81016 | 1.18365 | 2.5 | 1.050246 | 1293.021 | 463.0063 | 1431.58
2018-10-16 06:30 | 209.4223938 | 156.8323 | 23.745 | 25.98541 | 18.30335 | 23.57 | 1.24492 | 0.81811 | 1.53512 | 0 | 0.913782 | 69.79064 | 0 | 25.19184 | 3.38656 | 27.87774 | 18.68002 | 1.52988 | 1.88683 | 0.41896 | 27.68823624 | 52 | 14.07 | 18.9 | 1.39 | 0.2 | 3.39 | 1.155 | 0.00648 | 24.90181 | 0 | 0.62 | 0 | 92.8 | 1.3 | 0.65 | 4.3 | 12.00745296 | 0.05733605 | 22.2 | 13.5 | 11.47 | 6.2 | 0.7 | 2428.231201 | 86.19546509 | 12824.5 | 1618.079346 | 1868.79187 | 17085.45898 | 1238.725952 | 68.6207 | 6.38466 | 20.73215 | 0.03453 | 0.06102 | 1.98576 | 39.82615 | 39.14514 | 2.5297 | 1.94977 | 1.24459 | 1.9 | 1.017397 | 1331.24 | 465.9116 | 1586.952
2018-10-16 06:40 | 209.3930359 | 156.5055 | 23.745 | 25.98541 | 18.30335 | 23.57 | 1.24492 | 0.81811 | 1.53512 | 0 | 0.913782 | 69.79064 | 0 | 25.19184 | 3.38656 | 27.87774 | 18.68002 | 1.52988 | 1.88683 | 0.41896 | 27.96497726 | 52 | 14.07 | 18.9 | 1.39 | 0.2 | 3.39 | 1.155 | 0.00648 | 24.92258 | 0 | 0.62 | 0 | 92.8 | 1.3 | 0.65 | 4.3 | 12.03282261 | 0.05746525 | 22.2 | 13.5 | 11.47 | 6.2 | 0.7 | 2428.236084 | 86.14357758 | 12826.5 | 1498.883911 | 1866.889282 | 17099.63867 | 1238.754883 | 68.6207 | 6.38466 | 20.73215 | 0.03453 | 0.06102 | 1.98576 | 39.82615 | 39.14514 | 2.5297 | 1.94977 | 1.24459 | 1.9 | 1.017397 | 1331.242 | 468.0032 | 1588.359
2018-10-16 06:50 | 209.3636932 | 159.0973 | 23.745 | 25.98541 | 18.30335 | 23.57 | 1.24492 | 0.81811 | 1.53512 | 0 | 0.913782 | 69.79064 | 0 | 25.19184 | 3.38656 | 27.87774 | 18.68002 | 1.52988 | 1.88683 | 0.41896 | 25.32309914 | 52 | 14.07 | 18.9 | 1.39 | 0.2 | 3.39 | 1.155 | 0.00648 | 24.94334 | 0 | 0.62 | 0 | 92.8 | 1.3 | 0.65 | 4.3 | 19.95755768 | 0.09532483 | 22.2 | 13.5 | 11.47 | 6.2 | 0.7 | 2428.240967 | 86.06834412 | 12828.5 | 1534.950806 | 1907.050781 | 17834.75195 | 1239.497681 | 68.6207 | 6.38466 | 20.73215 | 0.03453 | 0.06102 | 1.98576 | 39.82615 | 39.14514 | 2.5297 | 1.94977 | 1.24459 | 1.9 | 1.017397 | 1331.245 | 465.5009 | 1510.446
2018-10-16 07:00 | 209.3343353 | 152.7976 | 23.745 | 25.98541 | 18.30335 | 23.57 | 1.24492 | 0.81811 | 1.53512 | 0 | 0.913782 | 69.79064 | 0 | 25.19184 | 3.38656 | 27.87774 | 18.68002 | 1.52988 | 1.88683 | 0.41896 | 31.57265091 | 52 | 14.07 | 18.9 | 1.39 | 0.2 | 3.39 | 1.155 | 0.00648 | 24.9641 | 0 | 0.62 | 0 | 92.8 | 1.3 | 0.65 | 4.3 | 24.51529694 | 0.1171107 | 22.2 | 13.5 | 11.47 | 6.2 | 0.7 | 2428.24585 | 85.96582794 | 12830.5 | 1575.954102 | 1902.164185 | 17847.24219 | 1239.661255 | 68.6207 | 6.38466 | 20.73215 | 0.03453 | 0.06102 | 1.98576 | 39.82615 | 39.14514 | 2.5297 | 1.94977 | 1.24459 | 1.9 | 1.017397 | 1331.248 | 467.7464 | 1467.039
2018-10-16 07:10 | 209.3049774 | 151.8232 | 23.745 | 25.98541 | 18.30335 | 23.57 | 1.24492 | 0.81811 | 1.53512 | 0 | 0.913782 | 69.79064 | 0 | 25.19184 | 3.38656 | 27.87774 | 18.68002 | 1.52988 | 1.88683 | 0.41896 | 32.49689865 | 52 | 14.07 | 18.9 | 1.39 | 0.2 | 3.39 | 1.155 | 0.00648 | 24.98485 | 0 | 0.62 | 0 | 92.8 | 1.3 | 0.65 | 4.3 | 24.11089706 | 0.115195 | 22.2 | 13.5 | 11.47 | 6.2 | 0.7 | 2428.250732 | 86.01687622 | 12832.5 | 1581.180786 | 1907.27771 | 17840.90625 | 1239.824951 | 68.6207 | 6.38466 | 20.73215 | 0.03453 | 0.06102 | 1.98576 | 39.82615 | 39.14514 | 2.5297 | 1.94977 | 1.24459 | 1.9 | 1.017397 | 1331.25 | 466.9687 | 1470.628
2018-10-16 07:20 | 209.2756195 | 151.7428 | 23.745 | 25.98541 | 18.30335 | 23.57 | 1.24492 | 0.81811 | 1.53512 | 0 | 0.913782 | 69.79064 | 0 | 25.19184 | 3.38656 | 27.87774 | 18.68002 | 1.52988 | 1.88683 | 0.41896 | 32.52722168 | 52 | 14.07 | 18.9 | 1.39 | 0.2 | 3.39 | 1.155 | 0.00648 | 25.00559 | 0 | 0.62 | 0 | 92.8 | 1.3 | 0.65 | 4.3 | 24.1147995 | 0.1152299 | 22.2 | 13.5 | 11.47 | 6.2 | 0.7 | 2412.758057 | 85.88442993 | 12834.5 | 1612.605713 | 1908.790283 | 17890.02148 | 1239.988647 | 68.6207 | 6.38466 | 20.73215 | 0.03453 | 0.06102 | 1.98576 | 39.82615 | 39.14514 | 2.5297 | 1.94977 | 1.24459 | 1.9 | 1.017397 | 1322.643365 | 466.4888 | 1470.282
2018-10-16 07:30 | 209.2462769 | 152.1781 | 23.747 | 26.57607 | 17.44535 | 24.51 | 1.37597 | 0.85612 | 1.50776 | 0 | 0.8935482 | 70.86212 | 0 | 25.19184 | 3.38656 | 27.87774 | 18.68002 | 1.52988 | 1.88683 | 0.41896 | 32.04183578 | 52 | 14.07 | 18.9 | 1.39 | 0.2 | 3.39 | 1.155 | 0.00648 | 25.02633 | 0 | 0.62 | 0 | 92.8 | 1.3 | 0.65 | 4.3 | 24.25150108 | 0.1158993 | 22.2 | 13.5 | 11.47 | 6.2 | 0.7 | 2412.76416 | 85.81449127 | 12836.5 | 1571.67688 | 1907.017334 | 17875.89063 | 1240.152222 | 68.6207 | 6.38466 | 20.73215 | 0.03453 | 0.06102 | 1.87788 | 39.79155 | 35.89556 | 2.44211 | 2.01263 | 1.23848 | 1.9 | 1.108537 | 1322.647 | 466.6406 | 1505.481
2018-10-16 07:40 | 209.2169189 | 184.0675 | 23.747 | 26.57607 | 17.44535 | 24.51 | 1.37597 | 0.85612 | 1.50776 | 0 | 0.8935482 | 70.86212 | 0 | 25.19184 | 3.38656 | 27.87774 | 18.68002 | 1.52988 | 1.88683 | 0.41896 | 0.102321915 | 52 | 14.07 | 18.9 | 1.39 | 0.2 | 3.39 | 1.155 | 0.00648 | 25.04706 | 0 | 0.62 | 0 | 92.8 | 1.3 | 0.65 | 4.3 | 23.99885941 | 0.114708 | 22.2 | 13.5 | 11.47 | 6.2 | 0.7 | 2412.77002 | 85.82832336 | 12838.5 | 1636.700073 | 1912.577148 | 17810.21094 | 1240.315918 | 68.6207 | 6.38466 | 20.73215 | 0.03453 | 0.06102 | 1.87788 | 39.79155 | 35.89556 | 2.44211 | 2.01263 | 1.23848 | 1.9 | 1.108537 | 1322.65 | 464.7824 | 1506.864
2018-10-16 07:50 | 209.187561 | 151.3229 | 23.747 | 26.57607 | 17.44535 | 24.51 | 1.37597 | 0.85612 | 1.50776 | 0 | 0.8935482 | 70.86212 | 0 | 25.19184 | 3.38656 | 27.87774 | 18.68002 | 1.52988 | 1.88683 | 0.41896 | 32.79689789 | 52 | 14.07 | 18.9 | 1.39 | 0.2 | 3.39 | 1.155 | 0.00648 | 25.06778 | 0 | 0.62 | 0 | 92.8 | 1.3 | 0.65 | 4.3 | 24.39570618 | 0.1166212 | 22.2 | 13.5 | 11.47 | 6.2 | 0.7 | 2412.776123 | 85.87181854 | 12840.5 | 1579.617554 | 1899.578125 | 17807.64453 | 1240.479492 | 68.6207 | 6.38466 | 20.73215 | 0.03453 | 0.06102 | 1.87788 | 39.79155 | 35.89556 | 2.44211 | 2.01263 | 1.23848 | 1.9 | 1.108537 | 1322.653 | 471.0013 | 1504.29
2018-10-16 08:00 | 209.1582031 | 152.1717 | 23.747 | 26.57607 | 17.44535 | 24.51 | 1.37597 | 0.85612 | 1.50776 | 0 | 0.8935482 | 70.86212 | 0 | 25.19184 | 3.38656 | 27.87774 | 18.68002 | 1.52988 | 1.88683 | 0.41896 | 31.89801216 | 52 | 14.07 | 18.9 | 1.39 | 0.2 | 3.39 | 1.155 | 0.00648 | 25.08849 | 0 | 0.62 | 0 | 92.8 | 1.3 | 0.65 | 4.3 | 24.10722923 | 0.1152583 | 22.2 | 13.5 | 11.47 | 6.2 | 0.7 | 2412.782227 | 85.84897614 | 12842.5 | 1572.603516 | 1913.210571 | 17808.70898 | 1240.643188 | 68.6207 | 6.38466 | 20.73215 | 0.03453 | 0.06102 | 1.87788 | 39.79155 | 35.89556 | 2.44211 | 2.01263 | 1.23848 | 1.9 | 1.108537 | 1322.657 | 466.8317 | 1506.626
2018-10-16 08:10 | 209.1288605 | 183.9175 | 23.747 | 26.57607 | 17.44535 | 24.51 | 1.37597 | 0.85612 | 1.50776 | 0 | 0.8935482 | 70.86212 | 0 | 25.19184 | 3.38656 | 27.87774 | 18.68002 | 1.52988 | 1.88683 | 0.41896 | 0.1021979 | 52 | 14.07 | 18.9 | 1.39 | 0.2 | 3.39 | 1.155 | 0.00648 | 25.1092 | 0 | 0.62 | 0 | 92.8 | 1.3 | 0.65 | 4.3 | 24.42130089 | 0.1167763 | 22.2 | 13.5 | 11.47 | 6.2 | 0.7 | 2412.78833 | 85.78636932 | 12844.5 | 1648.768311 | 1911.588623 | 17901.50586 | 1240.806885 | 68.6207 | 6.38466 | 20.73215 | 0.03453 | 0.06102 | 1.87788 | 39.79155 | 35.89556 | 2.44211 | 2.01263 | 1.23848 | 1.9 | 1.108537 | 1322.66 | 468.1589 | 1502.985
2018-10-16 08:20 | 209.0995026 | 183.9376 | 23.747 | 26.57607 | 17.44535 | 24.51 | 1.37597 | 0.85612 | 1.50776 | 0 | 0.8935482 | 70.86212 | 0 | 25.19184 | 3.38656 | 27.87774 | 18.68002 | 1.52988 | 1.88683 | 0.41896 | 0.032004438 | 52 | 14.07 | 18.9 | 1.39 | 0.2 | 3.39 | 1.155 | 0.00648 | 25.1299 | 0 | 0.62 | 0 | 92.8 | 1.3 | 0.65 | 4.3 | 24.13878441 | 0.1154416 | 22.2 | 13.5 | 11.47 | 6.2 | 0.7 | 2412.794189 | 85.83997345 | 12846.5 | 1578.881226 | 1910.642822 | 17893.92383 | 1240.970459 | 68.6207 | 6.38466 | 20.73215 | 0.03453 | 0.06102 | 1.87788 | 39.79155 | 35.89556 | 2.44211 | 2.01263 | 1.23848 | 1.9 | 1.108537 | 1322.663 | 467.8661 | 1506.372
2018-10-16 08:30 | 209.0701447 | 151.5897 | 23.747 | 26.57607 | 17.44535 | 24.51 | 1.37597 | 0.85612 | 1.50776 | 0 | 0.8935482 | 70.86212 | 0 | 25.19184 | 3.38656 | 27.87774 | 18.68002 | 1.52988 | 1.88683 | 0.41896 | 32.32985687 | 52 | 14.07 | 18.9 | 1.39 | 0.2 | 3.39 | 1.155 | 0.00648 | 25.1506 | 0 | 0.62 | 0 | 92.8 | 1.3 | 0.65 | 4.3 | 24.15572739 | 0.1155389 | 22.2 | 13.5 | 11.47 | 6.2 | 0.7 | 2412.800293 | 85.97497559 | 12848.5 | 1572.043823 | 1910.879028 | 17901.24219 | 1241.134155 | 68.6207 | 6.38466 | 20.73215 | 0.03453 | 0.06102 | 1.87788 | 39.79155 | 35.89556 | 2.44211 | 2.01263 | 1.23848 | 1.9 | 1.108537 | 1322.667 | 468.9993 | 1506.34
2018-10-16 08:40 | 209.0407867 | 151.4264 | 23.747 | 26.57607 | 17.44535 | 24.51 | 1.37597 | 0.85612 | 1.50776 | 0 | 0.8935482 | 70.86212 | 0 | 25.19184 | 3.38656 | 27.87774 | 18.68002 | 1.52988 | 1.88683 | 0.41896 | 32.44308853 | 52 | 14.07 | 18.9 | 1.39 | 0.2 | 3.39 | 1.155 | 0.00648 | 25.17129 | 0 | 0.62 | 0 | 92.8 | 1.3 | 0.65 | 4.3 | 24.38788033 | 0.1166657 | 22.2 | 13.5 | 11.47 | 6.2 | 0.7 | 2453.500977 | 86.10998535 | 12850.5 | 1565.206421 | 1907.816162 | 17819.75781 | 1241.297852 | 68.6207 | 6.38466 | 20.73215 | 0.03453 | 0.06102 | 1.87788 | 39.79155 | 35.89556 | 2.44211 | 2.01263 | 1.23848 | 1.9 | 1.108537 | 1345.278 | 468.8241 | 1503.984
2018-10-16 08:50 | 209.0114441 | 183.6591 | 23.747 | 26.57607 | 17.44535 | 24.51 | 1.37597 | 0.85612 | 1.50776 | 0 | 0.8935482 | 70.86212 | 0 | 25.19184 | 3.38656 | 27.87774 | 18.68002 | 1.52988 | 1.88683 | 0.41896 | 0.160396829 | 52 | 14.07 | 18.9 | 1.39 | 0.2 | 3.39 | 1.155 | 0.00648 | 25.19197 | 0 | 0.62 | 0 | 92.8 | 1.3 | 0.65 | 4.3 | 23.68376541 | 0.1133132 | 22.2 | 13.5 | 11.47 | 6.2 | 0.7 | 2453.500977 | 86.14820862 | 12852.5 | 1566.148682 | 1902.787476 | 17680.31445 | 1241.461426 | 68.6207 | 6.38466 | 20.73215 | 0.03453 | 0.06102 | 1.87788 | 39.79155 | 35.89556 | 2.44211 | 2.01263 | 1.23848 | 1.9 | 1.108537 | 1345.278 | 466.3007 | 1510.346
2018-10-16 09:00 | 208.9820862 | 183.6705 | 23.747 | 26.57607 | 17.44535 | 24.51 | 1.37597 | 0.85612 | 1.50776 | 0 | 0.8935482 | 70.86212 | 0 | 25.19184 | 3.38656 | 27.87774 | 18.68002 | 1.52988 | 1.88683 | 0.41896 | 0.098921545 | 52 | 14.07 | 18.9 | 1.39 | 0.2 | 3.39 | 1.155 | 0.00648 | 25.21264 | 0 | 0.62 | 0 | 92.8 | 1.3 | 0.65 | 4.3 | 23.59482193 | 0.1129036 | 22.2 | 13.5 | 11.47 | 6.2 | 0.7 | 2453.500977 | 86.10219574 | 12854.5 | 1555.505249 | 1898.555664 | 17694.01758 | 1241.625122 | 68.6207 | 6.38466 | 20.73215 | 0.03453 | 0.06102 | 1.87788 | 39.79155 | 35.89556 | 2.44211 | 2.01263 | 1.23848 | 1.9 | 1.108537 | 1345.278 | 470.0533 | 1511.596
2018-10-16 09:10 | 208.9527283 | 183.682 | 23.747 | 26.57607 | 17.44535 | 24.51 | 1.37597 | 0.85612 | 1.50776 | 0 | 0.8935482 | 70.86212 | 0 | 25.19184 | 3.38656 | 27.87774 | 18.68002 | 1.52988 | 1.88683 | 0.41896 | 0.037446268 | 52 | 14.07 | 18.9 | 1.39 | 0.2 | 3.39 | 1.155 | 0.00648 | 25.23331 | 0 | 0.62 | 0 | 92.8 | 1.3 | 0.65 | 4.3 | 23.74491119 | 0.1136377 | 22.2 | 13.5 | 11.47 | 6.2 | 0.7 | 2453.500977 | 86.10861969 | 12856.5 | 1606.357422 | 1898.317993 | 17648.32422 | 1241.788818 | 68.6207 | 6.38466 | 20.73215 | 0.03453 | 0.06102 | 1.87788 | 39.79155 | 35.89556 | 2.44211 | 2.01263 | 1.23848 | 1.9 | 1.108537 | 1345.278 | 467.3577 | 1509.343
2018-10-16 09:20 | 208.9233704 | 158.5344 | 23.747 | 26.57607 | 17.44535 | 24.51 | 1.37597 | 0.85612 | 1.50776 | 0 | 0.8935482 | 70.86212 | 0 | 25.19184 | 3.38656 | 27.87774 | 18.68002 | 1.52988 | 1.88683 | 0.41896 | 25.13500977 | 52 | 14.07 | 18.9 | 1.39 | 0.2 | 3.39 | 1.155 | 0.00648 | 25.25397 | 0 | 0.62 | 0 | 92.8 | 1.3 | 0.65 | 4.3 | 23.72896385 | 0.1135774 | 22.2 | 13.5 | 11.47 | 6.2 | 0.7 | 2453.500977 | 86.14485931 | 12858.5 | 1591.947144 | 1904.906982 | 17646.32031 | 1241.952393 | 68.6207 | 6.38466 | 20.73215 | 0.03453 | 0.06102 | 1.87788 | 39.79155 | 35.89556 | 2.44211 | 2.01263 | 1.23848 | 1.9 | 1.108537 | 1345.278 | 466.7079 | 1509.509
2018-10-16 09:30 | 200.2076111 | 145.1085 | 23.846 | 25.66522 | 17.65709 | 24.03 | 1.4022 | 0.92469 | 1.61274 | 0 | 0.929117 | 69.30119 | 0 | 25.19184 | 3.38656 | 27.87774 | 18.68002 | 1.52988 | 1.88683 | 0.41896 | 30.8754673 | 52 | 14.07 | 18.9 | 1.39 | 0.2 | 3.39 | 1.155 | 0.00648 | 24.22363 | 0 | 0.62 | 0 | 92.8 | 1.3 | 0.65 | 4.3 | 17.30582047 | 0.08643937 | 22.2 | 13.5 | 11.47 | 6.2 | 0.7 | 2402.359375 | 82.09877777 | 12860.5 | 2496.452881 | 1858.343628 | 16075.75195 | 1242.116089 | 68.6207 | 6.38466 | 20.73215 | 0.03453 | 0.06102 | 3.016 | 39.93783 | 30.8086 | 2.37039 | 1.90043 | 1.09006 | 4.9 | 1.296321 | 1316.866 | 467.296 | 1488.152
2018-10-16 09:40 | 198.5385284 | 174.2549 | 23.846 | 25.66522 | 17.65709 | 24.03 | 1.4022 | 0.92469 | 1.61274 | 0 | 0.929117 | 69.30119 | 0 | 25.19184 | 3.38656 | 27.87774 | 18.68002 | 1.52988 | 1.88683 | 0.41896 | 0.238953277 | 52 | 14.07 | 18.9 | 1.39 | 0.2 | 3.39 | 1.155 | 0.00648 | 24.04469 | 0 | 0.62 | 0 | 92.8 | 1.3 | 0.65 | 4.3 | 17.33138084 | 0.0872948 | 22.2 | 13.5 | 11.47 | 6.2 | 0.7 | 2402.359375 | 81.8444519 | 12862.5 | 2464.362061 | 1863.667358 | 16024.60449 | 1242.279785 | 68.6207 | 6.38466 | 20.73215 | 0.03453 | 0.06102 | 3.016 | 39.93783 | 30.8086 | 2.37039 | 1.90043 | 1.09006 | 4.9 | 1.296321 | 1316.866 | 466.3336 | 1486.646
2018-10-16 09:50 | 183.164917 | 171.0251 | 23.846 | 25.66522 | 17.65709 | 24.03 | 1.4022 | 0.92469 | 1.61274 | 0 | 0.929117 | 69.30119 | 0 | 25.19184 | 3.38656 | 27.87774 | 18.68002 | 1.52988 | 1.88683 | 0.41896 | 0.398928106 | 52 | 14.07 | 18.9 | 1.39 | 0.2 | 3.39 | 1.155 | 0.00648 | 11.74087 | 0 | 0.62 | 0 | 92.8 | 1.3 | 0.65 | 4.3 | 13.78536415 | 0.07526203 | 22.2 | 13.5 | 11.47 | 6.2 | 0.7 | 2402.359375 | 81.60906982 | 12864.5 | 2432.271484 | 1811.085938 | 15209.04492 | 1247.63501 | 68.6207 | 6.38466 | 20.73215 | 0.03453 | 0.06102 | 3.016 | 39.93783 | 30.8086 | 2.37039 | 1.90043 | 1.09006 | 4.9 | 1.296321 | 1316.866 | 471.007 | 1511.087
2018-10-16 10:00 | 179.1302948 | 167.3756 | 23.846 | 25.66522 | 17.65709 | 24.03 | 1.4022 | 0.92469 | 1.61274 | 0 | 0.929117 | 69.30119 | 0 | 25.19184 | 3.38656 | 27.87774 | 18.68002 | 1.52988 | 1.88683 | 0.41896 | 0.272426575 | 52 | 14.07 | 18.9 | 1.39 | 0.2 | 3.39 | 1.155 | 0.00648 | 11.48225 | 0 | 0.62 | 0 | 92.8 | 1.3 | 0.65 | 4.3 | 13.62638187 | 0.07606967 | 22.2 | 13.5 | 11.47 | 6.2 | 0.7 | 2402.359375 | 81.61335754 | 12866.5 | 2326.154053 | 1765.200928 | 14650.0498 | 1252.090088 | 68.6207 | 6.38466 | 20.73215 | 0.03453 | 0.06102 | 3.016 | 39.93783 | 30.8086 | 2.37039 | 1.90043 | 1.09006 | 4.9 | 1.296321 | 1316.866 | 464.288 | 1509.91
2018-10-16 10:10 | 178.3413544 | 166.7637 | 23.846 | 25.66522 | 17.65709 | 24.03 | 1.4022 | 0.92469 | 1.61274 | 0 | 0.929117 | 69.30119 | 0 | 25.19184 | 3.38656 | 27.87774 | 18.68002 | 1.52988 | 1.88683 | 0.41896 | 0.145925015 | 52 | 14.07 | 18.9 | 1.39 | 0.2 | 3.39 | 1.155 | 0.00648 | 11.43168 | 0 | 0.62 | 0 | 92.8 | 1.3 | 0.65 | 4.3 | 13.57022858 | 0.07609132 | 22.2 | 13.5 | 11.47 | 6.2 | 0.7 | 2402.359375 | 81.61764526 | 12868.5 | 2217.744629 | 1765.909302 | 14683.27344 | 1247.452271 | 68.6207 | 6.38466 | 20.73215 | 0.03453 | 0.06102 | 3.016 | 39.93783 | 30.8086 | 2.37039 | 1.90043 | 1.09006 | 4.9 | 1.296321 | 1316.866 | 467.2134 | 1511.569
2018-10-16 10:20 | 177.5524139 | 158.2037 | 23.846 | 25.66522 | 17.65709 | 24.03 | 1.4022 | 0.92469 | 1.61274 | 0 | 0.929117 | 69.30119 | 0 | 25.19184 | 3.38656 | 27.87774 | 18.68002 | 1.52988 | 1.88683 | 0.41896 | 7.967604637 | 52 | 14.07 | 18.9 | 1.39 | 0.2 | 3.39 | 1.155 | 0.00648 | 11.38111 | 0 | 0.62 | 0 | 92.8 | 1.3 | 0.65 | 4.3 | 13.51407433 | 0.07611315 | 22.2 | 13.5 | 11.47 | 6.2 | 0.7 | 2422.079834 | 81.62193298 | 12870.5 | 2109.335205 | 1754.925293 | 14645.14453 | 1242.814453 | 68.6207 | 6.38466 | 20.73215 | 0.03453 | 0.06102 | 3.016 | 39.93783 | 30.8086 | 2.37039 | 1.90043 | 1.09006 | 4.9 | 1.296321 | 1327.82213 | 466.6349 | 1512.872
2018-10-16 10:30 | 150.586441 | 108.8691 | 24.24 | 24.54163 | 16.33515 | 23.82 | 1.32765 | 0.87449 | 1.60175 | 0 | 0.987709 | 67.5766 | 0 | 25.19184 | 3.38656 | 27.87774 | 18.68002 | 1.52988 | 1.88683 | 0.41896 | 21.11706924 | 52 | 14.07 | 18.9 | 1.39 | 0.2 | 3.39 | 1.155 | 0.00648 | 20.60023 | 0 | 0.62 | 0 | 92.8 | 1.3 | 0.65 | 4.3 | 5.257863045 | 0.03491591 | 22.2 | 13.5 | 11.47 | 6.2 | 0.7 | 2422.102295 | 81.18182373 | 12872.5 | 1630.583008 | 1552.472534 | 11584.34277 | 1238.176636 | 68.6207 | 6.38466 | 20.73215 | 0.03453 | 0.06102 | 2.27366 | 40.6236 | 28.74499 | 2.40246 | 1.86476 | 1.11159 | 4.5 | 1.413241 | 1327.835 | 468.2178 | 1496.037
2018-10-16 10:40 | 150.611496 | 110.2958 | 24.24 | 24.54163 | 16.33515 | 23.82 | 1.32765 | 0.87449 | 1.60175 | 0 | 0.987709 | 67.5766 | 0 | 25.19184 | 3.38656 | 27.87774 | 18.68002 | 1.52988 | 1.88683 | 0.41896 | 19.7120285 | 52 | 14.07 | 18.9 | 1.39 | 0.2 | 3.39 | 1.155 | 0.00648 | 20.60365 | 0 | 0.62 | 0 | 92.8 | 1.3 | 0.65 | 4.3 | 5.223355293 | 0.03468099 | 22.2 | 13.5 | 11.47 | 6.2 | 0.7 | 2422.124756 | 81.86746979 | 12874.5 | 1651.011353 | 1556.182739 | 11708.83594 | 1248.912842 | 68.6207 | 6.38466 | 20.73215 | 0.03453 | 0.06102 | 2.27366 | 40.6236 | 28.74499 | 2.40246 | 1.86476 | 1.11159 | 4.5 | 1.413241 | 1327.847 | 468.2524 | 1496.425
2018-10-16 10:50 | 150.6365509 | 128.8781 | 24.24 | 24.54163 | 16.33515 | 23.82 | 1.32765 | 0.87449 | 1.60175 | 0 | 0.987709 | 67.5766 | 0 | 25.19184 | 3.38656 | 27.87774 | 18.68002 | 1.52988 | 1.88683 | 0.41896 | 1.15136826 | 52 | 14.07 | 18.9 | 1.39 | 0.2 | 3.39 | 1.155 | 0.00648 | 20.60708 | 0 | 0.62 | 0 | 92.8 | 1.3 | 0.65 | 4.3 | 5.188847542 | 0.03444614 | 22.2 | 13.5 | 11.47 | 6.2 | 0.7 | 2422.147217 | 82.04473114 | 12876.5 | 1671.439697 | 1556.074585 | 11717.46484 | 1251.882202 | 68.6207 | 6.38466 | 20.73215 | 0.03453 | 0.06102 | 2.27366 | 40.6236 | 28.74499 | 2.40246 | 1.86476 | 1.11159 | 4.5 | 1.413241 | 1327.859565 | 470.829 | 1496.893
2018-10-16 11:00 | 150.6616211 | 129.8999 | 24.24 | 24.54163 | 16.33515 | 23.82 | 1.32765 | 0.87449 | 1.60175 | 0 | 0.987709 | 67.5766 | 0 | 25.19184 | 3.38656 | 27.87774 | 18.68002 | 1.52988 | 1.88683 | 0.41896 | 0.151211381 | 52 | 14.07 | 18.9 | 1.39 | 0.2 | 3.39 | 1.155 | 0.00648 | 20.61051 | 0 | 0.62 | 0 | 92.8 | 1.3 | 0.65 | 4.3 | 5.15433979 | 0.03421137 | 22.2 | 13.5 | 11.47 | 6.2 | 0.7 | 2422.169678 | 82.20982361 | 12878.5 | 1691.86792 | 1557.603516 | 11742.19629 | 1252.515625 | 68.6207 | 6.38466 | 20.73215 | 0.03453 | 0.06102 | 2.27366 | 40.6236 | 28.74499 | 2.40246 | 1.86476 | 1.11159 | 4.5 | 1.413241 | 1327.872 | 467.6929 | 1496.772
2018-10-16 11:10 | 150.686676 | 110.9731 | 24.24 | 24.54163 | 16.33515 | 23.82 | 1.32765 | 0.87449 | 1.60175 | 0 | 0.987709 | 67.5766 | 0 | 25.19184 | 3.38656 | 27.87774 | 18.68002 | 1.52988 | 1.88683 | 0.41896 | 19.09963417 | 52 | 14.07 | 18.9 | 1.39 | 0.2 | 3.39 | 1.155 | 0.00648 | 20.61394 | 0 | 0.62 | 0 | 92.8 | 1.3 | 0.65 | 4.3 | 5.119832516 | 0.03397668 | 22.2 | 13.5 | 11.47 | 6.2 | 0.7 | 2422.192139 | 82.37490845 | 12880.5 | 1712.296265 | 1550.37439 | 11705.28809 | 1253.148926 | 68.6207 | 6.38466 | 20.73215 | 0.03453 | 0.06102 | 2.27366 | 40.6236 | 28.74499 | 2.40246 | 1.86476 | 1.11159 | 4.5 | 1.413241 | 1327.885 | 467.1729 | 1496.932
2018-10-16 11:20 | 150.711731 | 110.4048 | 24.24 | 24.54163 | 16.33515 | 23.82 | 1.32765 | 0.87449 | 1.60175 | 0 | 0.987709 | 67.5766 | 0 | 25.19184 | 3.38656 | 27.87774 | 18.68002 | 1.52988 | 1.88683 | 0.41896 | 19.68956947 | 52 | 14.07 | 18.9 | 1.39 | 0.2 | 3.39 | 1.155 | 0.00648 | 20.61737 | 0 | 0.62 | 0 | 92.8 | 1.3 | 0.65 | 4.3 | 5.312303066 | 0.03524811 | 22.2 | 13.5 | 11.47 | 6.2 | 0.7 | 2422.2146 | 82.53999329 | 12882.5 | 1732.724609 | 1563.615356 | 11651.82813 | 1253.782349 | 68.6207 | 6.38466 | 20.73215 | 0.03453 | 0.06102 | 2.27366 | 40.6236 | 28.74499 | 2.40246 | 1.86476 | 1.11159 | 4.5 | 1.413241 | 1327.897 | 468.9219 | 1493.821
2018-10-16 11:30 | 150.7367859 | 120.488 | 24.24 | 24.54163 | 16.33515 | 23.82 | 1.32765 | 0.87449 | 1.60175 | 0 | 0.987709 | 67.5766 | 0 | 25.19184 | 3.38656 | 27.87774 | 18.68002 | 1.52988 | 1.88683 | 0.41896 | 12.48433018 | 52 | 14.07 | 18.9 | 1.39 | 0.2 | 3.39 | 1.155 | 0.00648 | 17.76441 | 0 | 0.62 | 0 | 92.8 | 1.3 | 0.65 | 4.3 | 11.25059795 | 0.07463737 | 22.2 | 13.5 | 11.47 | 6.2 | 0.7 | 2422.237061 | 82.10324097 | 12884.5 | 1841.842773 | 1625.462036 | 13072.56445 | 1254.415771 | 68.6207 | 6.38466 | 20.73215 | 0.03453 | 0.06102 | 2.27366 | 40.6236 | 28.74499 | 2.40246 | 1.86476 | 1.11159 | 4.5 | 1.413241 | 1327.909 | 467.9657 | 1413.256
2018-10-16 11:40 | 150.7618408 | 121.0791 | 24.24 | 24.54163 | 16.33515 | 23.82 | 1.32765 | 0.87449 | 1.60175 | 0 | 0.987709 | 67.5766 | 0 | 25.19184 | 3.38656 | 27.87774 | 18.68002 | 1.52988 | 1.88683 | 0.41896 | 11.94077778 | 52 | 14.07 | 18.9 | 1.39 | 0.2 | 3.39 | 1.155 | 0.00648 | 17.74194 | 0 | 0.62 | 0 | 92.8 | 1.3 | 0.65 | 4.3 | 11.0644598 | 0.07339032 | 22.2 | 13.5 | 11.47 | 6.2 | 0.7 | 2370.730225 | 82.05406189 | 12886.5 | 1896.199097 | 1646.472534 | 13128.1416 | 1255.049072 | 68.6207 | 6.38466 | 20.73215 | 0.03453 | 0.06102 | 2.27366 | 40.6236 | 28.74499 | 2.40246 | 1.86476 | 1.11159 | 4.5 | 1.413241 | 1299.295 | 466.2574 | 1414.973
2018-10-16 11:50 | 150.7868958 | 127.2685 | 24.24 | 24.54163 | 16.33515 | 23.82 | 1.32765 | 0.87449 | 1.60175 | 0 | 0.987709 | 67.5766 | 0 | 25.19184 | 3.38656 | 27.87774 | 18.68002 | 1.52988 | 1.88683 | 0.41896 | 5.798963547 | 52 | 14.07 | 18.9 | 1.39 | 0.2 | 3.39 | 1.155 | 0.00648 | 17.71947 | 0 | 0.62 | 0 | 92.8 | 1.3 | 0.65 | 4.3 | 10.30939007 | 0.0683706 | 22.2 | 13.5 | 11.47 | 6.2 | 0.7 | 2370.744141 | 82.20987701 | 12888.5 | 1938.349121 | 1648.727539 | 13132.80664 | 1255.682495 | 68.6207 | 6.38466 | 20.73215 | 0.03453 | 0.06102 | 2.27366 | 40.6236 | 28.74499 | 2.40246 | 1.86476 | 1.11159 | 4.5 | 1.413241 | 1299.302 | 463.7166 | 1424.237
2018-10-16 12:00 | 150.8119507 | 127.0617 | 24.24 | 24.54163 | 16.33515 | 23.82 | 1.32765 | 0.87449 | 1.60175 | 0 | 0.987709 | 67.5766 | 0 | 25.19184 | 3.38656 | 27.87774 | 18.68002 | 1.52988 | 1.88683 | 0.41896 | 6.053261757 | 52 | 14.07 | 18.9 | 1.39 | 0.2 | 3.39 | 1.155 | 0.00648 | 17.69698 | 0 | 0.62 | 0 | 92.8 | 1.3 | 0.65 | 4.3 | 10.19348717 | 0.06759071 | 22.2 | 13.5 | 11.47 | 6.2 | 0.7 | 2370.758301 | 81.74005127 | 12890.5 | 1971.753174 | 1653.89624 | 13138.07324 | 1256.315918 | 68.6207 | 6.38466 | 20.73215 | 0.03453 | 0.06102 | 2.27366 | 40.6236 | 28.74499 | 2.40246 | 1.86476 | 1.11159 | 4.5 | 1.413241 | 1299.31 | 466.9831 | 1425.659
2018-10-16 12:10 | 150.8370056 | 127.1509 | 24.24 | 24.54163 | 16.33515 | 23.82 | 1.32765 | 0.87449 | 1.60175 | 0 | 0.987709 | 67.5766 | 0 | 25.19184 | 3.38656 | 27.87774 | 18.68002 | 1.52988 | 1.88683 | 0.41896 | 6.011629105 | 52 | 14.07 | 18.9 | 1.39 | 0.2 | 3.39 | 1.155 | 0.00648 | 17.67449 | 0 | 0.62 | 0 | 92.8 | 1.3 | 0.65 | 4.3 | 10.45855618 | 0.06933681 | 22.2 | 13.5 | 11.47 | 6.2 | 0.7 | 2370.772217 | 82.06208801 | 12892.5 | 1960.119507 | 1645.694214 | 13181.3457 | 1256.949219 | 68.6207 | 6.38466 | 20.73215 | 0.03453 | 0.06102 | 2.27366 | 40.6236 | 28.74499 | 2.40246 | 1.86476 | 1.11159 | 4.5 | 1.413241 | 1299.318 | 463.368 | 1422.105
2018-10-16 12:20 | 150.8620605 | 127.2735 | 24.24 | 24.54163 | 16.33515 | 23.82 | 1.32765 | 0.87449 | 1.60175 | 0 | 0.987709 | 67.5766 | 0 | 25.19184 | 3.38656 | 27.87774 | 18.68002 | 1.52988 | 1.88683 | 0.41896 | 5.936533451 | 52 | 14.07 | 18.9 | 1.39 | 0.2 | 3.39 | 1.155 | 0.00648 | 17.65199 | 0 | 0.62 | 0 | 92.8 | 1.3 | 0.65 | 4.3 | 10.37004757 | 0.0687386 | 22.2 | 13.5 | 11.47 | 6.2 | 0.7 | 2370.786377 | 82.4786377 | 12894.5 | 1755.25 | 1647.562134 | 13129.625 | 1257.582642 | 68.6207 | 6.38466 | 20.73215 | 0.03453 | 0.06102 | 2.27366 | 40.6236 | 28.74499 | 2.40246 | 1.86476 | 1.11159 | 4.5 | 1.413241 | 1299.325765 | 463.6905 | 1425.831
2018-10-16 12:30 | 148.3692322 | 125.1725 | 23.977 | 25.90991 | 16.58352 | 23.97 | 1.15255 | 0.75751 | 1.60896 | 0 | 0.925399 | 69.87168 | 0 | 25.19184 | 3.38656 | 27.87774 | 18.68002 | 1.52988 | 1.88683 | 0.41896 | 5.861437798 | 52 | 14.07 | 18.9 | 1.39 | 0.2 | 3.39 | 1.155 | 0.00648 | 17.33529 | 0 | 0.62 | 0 | 92.8 | 1.3 | 0.65 | 4.3 | 10.28153896 | 0.06929697 | 22.2 | 13.5 | 11.47 | 6.2 | 0.7 | 2370.800293 | 82.20998383 | 12896.5 | 1808.989746 | 1646.116577 | 13173.62793 | 1258.216064 | 68.6207 | 6.38466 | 20.73215 | 0.03453 | 0.06102 | 1.78846 | 40.10001 | 27.69649 | 2.43642 | 1.79797 | 1.13284 | 3.5 | 1.447837 | 1299.333 | 464.9656 | 1550.49
2018-10-16 12:40 | 152.193222 | 128.6505 | 23.977 | 25.90991 | 16.58352 | 23.97 | 1.15255 | 0.75751 | 1.60896 | 0 | 0.925399 | 69.87168 | 0 | 25.19184 | 3.38656 | 27.87774 | 18.68002 | 1.52988 | 1.88683 | 0.41896 | 5.786342144 | 52 | 14.07 | 18.9 | 1.39 | 0.2 | 3.39 | 1.155 | 0.00648 | 17.75643 | 0 | 0.62 | 0 | 92.8 | 1.3 | 0.65 | 4.3 | 10.19303036 | 0.06697427 | 22.2 | 13.5 | 11.47 | 6.2 | 0.7 | 2370.814209 | 81.94133759 | 12898.5 | 1848.011353 | 1666.635742 | 13449.04199 | 1258.849365 | 68.6207 | 6.38466 | 20.73215 | 0.03453 | 0.06102 | 1.78846 | 40.10001 | 27.69649 | 2.43642 | 1.79797 | 1.13284 | 3.5 | 1.447837 | 1299.341 | 472.8943 | 1555.443
2018-10-16 12:50 | 101.1450653 | 88.96832 | 23.977 | 25.90991 | 16.58352 | 23.97 | 1.15255 | 0.75751 | 1.60896 | 0 | 0.925399 | 69.87168 | 0 | 25.19184 | 3.38656 | 27.87774 | 18.68002 | 1.52988 | 1.88683 | 0.41896 | 0.393174142 | 52 | 14.07 | 18.9 | 1.39 | 0.2 | 3.39 | 1.155 | 0.00648 | 11.78357 | 0 | 0.62 | 0 | 92.8 | 1.3 | 0.65 | 4.3 | 10.1707325 | 0.1005559 | 22.2 | 13.5 | 11.47 | 6.2 | 0.7 | 2349.577881 | 79.90359497 | 12900.5 | 1439.009888 | 1354.80188 | 8760.893555 | 1222.772583 | 68.6207 | 6.38466 | 20.73215 | 0.03453 | 0.06102 | 1.78846 | 40.10001 | 27.69649 | 2.43642 | 1.79797 | 1.13284 | 3.5 | 1.447837 | 1287.543 | 468.5265 | 1495.243
2018-10-16 13:00 | 101.3657608 | 89.19695 | 23.977 | 25.90991 | 16.58352 | 23.97 | 1.15255 | 0.75751 | 1.60896 | 0 | 0.925399 | 69.87168 | 0 | 25.19184 | 3.38656 | 27.87774 | 18.68002 | 1.52988 | 1.88683 | 0.41896 | 0.376623154 | 52 | 14.07 | 18.9 | 1.39 | 0.2 | 3.39 | 1.155 | 0.00648 | 11.79219 | 0 | 0.62 | 0 | 92.8 | 1.3 | 0.65 | 4.3 | 10.44271564 | 0.1030201 | 22.2 | 13.5 | 11.47 | 6.2 | 0.7 | 2349.58374 | 81.95044708 | 12902.5 | 1012.665222 | 1296.838745 | 8482.504883 | 1141.570435 | 68.6207 | 6.38466 | 20.73215 | 0.03453 | 0.06102 | 1.78846 | 40.10001 | 27.69649 | 2.43642 | 1.79797 | 1.13284 | 3.5 | 1.447837 | 1287.547 | 469.4881 | 1499.429
2018-10-16 13:10 | 148.1196899 | 130.5534 | 23.977 | 25.90991 | 16.58352 | 23.97 | 1.15255 | 0.75751 | 1.60896 | 0 | 0.925399 | 69.87168 | 0 | 25.19184 | 3.38656 | 27.87774 | 18.68002 | 1.52988 | 1.88683 | 0.41896 | 0.360072166 | 52 | 14.07 | 18.9 | 1.39 | 0.2 | 3.39 | 1.155 | 0.00648 | 17.20624 | 0 | 0.62 | 0 | 92.8 | 1.3 | 0.65 | 4.3 | 10.30934143 | 0.06960142 | 22.2 | 13.5 | 11.47 | 6.2 | 0.7 | 2349.589844 | 83.6786499 | 12904.5 | 1350.12793 | 1571.94104 | 12381.46582 | 1196.017334 | 68.6207 | 6.38466 | 20.73215 | 0.03453 | 0.06102 | 1.78846 | 40.10001 | 27.69649 | 2.43642 | 1.79797 | 1.13284 | 3.5 | 1.447837 | 1287.55 | 468.3827 | 1557.098
2018-10-16 14:10 | 148.4118652 | 123.9565 | 23.977 | 25.90991 | 16.58352 | 23.97 | 1.15255 | 0.75751 | 1.60896 | 0 | 0.925399 | 69.87168 | 0 | 25.19184 | 3.38656 | 27.87774 | 18.68002 | 1.52988 | 1.88683 | 0.41896 | 6.292699814 | 52 | 14.07 | 18.9 | 1.39 | 0.2 | 3.39 | 1.155 | 0.00648 | 18.16262 | 0 | 0.62 | 0 | 92.8 | 1.3 | 0.65 | 4.3 | 0.109265596 | 0.0007362322 | 22.2 | 13.5 | 11.47 | 6.2 | 0.7 | 2349.625488 | 83.27690887 | 12916.5 | 1532.689575 | 1583.714966 | 12760.85645 | 1146.338867 | 69.23554 | 6.57705 | 21.39314 | 0.03752 | 0.04659 | 1.78846 | 40.10001 | 27.69649 | 2.43642 | 1.79797 | 1.13284 | 3.5 | 1.447837 | 1287.57 | 358.2921 | 1673.128
2018-10-16 14:20 | 148.5411072 | 125.602 | 23.977 | 25.90991 | 16.58352 | 23.97 | 1.15255 | 0.75751 | 1.60896 | 0 | 0.925399 | 69.87168 | 0 | 25.19184 | 3.38656 | 27.87774 | 18.68002 | 1.52988 | 1.88683 | 0.41896 | 4.82521534 | 52 | 14.07 | 18.9 | 1.39 | 0.2 | 3.39 | 1.155 | 0.00648 | 18.11391 | 0 | 0.62 | 0 | 92.8 | 1.3 | 0.65 | 4.3 | 3.030549765 | 0.02040209 | 22.2 | 13.5 | 11.47 | 6.2 | 0.7 | 2349.631592 | 81.99705505 | 12918.5 | 1842.697632 | 1631.836792 | 13031.23633 | 1228.058228 | 69.23554 | 6.57705 | 21.39314 | 0.03752 | 0.04659 | 1.78846 | 40.10001 | 27.69649 | 2.43642 | 1.79797 | 1.13284 | 3.5 | 1.447837 | 1287.573 | 358.8722 | 1623.011
2018-10-16 14:30 | 148.6703339 | 124.3482 | 23.064 | 27.07418 | 17.0115 | 24.4 | 1.10919 | 0.74224 | 1.48106 | 0 | 0.851882 | 71.07579 | 0 | 25.19184 | 3.38656 | 27.87774 | 18.68002 | 1.52988 | 1.88683 | 0.41896 | 6.257065773 | 52 | 14.07 | 18.9 | 1.39 | 0.2 | 3.39 | 1.155 | 0.00648 | 18.06508 | 0 | 0.62 | 0 | 92.8 | 1.3 | 0.65 | 4.3 | 7.419289589 | 0.0499043 | 22.2 | 13.5 | 11.47 | 6.2 | 0.7 | 2349.637451 | 82.07046509 | 12920.5 | 1836.205688 | 1646.133789 | 12927.66895 | 1245.685913 | 68.99581 | 6.70355 | 21.14789 | 0.09413 | 0.16246 | 1.99905 | 39.89302 | 29.59333 | 2.43863 | 1.82506 | 1.09367 | 2.5 | 1.348041 | 1287.576 | 470.3546 | 1680.483
2018-10-16 14:40 | 148.7995758 | 123.6617 | 23.064 | 27.07418 | 17.0115 | 24.4 | 1.10919 | 0.74224 | 1.48106 | 0 | 0.851882 | 71.07579 | 0 | 25.19184 | 3.38656 | 27.87774 | 18.68002 | 1.52988 | 1.88683 | 0.41896 | 7.12178421 | 52 | 14.07 | 18.9 | 1.39 | 0.2 | 3.39 | 1.155 | 0.00648 | 18.01613 | 0 | 0.62 | 0 | 92.8 | 1.3 | 0.65 | 4.3 | 7.621786118 | 0.05122183 | 22.2 | 13.5 | 11.47 | 6.2 | 0.7 | 2349.643555 | 82.14388275 | 12922.5 | 1829.713745 | 1628.159424 | 12973.40234 | 1246.661133 | 68.99581 | 6.70355 | 21.14789 | 0.09413 | 0.16246 | 1.99905 | 39.89302 | 29.59333 | 2.43863 | 1.82506 | 1.09367 | 2.5 | 1.348041 | 1287.58 | 467.02 | 1677.822
2018-10-16 14:50 | 148.9288025 | 123.78 | 23.064 | 27.07418 | 17.0115 | 24.4 | 1.10919 | 0.74224 | 1.48106 | 0 | 0.851882 | 71.07579 | 0 | 25.19184 | 3.38656 | 27.87774 | 18.68002 | 1.52988 | 1.88683 | 0.41896 | 7.181696415 | 52 | 14.07 | 18.9 | 1.39 | 0.2 | 3.39 | 1.155 | 0.00648 | 17.96708 | 0 | 0.62 | 0 | 92.8 | 1.3 | 0.65 | 4.3 | 11.95282173 | 0.08025863 | 22.2 | 13.5 | 11.47 | 6.2 | 0.7 | 2333.196045 | 82.21729279 | 12924.5 | 1823.221802 | 1643.712402 | 13098.88574 | 1247.636353 | 68.99581 | 6.70355 | 21.14789 | 0.09413 | 0.16246 | 1.99905 | 39.89302 | 29.59333 | 2.43863 | 1.82506 | 1.09367 | 2.5 | 1.348041 | 1278.442 | 468.7642 | 1616.092
2018-10-16 15:00 | 149.0580444 | 124.1207 | 23.064 | 27.07418 | 17.0115 | 24.4 | 1.10919 | 0.74224 | 1.48106 | 0 | 0.851882 | 71.07579 | 0 | 25.19184 | 3.38656 | 27.87774 | 18.68002 | 1.52988 | 1.88683 | 0.41896 | 7.019433498 | 52 | 14.07 | 18.9 | 1.39 | 0.2 | 3.39 | 1.155 | 0.00648 | 17.91791 | 0 | 0.62 | 0 | 92.8 | 1.3 | 0.65 | 4.3 | 14.43063164 | 0.09681216 | 22.2 | 13.5 | 11.47 | 6.2 | 0.7 | 2333.200195 | 82.29070282 | 12926.5 | 1816.72998 | 1653.029663 | 13086.12012 | 1248.611572 | 68.99581 | 6.70355 | 21.14789 | 0.09413 | 0.16246 | 1.99905 | 39.89302 | 29.59333 | 2.43863 | 1.82506 | 1.09367 | 2.5 | 1.348041 | 1278.445 | 467.5876 | 1589.343
2018-10-16 15:10 | 149.1872864 | 124.1379 | 23.064 | 27.07418 | 17.0115 | 24.4 | 1.10919 | 0.74224 | 1.48106 | 0 | 0.851882 | 71.07579 | 0 | 25.19184 | 3.38656 | 27.87774 | 18.68002 | 1.52988 | 1.88683 | 0.41896 | 7.180724144 | 52 | 14.07 | 18.9 | 1.39 | 0.2 | 3.39 | 1.155 | 0.00648 | 17.86863 | 0 | 0.62 | 0 | 92.8 | 1.3 | 0.65 | 4.3 | 14.9873457 | 0.1004599 | 22.2 | 13.5 | 11.47 | 6.2 | 0.7 | 2333.204102 | 82.36412048 | 12928.5 | 1810.238037 | 1652.396118 | 13106.52441 | 1249.586792 | 68.99581 | 6.70355 | 21.14789 | 0.09413 | 0.16246 | 1.99905 | 39.89302 | 29.59333 | 2.43863 | 1.82506 | 1.09367 | 2.5 | 1.348041 | 1278.447 | 467.7517 | 1582.258
2018-10-16 15:20 | 149.3165131 | 124.1338 | 23.064 | 27.07418 | 17.0115 | 24.4 | 1.10919 | 0.74224 | 1.48106 | 0 | 0.851882 | 71.07579 | 0 | 25.19184 | 3.38656 | 27.87774 | 18.68002 | 1.52988 | 1.88683 | 0.41896 | 7.363512516 | 52 | 14.07 | 18.9 | 1.39 | 0.2 | 3.39 | 1.155 | 0.00648 | 17.81924 | 0 | 0.62 | 0 | 92.8 | 1.3 | 0.65 | 4.3 | 14.9322567 | 0.1000041 | 22.2 | 13.5 | 11.47 | 6.2 | 0.7 | 2333.208252 | 82.43753052 | 12930.5 | 1803.746094 | 1639.735718 | 13160.04004 | 1250.562012 | 68.99581 | 6.70355 | 21.14789 | 0.09413 | 0.16246 | 1.99905 | 39.89302 | 29.59333 | 2.43863 | 1.82506 | 1.09367 | 2.5 | 1.348041 | 1278.449 | 469.7071 | 1583.739
2018-10-16 15:30 | 149.445755 | 124.321 | 24.174 | 25.90681 | 15.5395 | 24.29 | 1.30665 | 0.827 | 1.46138 | 0 | 0.933114 | 70.05008 | 0 | 25.19184 | 3.38656 | 27.87774 | 18.68002 | 1.52988 | 1.88683 | 0.41896 | 7.355024815 | 52 | 14.07 | 18.9 | 1.39 | 0.2 | 3.39 | 1.155 | 0.00648 | 17.76974 | 0 | 0.62 | 0 | 92.8 | 1.3 | 0.65 | 4.3 | 14.84756088 | 0.09935084 | 22.2 | 13.5 | 11.47 | 6.2 | 0.7 | 2333.212158 | 82.51094055 | 12932.5 | 1797.25415 | 1665.98877 | 13182.77051 | 1251.537231 | 68.86942 | 6.59394 | 21.19928 | 0.04344 | 0.1143 | 1.61912 | 39.99291 | 33.83494 | 2.38263 | 1.91335 | 1.17645 | 2.1 | 1.182 | 1278.451 | 465.6565 | 1459.298
2018-10-16 15:40 | 149.5749817 | 124.523 | 24.174 | 25.90681 | 15.5395 | 24.29 | 1.30665 | 0.827 | 1.46138 | 0 | 0.933114 | 70.05008 | 0 | 25.19184 | 3.38656 | 27.87774 | 18.68002 | 1.52988 | 1.88683 | 0.41896 | 7.331830978 | 52 | 14.07 | 18.9 | 1.39 | 0.2 | 3.39 | 1.155 | 0.00648 | 17.72012 | 0 | 0.62 | 0 | 92.8 | 1.3 | 0.65 | 4.3 | 15.04249859 | 0.1005683 | 22.2 | 13.5 | 11.47 | 6.2 | 0.7 | 2333.216309 | 81.77285767 | 12934.5 | 1901.353638 | 1673.940063 | 13130.92383 | 1252.512451 | 68.86942 | 6.59394 | 21.19928 | 0.04344 | 0.1143 | 1.61912 | 39.99291 | 33.83494 | 2.38263 | 1.91335 | 1.17645 | 2.1 | 1.182 | 1278.453505 | 465.8265 | 1455.307
2018-10-16 15:50 | 149.7042236 | 124.7718 | 24.174 | 25.90681 | 15.5395 | 24.29 | 1.30665 | 0.827 | 1.46138 | 0 | 0.933114 | 70.05008 | 0 | 25.19184 | 3.38656 | 27.87774 | 18.68002 | 1.52988 | 1.88683 | 0.41896 | 7.262057304 | 52 | 14.07 | 18.9 | 1.39 | 0.2 | 3.39 | 1.155 | 0.00648 | 17.67039 | 0 | 0.62 | 0 | 92.8 | 1.3 | 0.65 | 4.3 | 14.85261726 | 0.09921308 | 22.2 | 13.5 | 11.47 | 6.2 | 0.7 | 2307.33667 | 82.19081116 | 12936.5 | 1904.427612 | 1667.166138 | 13126.66504 | 1253.487671 | 68.86942 | 6.59394 | 21.19928 | 0.04344 | 0.1143 | 1.61912 | 39.99291 | 33.83494 | 2.38263 | 1.91335 | 1.17645 | 2.1 | 1.182 | 1264.076 | 468.2626 | 1458.405
2018-10-16 16:00 | 149.8334503 | 124.2443 | 24.174 | 25.90681 | 15.5395 | 24.29 | 1.30665 | 0.827 | 1.46138 | 0 | 0.933114 | 70.05008 | 0 | 25.19184 | 3.38656 | 27.87774 | 18.68002 | 1.52988 | 1.88683 | 0.41896 | 7.968571663 | 52 | 14.07 | 18.9 | 1.39 | 0.2 | 3.39 | 1.155 | 0.00648 | 17.62055 | 0 | 0.62 | 0 | 92.8 | 1.3 | 0.65 | 4.3 | 14.73004246 | 0.09830944 | 22.2 | 13.5 | 11.47 | 6.2 | 0.7 | 2307.352539 | 81.70363617 | 12938.5 | 2044.362549 | 1724.84375 | 13616.04785 | 1254.462891 | 68.86942 | 6.59394 | 21.19928 | 0.04344 | 0.1143 | 1.61912 | 39.99291 | 33.83494 | 2.38263 | 1.91335 | 1.17645 | 2.1 | 1.182 | 1264.085 | 470.2249 | 1458.587
2018-10-16 16:10 | 149.9626923 | 124.4654 | 24.174 | 25.90681 | 15.5395 | 24.29 | 1.30665 | 0.827 | 1.46138 | 0 | 0.933114 | 70.05008 | 0 | 25.19184 | 3.38656 | 27.87774 | 18.68002 | 1.52988 | 1.88683 | 0.41896 | 7.926696301 | 52 | 14.07 | 18.9 | 1.39 | 0.2 | 3.39 | 1.155 | 0.00648 | 17.5706 | 0 | 0.62 | 0 | 92.8 | 1.3 | 0.65 | 4.3 | 14.67563152 | 0.09786188 | 22.2 | 13.5 | 11.47 | 6.2 | 0.7 | 2307.368408 | 82.0440979 | 12940.5 | 1974.319336 | 1686.137573 | 13693.64258 | 1255.43811 | 68.86942 | 6.59394 | 21.19928 | 0.04344 | 0.1143 | 1.61912 | 39.99291 | 33.83494 | 2.38263 | 1.91335 | 1.17645 | 2.1 | 1.182 | 1264.09356 | 467.1863 | 1460.75
2018-10-16 16:20 | 150.0919189 | 124.7773 | 24.174 | 25.90681 | 15.5395 | 24.29 | 1.30665 | 0.827 | 1.46138 | 0 | 0.933114 | 70.05008 | 0 | 25.19184 | 3.38656 | 27.87774 | 18.68002 | 1.52988 | 1.88683 | 0.41896 | 7.79406023 | 52 | 14.07 | 18.9 | 1.39 | 0.2 | 3.39 | 1.155 | 0.00648 | 17.52053 | 0 | 0.62 | 0 | 92.8 | 1.3 | 0.65 | 4.3 | 14.61003685 | 0.0973406 | 22.2 | 13.5 | 11.47 | 6.2 | 0.7 | 2307.384033 | 82.23179626 | 12942.5 | 2004.638062 | 1682.680054 | 13701.46973 | 1254.014771 | 68.86942 | 6.59394 | 21.19928 | 0.04344 | 0.1143 | 1.61912 | 39.99291 | 33.83494 | 2.38263 | 1.91335 | 1.17645 | 2.1 | 1.182 | 1264.102 | 468.0658 | 1461.527
2018-10-16 16:30 | 150.2211609 | 124.9835 | 23.1 | 25.22594 | 18.02968 | 23.48 | 1.10398 | 0.74424 | 1.34234 | 0 | 0.915724 | 67.79729 | 0 | 25.19184 | 3.38656 | 27.87774 | 18.68002 | 1.52988 | 1.88683 | 0.41896 | 7.767267704 | 52 | 14.07 | 18.9 | 1.39 | 0.2 | 3.39 | 1.155 | 0.00648 | 17.47035 | 0 | 0.62 | 0 | 92.8 | 1.3 | 0.65 | 4.3 | 13.53101826 | 0.09007398 | 22.2 | 13.5 | 11.47 | 6.2 | 0.7 | 2364.245361 | 81.45994568 | 12944.5 | 2062.305664 | 1681.111206 | 13499.4502 | 1252.189941 | 69.33547 | 6.41664 | 21.28385 | 0.0414 | 0.10837 | 1.64951 | 39.84413 | 32.92458 | 2.2806 | 1.77816 | 1.09704 | 2 | 1.210164 | 1295.692 | 464.8005 | 1447.064
2018-10-16 16:40 | 150.3504028 | 126.0433 | 23.1 | 25.22594 | 18.02968 | 23.48 | 1.10398 | 0.74424 | 1.34234 | 0 | 0.915724 | 67.79729 | 0 | 25.19184 | 3.38656 | 27.87774 | 18.68002 | 1.52988 | 1.88683 | 0.41896 | 6.887055397 | 52 | 14.07 | 18.9 | 1.39 | 0.2 | 3.39 | 1.155 | 0.00648 | 17.42006 | 0 | 0.62 | 0 | 92.8 | 1.3 | 0.65 | 4.3 | 12.81676388 | 0.08524596 | 22.2 | 13.5 | 11.47 | 6.2 | 0.7 | 2364.092773 | 82.17962646 | 12946.5 | 2023.948853 | 1654.205688 | 13289.35645 | 1250.36499 | 69.33547 | 6.41664 | 21.28385 | 0.0414 | 0.10837 | 1.64951 | 39.84413 | 32.92458 | 2.2806 | 1.77816 | 1.09704 | 2 | 1.210164 | 1295.607 | 468.0765 | 1457.359
2018-10-16 16:50 | 150.4796295 | 126.3299 | 23.1 | 25.22594 | 18.02968 | 23.48 | 1.10398 | 0.74424 | 1.34234 | 0 | 0.915724 | 67.79729 | 0 | 25.19184 | 3.38656 | 27.87774 | 18.68002 | 1.52988 | 1.88683 | 0.41896 | 6.780042171 | 52 | 14.07 | 18.9 | 1.39 | 0.2 | 3.39 | 1.155 | 0.00648 | 17.36966 | 0 | 0.62 | 0 | 92.8 | 1.3 | 0.65 | 4.3 | 12.76830864 | 0.08485074 | 22.2 | 13.5 | 11.47 | 6.2 | 0.7 | 2363.940186 | 82.19042206 | 12948.5 | 1903.408081 | 1668.413208 | 13286.62598 | 1248.540039 | 69.33547 | 6.41664 | 21.28385 | 0.0414 | 0.10837 | 1.64951 | 39.84413 | 32.92458 | 2.2806 | 1.77816 | 1.09704 | 2 | 1.210164 | 1295.522 | 466.5873 | 1459.352
2018-10-16 17:00 | 150.6088715 | 126.5589 | 23.1 | 25.22594 | 18.02968 | 23.48 | 1.10398 | 0.74424 | 1.34234 | 0 | 0.915724 | 67.79729 | 0 | 25.19184 | 3.38656 | 27.87774 | 18.68002 | 1.52988 | 1.88683 | 0.41896 | 6.730862617 | 52 | 14.07 | 18.9 | 1.39 | 0.2 | 3.39 | 1.155 | 0.00648 | 17.31915 | 0 | 0.62 | 0 | 92.8 | 1.3 | 0.65 | 4.3 | 12.76645756 | 0.08476564 | 22.2 | 13.5 | 11.47 | 6.2 | 0.7 | 2363.787598 | 82.14556885 | 12950.5 | 2027.246704 | 1660.595703 | 13266.37695 | 1246.715088 | 69.33547 | 6.41664 | 21.28385 | 0.0414 | 0.10837 | 1.64951 | 39.84413 | 32.92458 | 2.2806 | 1.77816 | 1.09704 | 2 | 1.210164 | 1295.438 | 465.6782 | 1457.87
2018-10-16 17:10 | 150.7380981 | 128.524 | 23.1 | 25.22594 | 18.02968 | 23.48 | 1.10398 | 0.74424 | 1.34234 | 0 | 0.915724 | 67.79729 | 0 | 25.19184 | 3.38656 | 27.87774 | 18.68002 | 1.52988 | 1.88683 | 0.41896 | 4.945579052 | 52 | 14.07 | 18.9 | 1.39 | 0.2 | 3.39 | 1.155 | 0.00648 | 17.26852 | 0 | 0.62 | 0 | 92.8 | 1.3 | 0.65 | 4.3 | 12.43690205 | 0.08250669 | 22.2 | 13.5 | 11.47 | 6.2 | 0.7 | 2363.63501 | 82.3942337 | 12952.5 | 1882.789185 | 1651.862183 | 13073.75586 | 1244.890137 | 69.33547 | 6.41664 | 21.28385 | 0.0414 | 0.10837 | 1.64951 | 39.84413 | 32.92458 | 2.2806 | 1.77816 | 1.09704 | 2 | 1.210164 | 1295.353 | 464.6914 | 1463.913
2018-10-16 17:20 | 150.8673401 | 128.6791 | 23.1 | 25.22594 | 18.02968 | 23.48 | 1.10398 | 0.74424 | 1.34234 | 0 | 0.915724 | 67.79729 | 0 | 25.19184 | 3.38656 | 27.87774 | 18.68002 | 1.52988 | 1.88683 | 0.41896 | 4.970509052 | 52 | 14.07 | 18.9 | 1.39 | 0.2 | 3.39 | 1.155 | 0.00648 | 17.21778 | 0 | 0.62 | 0 | 92.8 | 1.3 | 0.65 | 4.3 | 12.4897089 | 0.08278604 | 22.2 | 13.5 | 11.47 | 6.2 | 0.7 | 2363.482422 | 81.94239807 | 12954.5 | 1915.768066 | 1655.932129 | 13179.59863 | 1243.065186 | 69.33547 | 6.41664 | 21.28385 | 0.0414 | 0.10837 | 1.64951 | 39.84413 | 32.92458 | 2.2806 | 1.77816 | 1.09704 | 2 | 1.210164 | 1295.268 | 468.0034 | 1463.367
2018-10-16 17:30 | 150.9965668 | 128.8342 | 22.449 | 24.88623 | 19.05191 | 22.99 | 1.10643 | 0.76503 | 1.56218 | 0 | 0.9020651 | 66.56046 | 0 | 25.19184 | 3.38656 | 27.87774 | 18.68002 | 1.52988 | 1.88683 | 0.41896 | 4.995439053 | 52 | 14.07 | 18.9 | 1.39 | 0.2 | 3.39 | 1.155 | 0.00648 | 17.16693 | 0 | 0.62 | 0 | 92.8 | 1.3 | 0.65 | 4.3 | 12.53479481 | 0.08301377 | 22.2 | 13.5 | 11.47 | 6.2 | 0.7 | 2363.330078 | 82.17649841 | 12956.5 | 1886.373291 | 1652.251221 | 13177.16211 | 1241.240234 | 69.68995 | 6.02417 | 21.11986 | 0.03605 | 0.05544 | 1.95197 | 39.47375 | 35.3715 | 2.09706 | 1.78356 | 1.08587 | 1.8 | 1.115976 | 1295.183 | 469.4984 | 1459.87
2018-10-16 17:40 | 151.1258087 | 128.9895 | 22.449 | 24.88623 | 19.05191 | 22.99 | 1.10643 | 0.76503 | 1.56218 | 0 | 0.9020651 | 66.56046 | 0 | 25.19184 | 3.38656 | 27.87774 | 18.68002 | 1.52988 | 1.88683 | 0.41896 | 5.020368576 | 52 | 14.07 | 18.9 | 1.39 | 0.2 | 3.39 | 1.155 | 0.00648 | 17.11596 | 0 | 0.62 | 0 | 92.8 | 1.3 | 0.65 | 4.3 | 12.59006596 | 0.08330851 | 22.2 | 13.5 | 11.47 | 6.2 | 0.7 | 2419.431152 | 81.7627182 | 12958.5 | 1932.102051 | 1654.366089 | 13133.01855 | 1239.415283 | 69.68995 | 6.02417 | 21.11986 | 0.03605 | 0.05544 | 1.95197 | 39.47375 | 35.3715 | 2.09706 | 1.78356 | 1.08587 | 1.8 | 1.115976 | 1326.35064 | 466.1584 | 1457.941
2018-10-16 17:50 | 151.2550354 | 126.4234 | 22.449 | 24.88623 | 19.05191 | 22.99 | 1.10643 | 0.76503 | 1.56218 | 0 | 0.9020651 | 66.56046 | 0 | 25.19184 | 3.38656 | 27.87774 | 18.68002 | 1.52988 | 1.88683 | 0.41896 | 6.192303658 | 52 | 14.07 | 18.9 | 1.39 | 0.2 | 3.39 | 1.155 | 0.00648 | 18.63936 | 0 | 0.62 | 0 | 92.8 | 1.3 | 0.65 | 4.3 | 13.37723541 | 0.08844159 | 22.2 | 13.5 | 11.47 | 6.2 | 0.7 | 2419.43457 | 81.6348114 | 12960.5 | 1952.412476 | 1655.303955 | 13068.92676 | 1237.590332 | 69.68995 | 6.02417 | 21.11986 | 0.03605 | 0.05544 | 1.95197 | 39.47375 | 35.3715 | 2.09706 | 1.78356 | 1.08587 | 1.8 | 1.115976 | 1326.353 | 470.7441 | 1447.952
2018-10-16 18:00 | 165.1682739 | 138.2301 | 22.449 | 24.88623 | 19.05191 | 22.99 | 1.10643 | 0.76503 | 1.56218 | 0 | 0.9020651 | 66.56046 | 0 | 25.19184 | 3.38656 | 27.87774 | 18.68002 | 1.52988 | 1.88683 | 0.41896 | 6.524293423 | 52 | 14.07 | 18.9 | 1.39 | 0.2 | 3.39 | 1.155 | 0.00648 | 20.41391 | 0 | 0.62 | 0 | 92.8 | 1.3 | 0.65 | 4.3 | 15.78385544 | 0.09556227 | 22.2 | 13.5 | 11.47 | 6.2 | 0.7 | 2419.437988 | 82.24641418 | 12962.5 | 1943.099121 | 1679.045898 | 13654.3916 | 1235.765381 | 69.68995 | 6.02417 | 21.11986 | 0.03605 | 0.05544 | 1.95197 | 39.47375 | 35.3715 | 2.09706 | 1.78356 | 1.08587 | 1.8 | 1.115976 | 1326.354 | 465.9868 | 1433.611
2018-10-16 18:10 | 169.9585876 | 142.9968 | 22.449 | 24.88623 | 19.05191 | 22.99 | 1.10643 | 0.76503 | 1.56218 | 0 | 0.9020651 | 66.56046 | 0 | 25.19184 | 3.38656 | 27.87774 | 18.68002 | 1.52988 | 1.88683 | 0.41896 | 7.153736591 | 52 | 14.07 | 18.9 | 1.39 | 0.2 | 3.39 | 1.155 | 0.00648 | 19.80809 | 0 | 0.62 | 0 | 92.8 | 1.3 | 0.65 | 4.3 | 17.25875473 | 0.1015468 | 22.2 | 13.5 | 11.47 | 6.2 | 0.7 | 2419.441406 | 82.49176025 | 12964.5 | 2095.709473 | 1753.135254 | 14488.4209 | 1233.94043 | 69.68995 | 6.02417 | 21.11986 | 0.03605 | 0.05544 | 1.95197 | 39.47375 | 35.3715 | 2.09706 | 1.78356 | 1.08587 | 1.8 | 1.115976 | 1326.356 | 467.2577 | 1420.468
2018-10-16 18:20 | 170.0248566 | 143.1092 | 22.449 | 24.88623 | 19.05191 | 22.99 | 1.10643 | 0.76503 | 1.56218 | 0 | 0.9020651 | 66.56046 | 0 | 25.19184 | 3.38656 | 27.87774 | 18.68002 | 1.52988 | 1.88683 | 0.41896 | 7.112660408 | 52 | 14.07 | 18.9 | 1.39 | 0.2 | 3.39 | 1.155 | 0.00648 | 19.80296 | 0 | 0.62 | 0 | 92.8 | 1.3 | 0.65 | 4.3 | 17.19362259 | 0.1011242 | 22.2 | 13.5 | 11.47 | 6.2 | 0.7 | 2419.444824 | 82.73710632 | 12966.5 | 2135.54541 | 1751.030396 | 14533.71484 | 1232.115601 | 69.68995 | 6.02417 | 21.11986 | 0.03605 | 0.05544 | 1.95197 | 39.47375 | 35.3715 | 2.09706 | 1.78356 | 1.08587 | 1.8 | 1.115976 | 1326.358 | 464.3296 | 1420.652
2018-10-16 18:30 | 170.0911407 | 143.0123 | 22.855 | 24.45469 | 18.57439 | 23.22 | 1.15226 | 0.76828 | 1.52653 | 0 | 0.9345855 | 66.15716 | 0 | 25.19184 | 3.38656 | 27.87774 | 18.68002 | 1.52988 | 1.88683 | 0.41896 | 7.281019211 | 52 | 14.07 | 18.9 | 1.39 | 0.2 | 3.39 | 1.155 | 0.00648 | 19.79782 | 0 | 0.62 | 0 | 92.8 | 1.3 | 0.65 | 4.3 | 17.73099136 | 0.1042441 | 22.2 | 13.5 | 11.47 | 6.2 | 0.7 | 2419.448242 | 82.98246002 | 12968.5 | 1988.799194 | 1752.861816 | 14579.00781 | 1228.520752 | 69.83998 | 5.9709 | 21.21848 | 0.03839 | 0.06796 | 1.79107 | 39.75843 | 35.33637 | 2.07648 | 1.86006 | 1.28731 | 1.8 | 1.125142 | 1326.36 | 461.5024 | 1364.219
2018-10-16 18:40 | 170.1574097 | 142.9616 | 22.855 | 24.45469 | 18.57439 | 23.22 | 1.15226 | 0.76828 | 1.52653 | 0 | 0.9345855 | 66.15716 | 0 | 25.19184 | 3.38656 | 27.87774 | 18.68002 | 1.52988 | 1.88683 | 0.41896 | 7.403086185 | 52 | 14.07 | 18.9 | 1.39 | 0.2 | 3.39 | 1.155 | 0.00648 | 19.79268 | 0 | 0.62 | 0 | 92.8 | 1.3 | 0.65 | 4.3 | 20.09591103 | 0.1181019 | 22.2 | 13.5 | 11.47 | 6.2 | 0.7 | 2419.45166 | 84.13518524 | 12970.5 | 1659.062744 | 1753.531372 | 15051.34473 | 1227.49292 | 69.83998 | 5.9709 | 21.21848 | 0.03839 | 0.06796 | 1.79107 | 39.75843 | 35.33637 | 2.07648 | 1.86006 | 1.28731 | 1.8 | 1.125142 | 1326.362 | 465.7466 | 1342.153
2018-10-16 18:50 | 170.2236786 | 143.0259 | 22.855 | 24.45469 | 18.57439 | 23.22 | 1.15226 | 0.76828 | 1.52653 | 0 | 0.9345855 | 66.15716 | 0 | 25.19184 | 3.38656 | 27.87774 | 18.68002 | 1.52988 | 1.88683 | 0.41896 | 7.410247326 | 52 | 14.07 | 18.9 | 1.39 | 0.2 | 3.39 | 1.155 | 0.00648 | 19.78752 | 0 | 0.62 | 0 | 92.8 | 1.3 | 0.65 | 4.3 | 18.86218643 | 0.1108082 | 22.2 | 13.5 | 11.47 | 6.2 | 0.7 | 2408.205078 | 84.07997894 | 12972.5 | 1730.490234 | 1757.37793 | 15027.5166 | 1231.037109 | 69.83998 | 5.9709 | 21.21848 | 0.03839 | 0.06796 | 1.79107 | 39.75843 | 35.33637 | 2.07648 | 1.86006 | 1.28731 | 1.8 | 1.125142 | 1320.114 | 467.0717 | 1355.428
2018-10-16 19:00 | 170.2899628 | 143.1016 | 22.855 | 24.45469 | 18.57439 | 23.22 | 1.15226 | 0.76828 | 1.52653 | 0 | 0.9345855 | 66.15716 | 0 | 25.19184 | 3.38656 | 27.87774 | 18.68002 | 1.52988 | 1.88683 | 0.41896 | 7.406051159 | 52 | 14.07 | 18.9 | 1.39 | 0.2 | 3.39 | 1.155 | 0.00648 | 19.78235 | 0 | 0.62 | 0 | 92.8 | 1.3 | 0.65 | 4.3 | 19.77026749 | 0.1160977 | 22.2 | 13.5 | 11.47 | 6.2 | 0.7 | 2408.226318 | 84.07756042 | 12974.5 | 1759.831665 | 1758.564941 | 15053.19336 | 1232.967529 | 69.83998 | 5.9709 | 21.21848 | 0.03839 | 0.06796 | 1.79107 | 39.75843 | 35.33637 | 2.07648 | 1.86006 | 1.28731 | 1.8 | 1.125142 | 1320.126 | 467.7754 | 1345.11
2018-10-16 19:10 | 170.3562317 | 143.0352 | 22.855 | 24.45469 | 18.57439 | 23.22 | 1.15226 | 0.76828 | 1.52653 | 0 | 0.9345855 | 66.15716 | 0 | 25.19184 | 3.38656 | 27.87774 | 18.68002 | 1.52988 | 1.88683 | 0.41896 | 7.543824196 | 52 | 14.07 | 18.9 | 1.39 | 0.2 | 3.39 | 1.155 | 0.00648 | 19.77717 | 0 | 0.62 | 0 | 92.8 | 1.3 | 0.65 | 4.3 | 19.23018456 | 0.1128822 | 22.2 | 13.5 | 11.47 | 6.2 | 0.7 | 2408.247803 | 83.96372223 | 12976.5 | 1759.611572 | 1759.123657 | 15143.26074 | 1234.897949 | 69.83998 | 5.9709 | 21.21848 | 0.03839 | 0.06796 | 1.79107 | 39.75843 | 35.33637 | 2.07648 | 1.86006 | 1.28731 | 1.8 | 1.125142 | 1320.138 | 467.5315 | 1351.308
2018-10-16 19:20 | 170.4225006 | 142.8612 | 22.855 | 24.45469 | 18.57439 | 23.22 | 1.15226 | 0.76828 | 1.52653 | 0 | 0.9345855 | 66.15716 | 0 | 25.19184 | 3.38656 | 27.87774 | 18.68002 | 1.52988 | 1.88683 | 0.41896 | 7.789334297 | 52 | 14.07 | 18.9 | 1.39 | 0.2 | 3.39 | 1.155 | 0.00648 | 19.77198 | 0 | 0.62 | 0 | 92.8 | 1.3 | 0.65 | 4.3 | 19.95423889 | 0.1170869 | 22.2 | 13.5 | 11.47 | 6.2 | 0.7 | 2408.269287 | 84.14497375 | 12978.5 | 1864.599731 | 1772.352417 | 15250.26367 | 1238.519531 | 69.83998 | 5.9709 | 21.21848 | 0.03839 | 0.06796 | 1.79107 | 39.75843 | 35.33637 | 2.07648 | 1.86006 | 1.28731 | 1.8 | 1.125142 | 1320.15 | 469.8959 | 1342.42
2018-10-16 19:30 | 170.4887848 | 150.388 | 22.797 | 25.21816 | 17.74284 | 23.66 | 1.09571 | 0.74016 | 1.47406 | 0 | 0.9039914 | 67.49478 | 0 | 25.19184 | 3.38656 | 27.87774 | 18.68002 | 1.52988 | 1.88683 | 0.41896 | 0.334047019 | 52 | 14.07 | 18.9 | 1.39 | 0.2 | 3.39 | 1.155 | 0.00648 | 19.76678 | 0 | 0.62 | 0 | 92.8 | 1.3 | 0.65 | 4.3 | 19.86922264 | 0.1165427 | 22.2 | 13.5 | 11.47 | 6.2 | 0.7 | 2408.290771 | 84.14350891 | 12980.5 | 1880.549194 | 1759.872559 | 15298.83594 | 1242.520874 | 69.74892 | 5.91927 | 20.93358 | 0.04206 | 0.11544 | 1.95015 | 39.50763 | 32.48233 | 2.04106 | 1.76775 | 1.18493 | 1.8 | 1.216281 | 1320.162 | 467.2385 | 1415.312
2018-10-16 19:40 | 170.5550537 | 150.5038 | 22.797 | 25.21816 | 17.74284 | 23.66 | 1.09571 | 0.74016 | 1.47406 | 0 | 0.9039914 | 67.49478 | 0 | 25.19184 | 3.38656 | 27.87774 | 18.68002 | 1.52988 | 1.88683 | 0.41896 | 0.289663494 | 52 | 14.07 | 18.9 | 1.39 | 0.2 | 3.39 | 1.155 | 0.00648 | 19.76157 | 0 | 0.62 | 0 | 92.8 | 1.3 | 0.65 | 4.3 | 19.91245079 | 0.1167509 | 22.2 | 13.5 | 11.47 | 6.2 | 0.7 | 2408.312256 | 82.15872955 | 12982.5 | 2366.42334 | 1763.546753 | 15325.85156 | 1246.522095 | 69.74892 | 5.91927 | 20.93358 | 0.04206 | 0.11544 | 1.95015 | 39.50763 | 32.48233 | 2.04106 | 1.76775 | 1.18493 | 1.8 | 1.216281 | 1320.173 | 379.3918 | 1401.832
2018-10-16 19:50 | 170.6213379 | 150.6197 | 22.797 | 25.21816 | 17.74284 | 23.66 | 1.09571 | 0.74016 | 1.47406 | 0 | 0.9039914 | 67.49478 | 0 | 25.19184 | 3.38656 | 27.87774 | 18.68002 | 1.52988 | 1.88683 | 0.41896 | 0.245279953 | 52 | 14.07 | 18.9 | 1.39 | 0.2 | 3.39 | 1.155 | 0.00648 | 19.75636 | 0 | 0.62 | 0 | 92.8 | 1.3 | 0.65 | 4.3 | 19.62025642 | 0.114993 | 22.2 | 13.5 | 11.47 | 6.2 | 0.7 | 2413.209717 | 82.35227966 | 12984.5 | 2258.475098 | 1805.086548 | 15326.1582 | 1250.523315 | 69.74892 | 5.91927 | 20.93358 | 0.04206 | 0.11544 | 1.95015 | 39.50763 | 32.48233 | 2.04106 | 1.76775 | 1.18493 | 1.8 | 1.216281 | 1322.894 | 382.5974 | 1406.144
2018-10-16 20:00 | 170.6876068 | 150.7356 | 22.797 | 25.21816 | 17.74284 | 23.66 | 1.09571 | 0.74016 | 1.47406 | 0 | 0.9039914 | 67.49478 | 0 | 25.19184 | 3.38656 | 27.87774 | 18.68002 | 1.52988 | 1.88683 | 0.41896 | 0.200896427 | 52 | 14.07 | 18.9 | 1.39 | 0.2 | 3.39 | 1.155 | 0.00648 | 19.75113 | 0 | 0.62 | 0 | 92.8 | 1.3 | 0.65 | 4.3 | 19.75154877 | 0.1157175 | 22.2 | 13.5 | 11.47 | 6.2 | 0.7 | 2413.214111 | 82.24890137 | 12986.5 | 2472.876221 | 1774.035889 | 15326.46582 | 1254.524658 | 69.74892 | 5.91927 | 20.93358 | 0.04206 | 0.11544 | 1.95015 | 39.50763 | 32.48233 | 2.04106 | 1.76775 | 1.18493 | 1.8 | 1.216281 | 1322.897 | 383.3367 | 1402.866
2018-10-16 20:10 | 170.7538757 | 150.8515 | 22.797 | 25.21816 | 17.74284 | 23.66 | 1.09571 | 0.74016 | 1.47406 | 0 | 0.9039914 | 67.49478 | 0 | 25.19184 | 3.38656 | 27.87774 | 18.68002 | 1.52988 | 1.88683 | 0.41896 | 0.156512886 | 52 | 14.07 | 18.9 | 1.39 | 0.2 | 3.39 | 1.155 | 0.00648 | 19.74589 | 0 | 0.62 | 0 | 92.8 | 1.3 | 0.65 | 4.3 | 19.56586647 | 0.1145852 | 22.2 | 13.5 | 11.47 | 6.2 | 0.7 | 2413.218506 | 81.75445557 | 12988.5 | 2496.653076 | 1777.171631 | 15326.77246 | 1259.705078 | 69.74892 | 5.91927 | 20.93358 | 0.04206 | 0.11544 | 1.95015 | 39.50763 | 32.48233 | 2.04106 | 1.76775 | 1.18493 | 1.8 | 1.216281 | 1322.89917 | 386.1698 | 1404.992
2018-10-16 20:20 | 170.8201599 | 143.1518 | 22.797 | 25.21816 | 17.74284 | 23.66 | 1.09571 | 0.74016 | 1.47406 | 0 | 0.9039914 | 67.49478 | 0 | 25.19184 | 3.38656 | 27.87774 | 18.68002 | 1.52988 | 1.88683 | 0.41896 | 7.927688122 | 52 | 14.07 | 18.9 | 1.39 | 0.2 | 3.39 | 1.155 | 0.00648 | 19.74064 | 0 | 0.62 | 0 | 92.8 | 1.3 | 0.65 | 4.3 | 19.74136734 | 0.1155681 | 22.2 | 13.5 | 11.47 | 6.2 | 0.7 | 2413.222656 | 82.00921631 | 12990.5 | 2408.963867 | 1807.371094 | 15224.84961 | 1286.23291 | 69.74892 | 5.91927 | 20.93358 | 0.04206 | 0.11544 | 1.95015 | 39.50763 | 32.48233 | 2.04106 | 1.76775 | 1.18493 | 1.8 | 1.216281 | 1322.901 | 382.4806 | 1403.266
2018-10-16 20:30 | 170.8864288 | 144.5828 | 23.302 | 25.07033 | 17.48153 | 23.59 | 1.24214 | 0.83073 | 1.47654 | 0 | 0.9294652 | 67.703 | 0 | 25.19184 | 3.38656 | 27.87774 | 18.68002 | 1.52988 | 1.88683 | 0.41896 | 6.568276405 | 52 | 14.07 | 18.9 | 1.39 | 0.2 | 3.39 | 1.155 | 0.00648 | 19.73538 | 0 | 0.62 | 0 | 92.8 | 1.3 | 0.65 | 4.3 | 19.7650547 | 0.1156619 | 22.2 | 13.5 | 11.47 | 6.2 | 0.7 | 2413.227051 | 81.91645813 | 12992.5 | 2364.172607 | 1787.021851 | 15204.69727 | 1268.344849 | 69.57506 | 6.0724 | 21.14612 | 0.03995 | 0.16132 | 2.02081 | 39.8695 | 34.54198 | 2.19463 | 1.76866 | 1.15728 | 2 | 1.154233 | 1322.904 | 382.0138 | 1372.82
2018-10-16 20:40 | 170.952713 | 144.8942 | 23.302 | 25.07033 | 17.48153 | 23.59 | 1.24214 | 0.83073 | 1.47654 | 0 | 0.9294652 | 67.703 | 0 | 25.19184 | 3.38656 | 27.87774 | 18.68002 | 1.52988 | 1.88683 | 0.41896 | 6.328437328 | 52 | 14.07 | 18.9 | 1.39 | 0.2 | 3.39 | 1.155 | 0.00648 | 19.73011 | 0 | 0.62 | 0 | 92.8 | 1.3 | 0.65 | 4.3 | 19.92936897 | 0.1165783 | 22.2 | 13.5 | 11.47 | 6.2 | 0.7 | 2413.231445 | 81.81061554 | 12994.5 | 2395.506348 | 1820.153442 | 15127.69336 | 1250.456909 | 69.57506 | 6.0724 | 21.14612 | 0.03995 | 0.16132 | 2.02081 | 39.8695 | 34.54198 | 2.19463 | 1.76866 | 1.15728 | 2 | 1.154233 | 1322.906 | 381.75 | 1370.194
2018-10-16 20:50 | 171.0189819 | 143.9706 | 23.302 | 25.07033 | 17.48153 | 23.59 | 1.24214 | 0.83073 | 1.47654 | 0 | 0.9294652 | 67.703 | 0 | 25.19184 | 3.38656 | 27.87774 | 18.68002 | 1.52988 | 1.88683 | 0.41896 | 7.323513031 | 52 | 14.07 | 18.9 | 1.39 | 0.2 | 3.39 | 1.155 | 0.00648 | 19.72483 | 0 | 0.62 | 0 | 92.8 | 1.3 | 0.65 | 4.3 | 18.88580132 | 0.110431 | 22.2 | 13.5 | 11.47 | 6.2 | 0.7 | 2411.685303 | 81.92166138 | 12996.5 | 2263.818115 | 1748.802246 | 15047.94922 | 1242.861328 | 69.57506 | 6.0724 | 21.14612 | 0.03995 | 0.16132 | 2.02081 | 39.8695 | 34.54198 | 2.19463 | 1.76866 | 1.15728 | 2 | 1.154233 | 1322.047 | 385.1118 | 1384.358
2018-10-16 21:00 | 171.0852509 | 143.8534 | 23.302 | 25.07033 | 17.48153 | 23.59 | 1.24214 | 0.83073 | 1.47654 | 0 | 0.9294652 | 67.703 | 0 | 25.19184 | 3.38656 | 27.87774 | 18.68002 | 1.52988 | 1.88683 | 0.41896 | 7.512267113 | 52 | 14.07 | 18.9 | 1.39 | 0.2 | 3.39 | 1.155 | 0.00648 | 19.71954 | 0 | 0.62 | 0 | 92.8 | 1.3 | 0.65 | 4.3 | 18.95461082 | 0.1107904 | 22.2 | 13.5 | 11.47 | 6.2 | 0.7 | 2411.689697 | 81.70065308 | 12998.5 | 2429.391846 | 1771.879028 | 15054.79297 | 1242.22522 | 69.57506 | 6.0724 | 21.14612 | 0.03995 | 0.16132 | 2.02081 | 39.8695 | 34.54198 | 2.19463 | 1.76866 | 1.15728 | 2 | 1.154233 | 1322.05 | 381.2957 | 1381.287
2018-10-16 21:10 | 171.151535 | 144.2261 | 23.302 | 25.07033 | 17.48153 | 23.59 | 1.24214 | 0.83073 | 1.47654 | 0 | 0.9294652 | 67.703 | 0 | 25.19184 | 3.38656 | 27.87774 | 18.68002 | 1.52988 | 1.88683 | 0.41896 | 7.211223125 | 52 | 14.07 | 18.9 | 1.39 | 0.2 | 3.39 | 1.155 | 0.00648 | 19.71425 | 0 | 0.62 | 0 | 92.8 | 1.3 | 0.65 | 4.3 | 18.37642097 | 0.1073693 | 22.2 | 13.5 | 11.47 | 6.2 | 0.7 | 2411.693848 | 81.82693481 | 13000.5 | 2272.917725 | 1780.042358 | 14986.55469 | 1241.589111 | 69.57506 | 6.0724 | 21.14612 | 0.03995 | 0.16132 | 2.02081 | 39.8695 | 34.54198 | 2.19463 | 1.76866 | 1.15728 | 2 | 1.154233 | 1322.052 | 386.587 | 1389.822
2018-10-16 21:20 | 171.217804 | 144.3232 | 23.302 | 25.07033 | 17.48153 | 23.59 | 1.24214 | 0.83073 | 1.47654 | 0 | 0.9294652 | 67.703 | 0 | 25.19184 | 3.38656 | 27.87774 | 18.68002 | 1.52988 | 1.88683 | 0.41896 | 7.185645103 | 52 | 14.07 | 18.9 | 1.39 | 0.2 | 3.39 | 1.155 | 0.00648 | 19.70893 | 0 | 0.62 | 0 | 92.8 | 1.3 | 0.65 | 4.3 | 18.28907585 | 0.1068176 | 22.2 | 13.5 | 11.47 | 6.2 | 0.7 | 2411.698242 | 82.19877625 | 13002.5 | 2343.140869 | 1761.297607 | 14968.16895 | 1240.953003 | 69.57506 | 6.0724 | 21.14612 | 0.03995 | 0.16132 | 2.02081 | 39.8695 | 34.54198 | 2.19463 | 1.76866 | 1.15728 | 2 | 1.154233 | 1322.055 | 381.8992 | 1389.889
2018-10-16 21:30 | 171.2840729 | 144.3842 | 22.886 | 24.94725 | 18.3668 | 23.31 | 1.10466 | 0.75843 | 1.35314 | 0 | 0.9173756 | 67.08725 | 0 | 25.19184 | 3.38656 | 27.87774 | 18.68002 | 1.52988 | 1.88683 | 0.41896 | 7.19623661 | 52 | 14.07 | 18.9 | 1.39 | 0.2 | 3.39 | 1.155 | 0.00648 | 19.70362 | 0 | 0.62 | 0 | 92.8 | 1.3 | 0.65 | 4.3 | 18.3353138 | 0.1070462 | 22.2 | 13.5 | 11.47 | 6.2 | 0.7 | 2411.702637 | 82.10798645 | 13004.5 | 2352.813721 | 1769.228271 | 14996.71387 | 1240.316895 | 69.58276 | 6.18758 | 21.20676 | 0.04216 | 0.1165 | 2.09721 | 39.68314 | 34.27615 | 1.99287 | 1.74398 | 1.1673 | 2.1 | 1.157748 | 1322.057 | 388.3614 | 1390.354
2018-10-16 21:40 | 178.583725 | 150.5335 | 22.886 | 24.94725 | 18.3668 | 23.31 | 1.10466 | 0.75843 | 1.35314 | 0 | 0.9173756 | 67.08725 | 0 | 25.19184 | 3.38656 | 27.87774 | 18.68002 | 1.52988 | 1.88683 | 0.41896 | 7.520436287 | 52 | 14.07 | 18.9 | 1.39 | 0.2 | 3.39 | 1.155 | 0.00648 | 20.52983 | 0 | 0.62 | 0 | 92.8 | 1.3 | 0.65 | 4.3 | 19.74801445 | 0.1105813 | 22.2 | 13.5 | 11.47 | 6.2 | 0.7 | 2408.584473 | 82.09763336 | 13006.5 | 2306.889893 | 1811.489136 | 15490.33789 | 1228.82251 | 69.58276 | 6.18758 | 21.20676 | 0.04216 | 0.1165 | 2.09721 | 39.68314 | 34.27615 | 1.99287 | 1.74398 | 1.1673 | 2.1 | 1.157748 | 1320.325 | 386.1358 | 1384.035
2018-10-16 21:50 | 178.7331085 | 150.6461 | 22.886 | 24.94725 | 18.3668 | 23.31 | 1.10466 | 0.75843 | 1.35314 | 0 | 0.9173756 | 67.08725 | 0 | 25.19184 | 3.38656 | 27.87774 | 18.68002 | 1.52988 | 1.88683 | 0.41896 | 7.553505898 | 52 | 14.07 | 18.9 | 1.39 | 0.2 | 3.39 | 1.155 | 0.00648 | 20.53349 | 0 | 0.62 | 0 | 92.8 | 1.3 | 0.65 | 4.3 | 19.83847427 | 0.110995 | 22.2 | 13.5 | 11.47 | 6.2 | 0.7 | 2408.591797 | 82.15572357 | 13008.5 | 2464.709961 | 1820.076538 | 15616.90527 | 1222.354126 | 69.58276 | 6.18758 | 21.20676 | 0.04216 | 0.1165 | 2.09721 | 39.68314 | 34.27615 | 1.99287 | 1.74398 | 1.1673 | 2.1 | 1.157748 | 1320.329 | 382.9778 | 1381.411
2018-10-16 22:00 | 178.8824921 | 156.6316 | 22.886 | 24.94725 | 18.3668 | 23.31 | 1.10466 | 0.75843 | 1.35314 | 0 | 0.9173756 | 67.08725 | 0 | 25.19184 | 3.38656 | 27.87774 | 18.68002 | 1.52988 | 1.88683 | 0.41896 | 1.713780522 | 52 | 14.07 | 18.9 | 1.39 | 0.2 | 3.39 | 1.155 | 0.00648 | 20.53713 | 0 | 0.62 | 0 | 92.8 | 1.3 | 0.65 | 4.3 | 19.83613396 | 0.1108892 | 22.2 | 13.5 | 11.47 | 6.2 | 0.7 | 2408.599365 | 82.1758728 | 13010.5 | 2502.030029 | 1819.615479 | 15574.87988 | 1245.838257 | 69.58276 | 6.18758 | 21.20676 | 0.04216 | 0.1165 | 2.09721 | 39.68314 | 34.27615 | 1.99287 | 1.74398 | 1.1673 | 2.1 | 1.157748 | 1320.333 | 387.9686 | 1381.629
2018-10-16 22:10 | 179.0318756 | 158.4184 | 22.886 | 24.94725 | 18.3668 | 23.31 | 1.10466 | 0.75843 | 1.35314 | 0 | 0.9173756 | 67.08725 | 0 | 25.19184 | 3.38656 | 27.87774 | 18.68002 | 1.52988 | 1.88683 | 0.41896 | 0.07276541 | 52 | 14.07 | 18.9 | 1.39 | 0.2 | 3.39 | 1.155 | 0.00648 | 20.54075 | 0 | 0.62 | 0 | 92.8 | 1.3 | 0.65 | 4.3 | 18.67072105 | 0.1042871 | 22.2 | 13.5 | 11.47 | 6.2 | 0.7 | 2408.606934 | 82.43143463 | 13012.5 | 2479.589111 | 1818.713013 | 15893.91895 | 1348.231812 | 69.58276 | 6.18758 | 21.20676 | 0.04216 | 0.1165 | 2.09721 | 39.68314 | 34.27615 | 1.99287 | 1.74398 | 1.1673 | 2.1 | 1.157748 | 1320.337 | 383.7209 | 1394.803
2018-10-16 22:20 | 179.1812744 | 151.0155 | 22.886 | 24.94725 | 18.3668 | 23.31 | 1.10466 | 0.75843 | 1.35314 | 0 | 0.9173756 | 67.08725 | 0 | 25.19184 | 3.38656 | 27.87774 | 18.68002 | 1.52988 | 1.88683 | 0.41896 | 7.621451378 | 52 | 14.07 | 18.9 | 1.39 | 0.2 | 3.39 | 1.155 | 0.00648 | 20.54434 | 0 | 0.62 | 0 | 92.8 | 1.3 | 0.65 | 4.3 | 18.81325912 | 0.1049957 | 22.2 | 13.5 | 11.47 | 6.2 | 0.7 | 2408.614258 | 81.88205719 | 13014.5 | 2429.244629 | 1811.092285 | 15483.20508 | 1263.659912 | 69.58276 | 6.18758 | 21.20676 | 0.04216 | 0.1165 | 2.09721 | 39.68314 | 34.27615 | 1.99287 | 1.74398 | 1.1673 | 2.1 | 1.157748 | 1320.341 | 379.4523 | 1392.938
2018-10-16 22:30 | 179.330658 | 151.4095 | 22.813 | 25.92439 | 18.17927 | 23.58 | 1.095 | 0.74841 | 1.36521 | 0 | 0.8799821 | 68.78205 | 0 | 25.19184 | 3.38656 | 27.87774 | 18.68002 | 1.52988 | 1.88683 | 0.41896 | 7.373279095 | 52 | 14.07 | 18.9 | 1.39 | 0.2 | 3.39 | 1.155 | 0.00648 | 20.54792 | 0 | 0.62 | 0 | 92.8 | 1.3 | 0.65 | 4.3 | 18.78302574 | 0.1047396 | 22.2 | 13.5 | 11.47 | 6.2 | 0.7 | 2408.621826 | 81.83742523 | 13016.5 | 2346.102539 | 1814.459106 | 15527.79004 | 1238.998047 | 69.17456 | 6.45236 | 21.19477 | 0.05881 | 0.18523 | 1.99012 | 39.53368 | 33.5208 | 1.9654 | 1.70396 | 1.32966 | 1.9 | 1.179378 | 1320.345 | 382.8103 | 1474.24
2018-10-16 22:40 | 179.4800415 | 152.3522 | 22.813 | 25.92439 | 18.17927 | 23.58 | 1.095 | 0.74841 | 1.36521 | 0 | 0.8799821 | 68.78205 | 0 | 25.19184 | 3.38656 | 27.87774 | 18.68002 | 1.52988 | 1.88683 | 0.41896 | 6.576387405 | 52 | 14.07 | 18.9 | 1.39 | 0.2 | 3.39 | 1.155 | 0.00648 | 20.55147 | 0 | 0.62 | 0 | 92.8 | 1.3 | 0.65 | 4.3 | 19.44197273 | 0.1083239 | 22.2 | 13.5 | 11.47 | 6.2 | 0.7 | 2408.62915 | 82.05975342 | 13018.5 | 2553.057129 | 1813.435791 | 15536.15234 | 1243.415894 | 69.17456 | 6.45236 | 21.19477 | 0.05881 | 0.18523 | 1.99012 | 39.53368 | 33.5208 | 1.9654 | 1.70396 | 1.32966 | 1.9 | 1.179378 | 1320.35 | 380.7303 | 1464.74
2018-10-16 22:50 | 179.629425 | 152.7968 | 22.813 | 25.92439 | 18.17927 | 23.58 | 1.095 | 0.74841 | 1.36521 | 0 | 0.8799821 | 68.78205 | 0 | 25.19184 | 3.38656 | 27.87774 | 18.68002 | 1.52988 | 1.88683 | 0.41896 | 6.277628422 | 52 | 14.07 | 18.9 | 1.39 | 0.2 | 3.39 | 1.155 | 0.00648 | 20.55499 | 0 | 0.62 | 0 | 92.8 | 1.3 | 0.65 | 4.3 | 19.24648285 | 0.1071455 | 22.2 | 13.5 | 11.47 | 6.2 | 0.7 | 2392.231201 | 82.19558716 | 13020.5 | 2401.479736 | 1815.76123 | 15533.31641 | 1246.834839 | 69.17456 | 6.45236 | 21.19477 | 0.05881 | 0.18523 | 1.99012 | 39.53368 | 33.5208 | 1.9654 | 1.70396 | 1.32966 | 1.9 | 1.179378 | 1311.24 | 382.4681 | 1468.969
2018-10-16 23:00 | 179.7788086 | 153.0717 | 22.813 | 25.92439 | 18.17927 | 23.58 | 1.095 | 0.74841 | 1.36521 | 0 | 0.8799821 | 68.78205 | 0 | 25.19184 | 3.38656 | 27.87774 | 18.68002 | 1.52988 | 1.88683 | 0.41896 | 6.148564339 | 52 | 14.07 | 18.9 | 1.39 | 0.2 | 3.39 | 1.155 | 0.00648 | 20.5585 | 0 | 0.62 | 0 | 92.8 | 1.3 | 0.65 | 4.3 | 19.34223366 | 0.1075891 | 22.2 | 13.5 | 11.47 | 6.2 | 0.7 | 2392.236572 | 82.02892303 | 13022.5 | 2434.602051 | 1824.522095 | 15613.29883 | 1244.442139 | 69.17456 | 6.45236 | 21.19477 | 0.05881 | 0.18523 | 1.99012 | 39.53368 | 33.5208 | 1.9654 | 1.70396 | 1.32966 | 1.9 | 1.179378 | 1311.24254 | 382.9687 | 1467.793
2018-10-16 23:10 | 179.9281921 | 153.3467 | 22.813 | 25.92439 | 18.17927 | 23.58 | 1.095 | 0.74841 | 1.36521 | 0 | 0.8799821 | 68.78205 | 0 | 25.19184 | 3.38656 | 27.87774 | 18.68002 | 1.52988 | 1.88683 | 0.41896 | 6.019499779 | 52 | 14.07 | 18.9 | 1.39 | 0.2 | 3.39 | 1.155 | 0.00648 | 20.56198 | 0 | 0.62 | 0 | 92.8 | 1.3 | 0.65 | 4.3 | 19.89281654 | 0.1105598 | 22.2 | 13.5 | 11.47 | 6.2 | 0.7 | 2392.241699 | 81.98100281 | 13024.5 | 2446.218994 | 1820.930054 | 15660.55859 | 1242.049316 | 69.17456 | 6.45236 | 21.19477 | 0.05881 | 0.18523 | 1.99012 | 39.53368 | 33.5208 | 1.9654 | 1.70396 | 1.32966 | 1.9 | 1.179378 | 1311.245 | 378.0016 | 1461.622
2018-10-16 23:20 | 180.0775757 | 153.6217 | 22.813 | 25.92439 | 18.17927 | 23.58 | 1.095 | 0.74841 | 1.36521 | 0 | 0.8799821 | 68.78205 | 0 | 25.19184 | 3.38656 | 27.87774 | 18.68002 | 1.52988 | 1.88683 | 0.41896 | 5.890435696 | 52 | 14.07 | 18.9 | 1.39 | 0.2 | 3.39 | 1.155 | 0.00648 | 20.56544 | 0 | 0.62 | 0 | 92.8 | 1.3 | 0.65 | 4.3 | 19.90951729 | 0.1105608 | 22.2 | 13.5 | 11.47 | 6.2 | 0.7 | 2392.24707 | 81.86453247 | 13026.5 | 2425.428467 | 1829.261963 | 15722.67969 | 1239.656616 | 69.17456 | 6.45236 | 21.19477 | 0.05881 | 0.18523 | 1.99012 | 39.53368 | 33.5208 | 1.9654 | 1.70396 | 1.32966 | 1.9 | 1.179378 | 1311.248 | 384.7175 | 1462.408
2018-10-16 23:30 | 180.2269745 | 152.9198 | 23.068 | 26.11036 | 17.58864 | 23.79 | 1.13945 | 0.7733 | 1.37356 | 0 | 0.8834808 | 69.36486 | 0 | 25.19184 | 3.38656 | 27.87774 | 18.68002 | 1.52988 | 1.88683 | 0.41896 | 6.73831892 | 52 | 14.07 | 18.9 | 1.39 | 0.2 | 3.39 | 1.155 | 0.00648 | 20.56887 | 0 | 0.62 | 0 | 92.8 | 1.3 | 0.65 | 4.3 | 20.38102531 | 0.1130853 | 22.2 | 13.5 | 11.47 | 6.2 | 0.7 | 2413.307373 | 81.66545105 | 13028.5 | 2397.521973 | 1823.923584 | 15611.74609 | 1237.263794 | 69.07944 | 6.42208 | 21.21462 | 0.04049 | 0.09294 | 1.84554 | 39.78815 | 35.21212 | 1.98277 | 1.76271 | 1.26231 | 1.9 | 1.129956 | 1322.949 | 376.6541 | 1463.541
2018-10-16 23:40 | 180.376358 | 153.1251 | 23.068 | 26.11036 | 17.58864 | 23.79 | 1.13945 | 0.7733 | 1.37356 | 0 | 0.8834808 | 69.36486 | 0 | 25.19184 | 3.38656 | 27.87774 | 18.68002 | 1.52988 | 1.88683 | 0.41896 | 6.679010391 | 52 | 14.07 | 18.9 | 1.39 | 0.2 | 3.39 | 1.155 | 0.00648 | 20.57229 | 0 | 0.62 | 0 | 92.8 | 1.3 | 0.65 | 4.3 | 20.55014229 | 0.1139292 | 22.2 | 13.5 | 11.47 | 6.2 | 0.7 | 2413.319336 | 82.038414 | 13030.5 | 2584.851807 | 1824.432861 | 15637.11914 | 1234.936523 | 69.07944 | 6.42208 | 21.21462 | 0.04049 | 0.09294 | 1.84554 | 39.78815 | 35.21212 | 1.98277 | 1.76271 | 1.26231 | 1.9 | 1.129956 | 1322.955 | 383.52 | 1460.346
2018-10-16 23:50 | 180.5257416 | 153.315 | 23.068 | 26.11036 | 17.58864 | 23.79 | 1.13945 | 0.7733 | 1.37356 | 0 | 0.8834808 | 69.36486 | 0 | 25.19184 | 3.38656 | 27.87774 | 18.68002 | 1.52988 | 1.88683 | 0.41896 | 6.635113239 | 52 | 14.07 | 18.9 | 1.39 | 0.2 | 3.39 | 1.155 | 0.00648 | 20.57568 | 0 | 0.62 | 0 | 92.8 | 1.3 | 0.65 | 4.3 | 20.58435822 | 0.1140245 | 22.2 | 13.5 | 11.47 | 6.2 | 0.7 | 2413.331055 | 81.87795258 | 13032.5 | 2454.408203 | 1821.240967 | 15844.93555 | 1267.390625 | 69.07944 | 6.42208 | 21.21462 | 0.04049 | 0.09294 | 1.84554 | 39.78815 | 35.21212 | 1.98277 | 1.76271 | 1.26231 | 1.9 | 1.129956 | 1322.962 | 385.7541 | 1462.277
2018-10-17 | 180.6751251 | 153.4569 | 23.068 | 26.11036 | 17.58864 | 23.79 | 1.13945 | 0.7733 | 1.37356 | 0 | 0.8834808 | 69.36486 | 0 | 25.19184 | 3.38656 | 27.87774 | 18.68002 | 1.52988 | 1.88683 | 0.41896 | 6.639153957 | 52 | 14.07 | 18.9 | 1.39 | 0.2 | 3.39 | 1.155 | 0.00648 | 20.57905 | 0 | 0.62 | 0 | 92.8 | 1.3 | 0.65 | 4.3 | 20.62074661 | 0.1141316 | 22.2 | 13.5 | 11.47 | 6.2 | 0.7 | 2413.343018 | 82.2042923 | 13034.5 | 2459.989014 | 1825.151978 | 15800.34277 | 1260.458252 | 69.07944 | 6.42208 | 21.21462 | 0.04049 | 0.09294 | 1.84554 | 39.78815 | 35.21212 | 1.98277 | 1.76271 | 1.26231 | 1.9 | 1.129956 | 1322.968 | 382.9652 | 1461.65
2018-10-17 00:10 | 180.8245087 | 160.0277 | 23.068 | 26.11036 | 17.58864 | 23.79 | 1.13945 | 0.7733 | 1.37356 | 0 | 0.8834808 | 69.36486 | 0 | 25.19184 | 3.38656 | 27.87774 | 18.68002 | 1.52988 | 1.88683 | 0.41896 | 0.214386404 | 52 | 14.07 | 18.9 | 1.39 | 0.2 | 3.39 | 1.155 | 0.00648 | 20.58239 | 0 | 0.62 | 0 | 92.8 | 1.3 | 0.65 | 4.3 | 20.76758194 | 0.1148494 | 22.2 | 13.5 | 11.47 | 6.2 | 0.7 | 2413.35498 | 82.212677 | 13036.5 | 2583.822998 | 1780.244507 | 15701.73438 | 1245.545654 | 69.07944 | 6.42208 | 21.21462 | 0.04049 | 0.09294 | 1.84554 | 39.78815 | 35.21212 | 1.98277 | 1.76271 | 1.26231 | 1.9 | 1.129956 | 1322.975 | 382.3512 | 1459.126
2018-10-17 00:20 | 180.9738922 | 155.8896 | 23.068 | 26.11036 | 17.58864 | 23.79 | 1.13945 | 0.7733 | 1.37356 | 0 | 0.8834808 | 69.36486 | 0 | 25.19184 | 3.38656 | 27.87774 | 18.68002 | 1.52988 | 1.88683 | 0.41896 | 5.67301178 | 52 | 14.07 | 18.9 | 1.39 | 0.2 | 3.39 | 1.155 | 0.00648 | 19.41124 | 0 | 0.62 | 0 | 92.8 | 1.3 | 0.65 | 4.3 | 21.71564293 | 0.1199932 | 22.2 | 13.5 | 11.47 | 6.2 | 0.7 | 2413.366943 | 82.29430389 | 13038.5 | 2543.306641 | 1851.793335 | 15797.18262 | 1230.632935 | 69.07944 | 6.42208 | 21.21462 | 0.04049 | 0.09294 | 1.84554 | 39.78815 | 35.21212 | 1.98277 | 1.76271 | 1.26231 | 1.9 | 1.129956 | 1322.981635 | 383.1034 | 1449.078
2018-10-17 00:30 | 181.1232758 | 155.7464 | 22.639 | 25.17514 | 17.96801 | 23.67 | 1.2083 | 0.77843 | 1.88162 | 0 | 0.8992601 | 67.26537 | 0 | 25.19184 | 3.38656 | 27.87774 | 18.68002 | 1.52988 | 1.88683 | 0.41896 | 5.796541214 | 52 | 14.07 | 18.9 | 1.39 | 0.2 | 3.39 | 1.155 | 0.00648 | 19.58029 | 0 | 0.62 | 0 | 92.8 | 1.3 | 0.65 | 4.3 | 21.7978096 | 0.1203479 | 22.2 | 13.5 | 11.47 | 6.2 | 0.7 | 2413.378906 | 82.39573669 | 13040.5 | 2252.809326 | 1840.476074 | 15801.96875 | 1215.720337 | 68.83413 | 6.49635 | 21.0066 | 0.03751 | 0.07103 | 1.71245 | 39.83984 | 34.25288 | 1.97043 | 1.79617 | 1.22729 | 1.9 | 1.163109 | 1322.988 | 378.716 | 1385.055
2018-10-17 00:40 | 181.2726746 | 155.5796 | 22.639 | 25.17514 | 17.96801 | 23.67 | 1.2083 | 0.77843 | 1.88162 | 0 | 0.8992601 | 67.26537 | 0 | 25.19184 | 3.38656 | 27.87774 | 18.68002 | 1.52988 | 1.88683 | 0.41896 | 5.943448544 | 52 | 14.07 | 18.9 | 1.39 | 0.2 | 3.39 | 1.155 | 0.00648 | 19.74959 | 0 | 0.62 | 0 | 92.8 | 1.3 | 0.65 | 4.3 | 21.74854851 | 0.119977 | 22.2 | 13.5 | 11.47 | 6.2 | 0.7 | 2413.390625 | 82.17706299 | 13042.5 | 2473.320801 | 1838.950073 | 15838.39355 | 1213.001709 | 68.83413 | 6.49635 | 21.0066 | 0.03751 | 0.07103 | 1.71245 | 39.83984 | 34.25288 | 1.97043 | 1.79617 | 1.22729 | 1.9 | 1.163109 | 1322.995 | 380.6473 | 1383.708
2018-10-17 00:50 | 181.4220581 | 155.4454 | 22.639 | 25.17514 | 17.96801 | 23.67 | 1.2083 | 0.77843 | 1.88162 | 0 | 0.8992601 | 67.26537 | 0 | 25.19184 | 3.38656 | 27.87774 | 18.68002 | 1.52988 | 1.88683 | 0.41896 | 6.057539463 | 52 | 14.07 | 18.9 | 1.39 | 0.2 | 3.39 | 1.155 | 0.00648 | 19.91914 | 0 | 0.62 | 0 | 92.8 | 1.3 | 0.65 | 4.3 | 21.93010712 | 0.1208789 | 22.2 | 13.5 | 11.47 | 6.2 | 0.7 | 2395.156738 | 82.2272644 | 13044.5 | 2444.510742 | 1840.997803 | 15873.00293 | 1225.087402 | 68.83413 | 6.49635 | 21.0066 | 0.03751 | 0.07103 | 1.71245 | 39.83984 | 34.25288 | 1.97043 | 1.79617 | 1.22729 | 1.9 | 1.163109 | 1312.865 | 381.6487 | 1382.502
2018-10-17 01:00 | 189.383194 | 162.3069 | 22.639 | 25.17514 | 17.96801 | 23.67 | 1.2083 | 0.77843 | 1.88162 | 0 | 0.8992601 | 67.26537 | 0 | 25.19184 | 3.38656 | 27.87774 | 18.68002 | 1.52988 | 1.88683 | 0.41896 | 6.123060226 | 52 | 14.07 | 18.9 | 1.39 | 0.2 | 3.39 | 1.155 | 0.00648 | 20.95324 | 0 | 0.62 | 0 | 92.8 | 1.3 | 0.65 | 4.3 | 22.42834854 | 0.1184284 | 22.2 | 13.5 | 11.47 | 6.2 | 0.7 | 2395.147461 | 81.82453918 | 13046.5 | 2636.774902 | 1888.604126 | 16620.18359 | 1236.16394 | 68.83413 | 6.49635 | 21.0066 | 0.03751 | 0.07103 | 1.71245 | 39.83984 | 34.25288 | 1.97043 | 1.79617 | 1.22729 | 1.9 | 1.163109 | 1312.86 | 253.9851 | 1375.53
2018-10-17 01:10 | 189.40242 | 157.2919 | 22.639 | 25.17514 | 17.96801 | 23.67 | 1.2083 | 0.77843 | 1.88162 | 0 | 0.8992601 | 67.26537 | 0 | 25.19184 | 3.38656 | 27.87774 | 18.68002 | 1.52988 | 1.88683 | 0.41896 | 9.834305763 | 52 | 14.07 | 18.9 | 1.39 | 0.2 | 3.39 | 1.155 | 0.00648 | 22.27626 | 0 | 0.62 | 0 | 92.8 | 1.3 | 0.65 | 4.3 | 22.16501617 | 0.117026 | 22.2 | 13.5 | 11.47 | 6.2 | 0.7 | 2395.138184 | 81.74562836 | 13048.5 | 2641.768066 | 1870.857056 | 16467.2793 | 1231.629883 | 68.83413 | 6.49635 | 21.0066 | 0.03751 | 0.07103 | 1.71245 | 39.83984 | 34.25288 | 1.97043 | 1.79617 | 1.22729 | 1.9 | 1.163109 | 1312.855 | 419.5763 | 1391.376
2018-10-17 01:20 | 189.4216461 | 157.3582 | 22.639 | 25.17514 | 17.96801 | 23.67 | 1.2083 | 0.77843 | 1.88162 | 0 | 0.8992601 | 67.26537 | 0 | 25.19184 | 3.38656 | 27.87774 | 18.68002 | 1.52988 | 1.88683 | 0.41896 | 9.875774384 | 52 | 14.07 | 18.9 | 1.39 | 0.2 | 3.39 | 1.155 | 0.00648 | 22.18769 | 0 | 0.62 | 0 | 92.8 | 1.3 | 0.65 | 4.3 | 22.32213783 | 0.1178436 | 22.2 | 13.5 | 11.47 | 6.2 | 0.7 | 2395.12915 | 81.64977264 | 13050.5 | 2628.450439 | 1872.04248 | 16292.66895 | 1229.609009 | 68.83413 | 6.49635 | 21.0066 | 0.03751 | 0.07103 | 1.71245 | 39.83984 | 34.25288 | 1.97043 | 1.79617 | 1.22729 | 1.9 | 1.163109 | 1312.85 | 428.0412 | 1390.353
2018-10-17 01:30 | 189.4408569 | 157.3726 | 22.881 | 25.20658 | 18.64872 | 23.1 | 1.15971 | 0.77892 | 1.34065 | 0 | 0.9077392 | 67.55404 | 0 | 25.19184 | 3.38656 | 27.87774 | 18.68002 | 1.52988 | 1.88683 | 0.41896 | 9.96913147 | 52 | 14.07 | 18.9 | 1.39 | 0.2 | 3.39 | 1.155 | 0.00648 | 22.0991 | 0 | 0.62 | 0 | 92.8 | 1.3 | 0.65 | 4.3 | 22.21757698 | 0.1172798 | 22.2 | 13.5 | 11.47 | 6.2 | 0.7 | 2395.119873 | 81.96990967 | 13052.5 | 2600.124268 | 1871.469116 | 16263.64551 | 1239.149292 | 68.59186 | 6.64699 | 21.143 | 0.03454 | 0.07114 | 1.88645 | 39.79078 | 35.414 | 1.95198 | 1.77058 | 1.17433 | 2.3 | 1.123589 | 1312.844 | 427.6212 | 1391.234
2018-10-17 01:40 | 189.460083 | 157.8212 | 22.881 | 25.20658 | 18.64872 | 23.1 | 1.15971 | 0.77892 | 1.34065 | 0 | 0.9077392 | 67.55404 | 0 | 25.19184 | 3.38656 | 27.87774 | 18.68002 | 1.52988 | 1.88683 | 0.41896 | 9.628433228 | 52 | 14.07 | 18.9 | 1.39 | 0.2 | 3.39 | 1.155 | 0.00648 | 22.0105 | 0 | 0.62 | 0 | 92.8 | 1.3 | 0.65 | 4.3 | 21.86964226 | 0.1154314 | 22.2 | 13.5 | 11.47 | 6.2 | 0.7 | 2398.901611 | 82.18125153 | 13054.5 | 2565.618164 | 1863.560181 | 16207.23145 | 1242.314575 | 68.59186 | 6.64699 | 21.143 | 0.03454 | 0.07114 | 1.88645 | 39.79078 | 35.414 | 1.95198 | 1.77058 | 1.17433 | 2.3 | 1.123589 | 1314.945 | 423.7893 | 1394.781
2018-10-17 01:50 | 189.4793091 | 157.6529 | 22.881 | 25.20658 | 18.64872 | 23.1 | 1.15971 | 0.77892 | 1.34065 | 0 | 0.9077392 | 67.55404 | 0 | 25.19184 | 3.38656 | 27.87774 | 18.68002 | 1.52988 | 1.88683 | 0.41896 | 9.904580116 | 52 | 14.07 | 18.9 | 1.39 | 0.2 | 3.39 | 1.155 | 0.00648 | 21.92187 | 0 | 0.62 | 0 | 92.8 | 1.3 | 0.65 | 4.3 | 21.94613457 | 0.1158234 | 22.2 | 13.5 | 11.47 | 6.2 | 0.7 | 2398.88916 | 82.04566193 | 13056.5 | 2653.666016 | 1867.958862 | 16239.83398 | 1254.011963 | 68.59186 | 6.64699 | 21.143 | 0.03454 | 0.07114 | 1.88645 | 39.79078 | 35.414 | 1.95198 | 1.77058 | 1.17433 | 2.3 | 1.123589 | 1314.938 | 422.9358 | 1393.098
2018-10-17 02:00 | 189.4985199 | 158.9601 | 22.881 | 25.20658 | 18.64872 | 23.1 | 1.15971 | 0.77892 | 1.34065 | 0 | 0.9077392 | 67.55404 | 0 | 25.19184 | 3.38656 | 27.87774 | 18.68002 | 1.52988 | 1.88683 | 0.41896 | 8.7051754 | 52 | 14.07 | 18.9 | 1.39 | 0.2 | 3.39 | 1.155 | 0.00648 | 21.83323 | 0 | 0.62 | 0 | 92.8 | 1.3 | 0.65 | 4.3 | 22.35254478 | 0.1179563 | 22.2 | 13.5 | 11.47 | 6.2 | 0.7 | 2398.876953 | 82.02365875 | 13058.5 | 2589.174072 | 1871.35083 | 16301.93652 | 1268.269409 | 68.59186 | 6.64699 | 21.143 | 0.03454 | 0.07114 | 1.88645 | 39.79078 | 35.414 | 1.95198 | 1.77058 | 1.17433 | 2.3 | 1.123589 | 1314.932 | 426.8848 | 1390.084
2018-10-17 02:10 | 189.517746 | 159.0698 | 22.881 | 25.20658 | 18.64872 | 23.1 | 1.15971 | 0.77892 | 1.34065 | 0 | 0.9077392 | 67.55404 | 0 | 25.19184 | 3.38656 | 27.87774 | 18.68002 | 1.52988 | 1.88683 | 0.41896 | 8.70333004 | 52 | 14.07 | 18.9 | 1.39 | 0.2 | 3.39 | 1.155 | 0.00648 | 21.74457 | 0 | 0.62 | 0 | 92.8 | 1.3 | 0.65 | 4.3 | 22.74296951 | 0.1200044 | 22.2 | 13.5 | 11.47 | 6.2 | 0.7 | 2398.864746 | 82.15916443 | 13060.5 | 2552.457275 | 1862.875 | 16380.46973 | 1277.138062 | 68.59186 | 6.64699 | 21.143 | 0.03454 | 0.07114 | 1.88645 | 39.79078 | 35.414 | 1.95198 | 1.77058 | 1.17433 | 2.3 | 1.123589 | 1314.925 | 426.6053 | 1386.754
2018-10-17 02:20 | 189.536972 | 159.0325 | 22.881 | 25.20658 | 18.64872 | 23.1 | 1.15971 | 0.77892 | 1.34065 | 0 | 0.9077392 | 67.55404 | 0 | 25.19184 | 3.38656 | 27.87774 | 18.68002 | 1.52988 | 1.88683 | 0.41896 | 8.848591805 | 52 | 14.07 | 18.9 | 1.39 | 0.2 | 3.39 | 1.155 | 0.00648 | 21.65589 | 0 | 0.62 | 0 | 92.8 | 1.3 | 0.65 | 4.3 | 23.10038376 | 0.121878 | 22.2 | 13.5 | 11.47 | 6.2 | 0.7 | 2398.852539 | 82.05310822 | 13062.5 | 2591.229004 | 1872.830078 | 16426.19727 | 1273.466431 | 68.59186 | 6.64699 | 21.143 | 0.03454 | 0.07114 | 1.88645 | 39.79078 | 35.414 | 1.95198 | 1.77058 | 1.17433 | 2.3 | 1.123589 | 1314.918 | 424.0012 | 1382.571
2018-10-17 02:30 | 189.5561981 | 158.9527 | 22.999 | 25.94898 | 17.81964 | 23.66 | 1.21401 | 0.79366 | 1.44249 | 0 | 0.8863162 | 69.00791 | 0 | 25.19184 | 3.38656 | 27.87774 | 18.68002 | 1.52988 | 1.88683 | 0.41896 | 9.036265373 | 52 | 14.07 | 18.9 | 1.39 | 0.2 | 3.39 | 1.155 | 0.00648 | 21.5672 | 0 | 0.62 | 0 | 92.8 | 1.3 | 0.65 | 4.3 | 22.03814888 | 0.1162618 | 22.2 | 13.5 | 11.47 | 6.2 | 0.7 | 2398.840332 | 82.1654892 | 13064.5 | 2631.624268 | 1876.963257 | 16407.64063 | 1269.794678 | 68.78155 | 6.72115 | 21.22486 | 0.0361 | 0.055 | 1.86865 | 39.70508 | 34.27985 | 1.92287 | 1.77337 | 1.18818 | 2.1 | 1.158263 | 1314.911 | 426.6063 | 1445.992
2018-10-17 02:40 | 189.5754089 | 159.4216 | 22.999 | 25.94898 | 17.81964 | 23.66 | 1.21401 | 0.79366 | 1.44249 | 0 | 0.8863162 | 69.00791 | 0 | 25.19184 | 3.38656 | 27.87774 | 18.68002 | 1.52988 | 1.88683 | 0.41896 | 8.675327301 | 52 | 14.07 | 18.9 | 1.39 | 0.2 | 3.39 | 1.155 | 0.00648 | 21.47848 | 0 | 0.62 | 0 | 92.8 | 1.3 | 0.65 | 4.3 | 22.56007195 | 0.1190032 | 22.2 | 13.5 | 11.47 | 6.2 | 0.7 | 2384.169189 | 82.23854828 | 13066.5 | 2630.225586 | 1875.314453 | 16453.90625 | 1266.122925 | 68.78155 | 6.72115 | 21.22486 | 0.0361 | 0.055 | 1.86865 | 39.70508 | 34.27985 | 1.92287 | 1.77337 | 1.18818 | 2.1 | 1.158263 | 1306.761 | 379.5659 | 1437.309
2018-10-17 02:50 | 189.594635 | 159.4024 | 22.999 | 25.94898 | 17.81964 | 23.66 | 1.21401 | 0.79366 | 1.44249 | 0 | 0.8863162 | 69.00791 | 0 | 25.19184 | 3.38656 | 27.87774 | 18.68002 | 1.52988 | 1.88683 | 0.41896 | 8.802438736 | 52 | 14.07 | 18.9 | 1.39 | 0.2 | 3.39 | 1.155 | 0.00648 | 21.38975 | 0 | 0.62 | 0 | 92.8 | 1.3 | 0.65 | 4.3 | 22.95330811 | 0.1210652 | 22.2 | 13.5 | 11.47 | 6.2 | 0.7 | 2384.184082 | 82.12671661 | 13068.5 | 2671.361816 | 1879.503296 | 16608.23828 | 1262.451172 | 68.78155 | 6.72115 | 21.22486 | 0.0361 | 0.055 | 1.86865 | 39.70508 | 34.27985 | 1.92287 | 1.77337 | 1.18818 | 2.1 | 1.158263 | 1306.769 | 378.4918 | 1433.038
2018-10-17 03:00 | 189.6138611 | 159.3472 | 22.999 | 25.94898 | 17.81964 | 23.66 | 1.21401 | 0.79366 | 1.44249 | 0 | 0.8863162 | 69.00791 | 0 | 25.19184 | 3.38656 | 27.87774 | 18.68002 | 1.52988 | 1.88683 | 0.41896 | 8.965647697 | 52 | 14.07 | 18.9 | 1.39 | 0.2 | 3.39 | 1.155 | 0.00648 | 21.301 | 0 | 0.62 | 0 | 92.8 | 1.3 | 0.65 | 4.3 | 23.03158951 | 0.1214657 | 22.2 | 13.5 | 11.47 | 6.2 | 0.7 | 2384.198975 | 82.07378387 | 13070.5 | 2685.125977 | 1877.324219 | 16567.44336 | 1258.779419 | 68.78155 | 6.72115 | 21.22486 | 0.0361 | 0.055 | 1.86865 | 39.70508 | 34.27985 | 1.92287 | 1.77337 | 1.18818 | 2.1 | 1.158263 | 1306.777 | 382.2033 | 1432.371
2018-10-17 03:10 | 189.6330719 | 159.4488 | 22.999 | 25.94898 | 17.81964 | 23.66 | 1.21401 | 0.79366 | 1.44249 | 0 | 0.8863162 | 69.00791 | 0 | 25.19184 | 3.38656 | 27.87774 | 18.68002 | 1.52988 | 1.88683 | 0.41896 | 8.972022057 | 52 | 14.07 | 18.9 | 1.39 | 0.2 | 3.39 | 1.155 | 0.00648 | 21.21222 | 0 | 0.62 | 0 | 92.8 | 1.3 | 0.65 | 4.3 | 22.52376556 | 0.1187755 | 22.2 | 13.5 | 11.47 | 6.2 | 0.7 | 2384.213867 | 82.13041687 | 13072.5 | 2663.657959 | 1893.024414 | 16624.5625 | 1255.107666 | 68.78155 | 6.72115 | 21.22486 | 0.0361 | 0.055 | 1.86865 | 39.70508 | 34.27985 | 1.92287 | 1.77337 | 1.18818 | 2.1 | 1.158263 | 1306.785 | 266.4261 | 1428.603
2018-10-17 03:20 | 189.652298 | 159.7642 | 22.999 | 25.94898 | 17.81964 | 23.66 | 1.21401 | 0.79366 | 1.44249 | 0 | 0.8863162 | 69.00791 | 0 | 25.19184 | 3.38656 | 27.87774 | 18.68002 | 1.52988 | 1.88683 | 0.41896 | 8.764616966 | 52 | 14.07 | 18.9 | 1.39 | 0.2 | 3.39 | 1.155 | 0.00648 | 21.12344 | 0 | 0.62 | 0 | 92.8 | 1.3 | 0.65 | 4.3 | 23.01704025 | 0.1213644 | 22.2 | 13.5 | 11.47 | 6.2 | 0.7 | 2384.22876 | 83.11755371 | 13074.5 | 2120.841553 | 1878.053223 | 16622.54102 | 1254.493652 | 68.78155 | 6.72115 | 21.22486 | 0.0361 | 0.055 | 1.86865 | 39.70508 | 34.27985 | 1.92287 | 1.77337 | 1.18818 | 2.1 | 1.158263 | 1306.794 | 202.1603 | 1424.465
2018-10-17 03:30 | 189.671524 | 159.8259 | 23.234 | 25.84724 | 17.68556 | 23.29 | 1.16214 | 0.7778 | 1.28198 | 0 | 0.8988967 | 69.05211 | 0 | 25.19184 | 3.38656 | 27.87774 | 18.68002 | 1.52988 | 1.88683 | 0.41896 | 8.810996056 | 52 | 14.07 | 18.9 | 1.39 | 0.2 | 3.39 | 1.155 | 0.00648 | 21.03463 | 0 | 0.62 | 0 | 92.8 | 1.3 | 0.65 | 4.3 | 22.97506714 | 0.1211308 | 22.2 | 13.5 | 11.47 | 6.2 | 0.7 | 2384.243896 | 86.14836884 | 13076.5 | 1467.44458 | 1840.845093 | 16825.94336 | 1255.029785 | 68.99126 | 6.78935 | 21.38554 | 0.03676 | 0.06595 | 1.71005 | 39.6014 | 36.51745 | 1.92078 | 1.90447 | 1.30466 | 2 | 1.084451 | 1306.802 | 168.9355 | 1418.513
2018-10-17 03:40 | 189.6907501 | 160.2855 | 23.234 | 25.84724 | 17.68556 | 23.29 | 1.16214 | 0.7778 | 1.28198 | 0 | 0.8988967 | 69.05211 | 0 | 25.19184 | 3.38656 | 27.87774 | 18.68002 | 1.52988 | 1.88683 | 0.41896 | 8.459413528 | 52 | 14.07 | 18.9 | 1.39 | 0.2 | 3.39 | 1.155 | 0.00648 | 20.9458 | 0 | 0.62 | 0 | 92.8 | 1.3 | 0.65 | 4.3 | 27.508255 | 0.1450163 | 22.2 | 13.5 | 11.47 | 6.2 | 0.7 | 2384.258789 | 85.61560059 | 13078.5 | 1412.871338 | 1847.82373 | 16825.57031 | 1255.565918 | 68.99126 | 6.78935 | 21.38554 | 0.03676 | 0.06595 | 1.71005 | 39.6014 | 36.51745 | 1.92078 | 1.90447 | 1.30466 | 2 | 1.084451 | 1306.81 | 169.618 | 1373.191
2018-10-17 03:50 | 189.7099609 | 159.1199 | 23.234 | 25.84724 | 17.68556 | 23.29 | 1.16214 | 0.7778 | 1.28198 | 0 | 0.8988967 | 69.05211 | 0 | 25.19184 | 3.38656 | 27.87774 | 18.68002 | 1.52988 | 1.88683 | 0.41896 | 9.599475861 | 52 | 14.07 | 18.9 | 1.39 | 0.2 | 3.39 | 1.155 | 0.00648 | 20.99056 | 0 | 0.62 | 0 | 92.8 | 1.3 | 0.65 | 4.3 | 22.73160553 | 0.1198229 | 22.2 | 13.5 | 11.47 | 6.2 | 0.7 | 2412.757568 | 85.72650909 | 13080.5 | 1464.900757 | 1837.876587 | 16737.48633 | 1256.102051 | 68.99126 | 6.78935 | 21.38554 | 0.03676 | 0.06595 | 1.71005 | 39.6014 | 36.51745 | 1.92078 | 1.90447 | 1.30466 | 2 | 1.084451 | 1322.643 | 169.8674 | 1420.999
2018-10-17 04:00 | 189.729187 | 155.865 | 23.234 | 25.84724 | 17.68556 | 23.29 | 1.16214 | 0.7778 | 1.28198 | 0 | 0.8988967 | 69.05211 | 0 | 25.19184 | 3.38656 | 27.87774 | 18.68002 | 1.52988 | 1.88683 | 0.41896 | 12.82276917 | 52 | 14.07 | 18.9 | 1.39 | 0.2 | 3.39 | 1.155 | 0.00648 | 21.04139 | 0 | 0.62 | 0 | 92.8 | 1.3 | 0.65 | 4.3 | 23.21307182 | 0.1223484 | 22.2 | 13.5 | 11.47 | 6.2 | 0.7 | 2412.762939 | 85.7481842 | 13082.5 | 1436.511353 | 1845.347656 | 16706.64648 | 1256.614258 | 68.99126 | 6.78935 | 21.38554 | 0.03676 | 0.06595 | 1.71005 | 39.6014 | 36.51745 | 1.92078 | 1.90447 | 1.30466 | 2 | 1.084451 | 1322.646 | 171.9503 | 1416.451
2018-10-17 04:10 | 189.7484131 | 155.7618 | 23.234 | 25.84724 | 17.68556 | 23.29 | 1.16214 | 0.7778 | 1.28198 | 0 | 0.8988967 | 69.05211 | 0 | 25.19184 | 3.38656 | 27.87774 | 18.68002 | 1.52988 | 1.88683 | 0.41896 | 12.89434338 | 52 | 14.07 | 18.9 | 1.39 | 0.2 | 3.39 | 1.155 | 0.00648 | 21.09223 | 0 | 0.62 | 0 | 92.8 | 1.3 | 0.65 | 4.3 | 23.48450851 | 0.1237666 | 22.2 | 13.5 | 11.47 | 6.2 | 0.7 | 2412.768066 | 85.81337738 | 13084.5 | 1448.32019 | 1833.866455 | 16713.47266 | 1254.731812 | 68.99126 | 6.78935 | 21.38554 | 0.03676 | 0.06595 | 1.71005 | 39.6014 | 36.51745 | 1.92078 | 1.90447 | 1.30466 | 2 | 1.084451 | 1322.649 | 168.0223 | 1413.389
2018-10-17 04:20 | 189.7676239 | 154.5406 | 23.234 | 25.84724 | 17.68556 | 23.29 | 1.16214 | 0.7778 | 1.28198 | 0 | 0.8988967 | 69.05211 | 0 | 25.19184 | 3.38656 | 27.87774 | 18.68002 | 1.52988 | 1.88683 | 0.41896 | 14.08398151 | 52 | 14.07 | 18.9 | 1.39 | 0.2 | 3.39 | 1.155 | 0.00648 | 21.14307 | 0 | 0.62 | 0 | 92.8 | 1.3 | 0.65 | 4.3 | 21.53483009 | 0.11348 | 22.2 | 13.5 | 11.47 | 6.2 | 0.7 | 2412.773193 | 85.71860504 | 13086.5 | 1397.021606 | 1831.776123 | 16579.1582 | 1252.849487 | 68.99126 | 6.78935 | 21.38554 | 0.03676 | 0.06595 | 1.71005 | 39.6014 | 36.51745 | 1.92078 | 1.90447 | 1.30466 | 2 | 1.084451 | 1322.652 | 170.424 | 1434.113
2018-10-17 04:30 | 189.78685 | 154.4294 | 23.499 | 26.35038 | 17.00554 | 23.8 | 1.19344 | 0.78799 | 1.2673 | 0 | 0.8917898 | 70.21549 | 0 | 25.19184 | 3.38656 | 27.87774 | 18.68002 | 1.52988 | 1.88683 | 0.41896 | 14.16351891 | 52 | 14.07 | 18.9 | 1.39 | 0.2 | 3.39 | 1.155 | 0.00648 | 21.19393 | 0 | 0.62 | 0 | 92.8 | 1.3 | 0.65 | 4.3 | 27.7894268 | 0.1464244 | 22.2 | 13.5 | 11.47 | 6.2 | 0.7 | 2412.77832 | 85.68344116 | 13088.5 | 1380.226807 | 1830.842407 | 16560.16992 | 1250.967041 | 68.52162 | 6.84494 | 21.07565 | 0.03678 | 0.1305 | 1.71403 | 39.52467 | 35.10278 | 1.90703 | 1.87955 | 1.17947 | 1.9 | 1.12597 | 1322.655 | 170.2419 | 1408.686
2018-10-17 04:40 | 189.806076 | 154.436 | 23.499 | 26.35038 | 17.00554 | 23.8 | 1.19344 | 0.78799 | 1.2673 | 0 | 0.8917898 | 70.21549 | 0 | 25.19184 | 3.38656 | 27.87774 | 18.68002 | 1.52988 | 1.88683 | 0.41896 | 14.12526894 | 52 | 14.07 | 18.9 | 1.39 | 0.2 | 3.39 | 1.155 | 0.00648 | 21.2448 | 0 | 0.62 | 0 | 92.8 | 1.3 | 0.65 | 4.3 | 26.41970634 | 0.1391932 | 22.2 | 13.5 | 11.47 | 6.2 | 0.7 | 2374.303223 | 85.82482147 | 13090.5 | 1407.773315 | 1826.790894 | 16572.37695 | 1249.084595 | 68.52162 | 6.84494 | 21.07565 | 0.03678 | 0.1305 | 1.71403 | 39.52467 | 35.10278 | 1.90703 | 1.87955 | 1.17947 | 1.9 | 1.12597 | 1301.28 | 170.7079 | 1422.502
2018-10-17 04:50 | 189.8253021 | 154.2929 | 23.499 | 26.35038 | 17.00554 | 23.8 | 1.19344 | 0.78799 | 1.2673 | 0 | 0.8917898 | 70.21549 | 0 | 25.19184 | 3.38656 | 27.87774 | 18.68002 | 1.52988 | 1.88683 | 0.41896 | 14.23670959 | 52 | 14.07 | 18.9 | 1.39 | 0.2 | 3.39 | 1.155 | 0.00648 | 21.29568 | 0 | 0.62 | 0 | 92.8 | 1.3 | 0.65 | 4.3 | 22.57703972 | 0.1189359 | 22.2 | 13.5 | 11.47 | 6.2 | 0.7 | 2374.309814 | 85.78186035 | 13092.5 | 1433.942627 | 1830.858276 | 16653.7832 | 1247.202271 | 68.52162 | 6.84494 | 21.07565 | 0.03678 | 0.1305 | 1.71403 | 39.52467 | 35.10278 | 1.90703 | 1.87955 | 1.17947 | 1.9 | 1.12597 | 1301.28323 | 169.1803 | 1461.441
2018-10-17 05:00 | 189.8445129 | 154.5183 | 23.499 | 26.35038 | 17.00554 | 23.8 | 1.19344 | 0.78799 | 1.2673 | 0 | 0.8917898 | 70.21549 | 0 | 25.19184 | 3.38656 | 27.87774 | 18.68002 | 1.52988 | 1.88683 | 0.41896 | 13.97968006 | 52 | 14.07 | 18.9 | 1.39 | 0.2 | 3.39 | 1.155 | 0.00648 | 21.34656 | 0 | 0.62 | 0 | 92.8 | 1.3 | 0.65 | 4.3 | 26.12019157 | 0.1375873 | 22.2 | 13.5 | 11.47 | 6.2 | 0.7 | 2374.316406 | 85.82167053 | 13094.5 | 1456.096069 | 1827.959229 | 16638.53906 | 1245.319824 | 68.52162 | 6.84494 | 21.07565 | 0.03678 | 0.1305 | 1.71403 | 39.52467 | 35.10278 | 1.90703 | 1.87955 | 1.17947 | 1.9 | 1.12597 | 1301.287 | 171.2907 | 1425.157
2018-10-17 05:10 | 189.863739 | 154.2563 | 23.499 | 26.35038 | 17.00554 | 23.8 | 1.19344 | 0.78799 | 1.2673 | 0 | 0.8917898 | 70.21549 | 0 | 25.19184 | 3.38656 | 27.87774 | 18.68002 | 1.52988 | 1.88683 | 0.41896 | 14.20993042 | 52 | 14.07 | 18.9 | 1.39 | 0.2 | 3.39 | 1.155 | 0.00648 | 21.39746 | 0 | 0.62 | 0 | 92.8 | 1.3 | 0.65 | 4.3 | 21.54342079 | 0.1134678 | 22.2 | 13.5 | 11.47 | 6.2 | 0.7 | 2374.322998 | 85.71219635 | 13096.5 | 1377.554321 | 1827.583984 | 16615.68945 | 1243.4375 | 68.52162 | 6.84494 | 21.07565 | 0.03678 | 0.1305 | 1.71403 | 39.52467 | 35.10278 | 1.90703 | 1.87955 | 1.17947 | 1.9 | 1.12597 | 1301.291 | 170.3152 | 1472.973
2018-10-17 05:20 | 189.8829651 | 154.243 | 23.499 | 26.35038 | 17.00554 | 23.8 | 1.19344 | 0.78799 | 1.2673 | 0 | 0.8917898 | 70.21549 | 0 | 25.19184 | 3.38656 | 27.87774 | 18.68002 | 1.52988 | 1.88683 | 0.41896 | 14.19155407 | 52 | 14.07 | 18.9 | 1.39 | 0.2 | 3.39 | 1.155 | 0.00648 | 21.44837 | 0 | 0.62 | 0 | 92.8 | 1.3 | 0.65 | 4.3 | 21.28210258 | 0.1120801 | 22.2 | 13.5 | 11.47 | 6.2 | 0.7 | 2374.32959 | 85.96323395 | 13098.5 | 1452.384521 | 1820.72583 | 16552.0293 | 1241.555054 | 68.52162 | 6.84494 | 21.07565 | 0.03678 | 0.1305 | 1.71403 | 39.52467 | 35.10278 | 1.90703 | 1.87955 | 1.17947 | 1.9 | 1.12597 | 1301.294 | 170.2626 | 1474.867
2018-10-17 05:30 | 189.9021759 | 154.2049 | 23.84 | 25.54133 | 17.10206 | 23.43 | 1.22651 | 0.7855 | 1.33832 | 0 | 0.9333891 | 69.06842 | 0 | 25.19184 | 3.38656 | 27.87774 | 18.68002 | 1.52988 | 1.88683 | 0.41896 | 14.19795609 | 52 | 14.07 | 18.9 | 1.39 | 0.2 | 3.39 | 1.155 | 0.00648 | 21.49928 | 0 | 0.62 | 0 | 92.8 | 1.3 | 0.65 | 4.3 | 21.40001678 | 0.1126897 | 22.2 | 13.5 | 11.47 | 6.2 | 0.7 | 2374.335938 | 86.04799652 | 13100.5 | 1436.291992 | 1832.637207 | 16562.16992 | 1239.672729 | 68.68028 | 6.88279 | 21.20743 | 0.03717 | 0.11556 | 1.71403 | 39.52467 | 35.10278 | 1.90703 | 1.87955 | 1.17947 | 1.9 | 1.12597 | 1301.298 | 171.2466 | 1397.581
2018-10-17 05:40 | 189.921402 | 154.2617 | 23.84 | 25.54133 | 17.10206 | 23.43 | 1.22651 | 0.7855 | 1.33832 | 0 | 0.9333891 | 69.06842 | 0 | 25.19184 | 3.38656 | 27.87774 | 18.68002 | 1.52988 | 1.88683 | 0.41896 | 14.10945606 | 52 | 14.07 | 18.9 | 1.39 | 0.2 | 3.39 | 1.155 | 0.00648 | 21.55021 | 0 | 0.62 | 0 | 92.8 | 1.3 | 0.65 | 4.3 | 27.3290863 | 0.1438968 | 22.2 | 13.5 | 11.47 | 6.2 | 0.7 | 2374.342529 | 86.16464233 | 13102.5 | 1459.213867 | 1829.525024 | 16628.11133 | 1237.790283 | 68.68028 | 6.88279 | 21.20743 | 0.03717 | 0.11556 | 1.71403 | 39.52467 | 35.10278 | 1.90703 | 1.87955 | 1.17947 | 1.9 | 1.12597 | 1301.301405 | 170.7632 | 1337.166
2018-10-17 05:50 | 189.9406281 | 154.1311 | 23.84 | 25.54133 | 17.10206 | 23.43 | 1.22651 | 0.7855 | 1.33832 | 0 | 0.9333891 | 69.06842 | 0 | 25.19184 | 3.38656 | 27.87774 | 18.68002 | 1.52988 | 1.88683 | 0.41896 | 14.20836067 | 52 | 14.07 | 18.9 | 1.39 | 0.2 | 3.39 | 1.155 | 0.00648 | 21.60114 | 0 | 0.62 | 0 | 92.8 | 1.3 | 0.65 | 4.3 | 21.49427605 | 0.1131631 | 22.2 | 13.5 | 11.47 | 6.2 | 0.7 | 2372.5625 | 86.02690887 | 13104.5 | 1444.920776 | 1830.976929 | 16705.84375 | 1235.907959 | 68.68028 | 6.88279 | 21.20743 | 0.03717 | 0.11556 | 1.71403 | 39.52467 | 35.10278 | 1.90703 | 1.87955 | 1.17947 | 1.9 | 1.12597 | 1300.3125 | 170.554 | 1396.651
2018-10-17 06:00 | 189.9598541 | 154.314 | 23.84 | 25.54133 | 17.10206 | 23.43 | 1.22651 | 0.7855 | 1.33832 | 0 | 0.9333891 | 69.06842 | 0 | 25.19184 | 3.38656 | 27.87774 | 18.68002 | 1.52988 | 1.88683 | 0.41896 | 13.99377251 | 52 | 14.07 | 18.9 | 1.39 | 0.2 | 3.39 | 1.155 | 0.00648 | 21.65209 | 0 | 0.62 | 0 | 92.8 | 1.3 | 0.65 | 4.3 | 21.64393616 | 0.1139395 | 22.2 | 13.5 | 11.47 | 6.2 | 0.7 | 2372.571533 | 86.13082123 | 13106.5 | 1450.489136 | 1839.724487 | 16534.48047 | 1234.025513 | 68.68028 | 6.88279 | 21.20743 | 0.03717 | 0.11556 | 1.71403 | 39.52467 | 35.10278 | 1.90703 | 1.87955 | 1.17947 | 1.9 | 1.12597 | 1300.318 | 170.9931 | 1394.865
2018-10-17 06:10 | 189.9790649 | 153.9492 | 23.84 | 25.54133 | 17.10206 | 23.43 | 1.22651 | 0.7855 | 1.33832 | 0 | 0.9333891 | 69.06842 | 0 | 25.19184 | 3.38656 | 27.87774 | 18.68002 | 1.52988 | 1.88683 | 0.41896 | 14.32680893 | 52 | 14.07 | 18.9 | 1.39 | 0.2 | 3.39 | 1.155 | 0.00648 | 21.70304 | 0 | 0.62 | 0 | 92.8 | 1.3 | 0.65 | 4.3 | 22.09506989 | 0.1163027 | 22.2 | 13.5 | 11.47 | 6.2 | 0.7 | 2372.580322 | 86.06115723 | 13108.5 | 1301.047852 | 1825.067627 | 16608.61719 | 1232.143188 | 68.68028 | 6.88279 | 21.20743 | 0.03717 | 0.11556 | 1.71403 | 39.52467 | 35.10278 | 1.90703 | 1.87955 | 1.17947 | 1.9 | 1.12597 | 1300.322 | 170.1442 | 1391.952
2018-10-17 06:20 | 189.998291 | 154.1255 | 23.84 | 25.54133 | 17.10206 | 23.43 | 1.22651 | 0.7855 | 1.33832 | 0 | 0.9333891 | 69.06842 | 0 | 25.19184 | 3.38656 | 27.87774 | 18.68002 | 1.52988 | 1.88683 | 0.41896 | 14.1187458 | 52 | 14.07 | 18.9 | 1.39 | 0.2 | 3.39 | 1.155 | 0.00648 | 21.75401 | 0 | 0.62 | 0 | 92.8 | 1.3 | 0.65 | 4.3 | 23.42195702 | 0.1232746 | 22.2 | 13.5 | 11.47 | 6.2 | 0.7 | 2372.589355 | 86.33516693 | 13110.5 | 1310.633301 | 1817.841187 | 16531.80859 | 1205.618042 | 68.68028 | 6.88279 | 21.20743 | 0.03717 | 0.11556 | 1.71403 | 39.52467 | 35.10278 | 1.90703 | 1.87955 | 1.17947 | 1.9 | 1.12597 | 1300.327 | 169.3691 | 1378.182
2018-10-17 06:30 | 190.0175171 | 154.5067 | 23.851 | 26.07299 | 16.4292 | 23.86 | 1.36486 | 0.82875 | 1.38189 | 0 | 0.9147781 | 70.05047 | 0 | 25.19184 | 3.38656 | 27.87774 | 18.68002 | 1.52988 | 1.88683 | 0.41896 | 13.70586109 | 52 | 14.07 | 18.9 | 1.39 | 0.2 | 3.39 | 1.155 | 0.00648 | 21.80499 | 0 | 0.62 | 0 | 92.8 | 1.3 | 0.65 | 4.3 | 21.63681412 | 0.1138675 | 22.2 | 13.5 | 11.47 | 6.2 | 0.7 | 2372.598389 | 86.26709747 | 13112.5 | 1368.862183 | 1821.00293 | 16581.98633 | 1224.298828 | 68.53122 | 6.90158 | 21.14847 | 0.0386 | 0.13639 | 1.77116 | 39.96305 | 34.20927 | 1.92439 | 1.89802 | 1.15881 | 2 | 1.168194 | 1300.332 | 170.2001 | 1436.882
2018-10-17 06:40 | 190.0367279 | 154.1103 | 23.851 | 26.07299 | 16.4292 | 23.86 | 1.36486 | 0.82875 | 1.38189 | 0 | 0.9147781 | 70.05047 | 0 | 25.19184 | 3.38656 | 27.87774 | 18.68002 | 1.52988 | 1.88683 | 0.41896 | 14.07047749 | 52 | 14.07 | 18.9 | 1.39 | 0.2 | 3.39 | 1.155 | 0.00648 | 21.85597 | 0 | 0.62 | 0 | 92.8 | 1.3 | 0.65 | 4.3 | 21.51355743 | 0.1132074 | 22.2 | 13.5 | 11.47 | 6.2 | 0.7 | 2368.144287 | 86.17388153 | 13114.5 | 1321.251587 | 1830.576294 | 16578.21875 | 1222.661865 | 68.53122 | 6.90158 | 21.14847 | 0.0386 | 0.13639 | 1.77116 | 39.96305 | 34.20927 | 1.92439 | 1.89802 | 1.15881 | 2 | 1.168194 | 1297.858 | 168.5949 | 1438.5
2018-10-17 06:50 | 190.055954 | 167.951 | 23.851 | 26.07299 | 16.4292 | 23.86 | 1.36486 | 0.82875 | 1.38189 | 0 | 0.9147781 | 70.05047 | 0 | 25.19184 | 3.38656 | 27.87774 | 18.68002 | 1.52988 | 1.88683 | 0.41896 | 0.1980308 | 52 | 14.07 | 18.9 | 1.39 | 0.2 | 3.39 | 1.155 | 0.00648 | 21.90697 | 0 | 0.62 | 0 | 92.8 | 1.3 | 0.65 | 4.3 | 22.1152935 | 0.116362 | 22.2 | 13.5 | 11.47 | 6.2 | 0.7 | 2368.139893 | 85.96967316 | 13116.5 | 1359.743896 | 1834.378174 | 16804.10352 | 1224.200073 | 68.53122 | 6.90158 | 21.14847 | 0.0386 | 0.13639 | 1.77116 | 39.96305 | 34.20927 | 1.92439 | 1.89802 | 1.15881 | 2 | 1.168194 | 1297.855 | 170.0247 | 1432.107
2018-10-17 07:00 | 190.0751801 | 151.6395 | 23.851 | 26.07299 | 16.4292 | 23.86 | 1.36486 | 0.82875 | 1.38189 | 0 | 0.9147781 | 70.05047 | 0 | 25.19184 | 3.38656 | 27.87774 | 18.68002 | 1.52988 | 1.88683 | 0.41896 | 16.47766495 | 52 | 14.07 | 18.9 | 1.39 | 0.2 | 3.39 | 1.155 | 0.00648 | 21.95797 | 0 | 0.62 | 0 | 92.8 | 1.3 | 0.65 | 4.3 | 21.83927345 | 0.1148981 | 22.2 | 13.5 | 11.47 | 6.2 | 0.7 | 2368.135254 | 85.72719574 | 13118.5 | 1441.367554 | 1838.219482 | 16818.56836 | 1225.738403 | 68.53122 | 6.90158 | 21.14847 | 0.0386 | 0.13639 | 1.77116 | 39.96305 | 34.20927 | 1.92439 | 1.89802 | 1.15881 | 2 | 1.168194 | 1297.853 | 170.8921 | 1434.141
2018-10-17 07:10 | 190.0944061 | 151.7912 | 23.851 | 26.07299 | 16.4292 | 23.86 | 1.36486 | 0.82875 | 1.38189 | 0 | 0.9147781 | 70.05047 | 0 | 25.19184 | 3.38656 | 27.87774 | 18.68002 | 1.52988 | 1.88683 | 0.41896 | 16.29422569 | 52 | 14.07 | 18.9 | 1.39 | 0.2 | 3.39 | 1.155 | 0.00648 | 22.00899 | 0 | 0.62 | 0 | 92.8 | 1.3 | 0.65 | 4.3 | 22.13697815 | 0.1164525 | 22.2 | 13.5 | 11.47 | 6.2 | 0.7 | 2368.130859 | 85.80950928 | 13120.5 | 1454.645142 | 1835.280396 | 16820.25195 | 1227.276611 | 68.53122 | 6.90158 | 21.14847 | 0.0386 | 0.13639 | 1.77116 | 39.96305 | 34.20927 | 1.92439 | 1.89802 | 1.15881 | 2 | 1.168194 | 1297.85 | 170.8453 | 1430.967
2018-10-17 07:20 | 190.1136169 | 151.8049 | 23.851 | 26.07299 | 16.4292 | 23.86 | 1.36486 | 0.82875 | 1.38189 | 0 | 0.9147781 | 70.05047 | 0 | 25.19184 | 3.38656 | 27.87774 | 18.68002 | 1.52988 | 1.88683 | 0.41896 | 16.24872208 | 52 | 14.07 | 18.9 | 1.39 | 0.2 | 3.39 | 1.155 | 0.00648 | 22.06001 | 0 | 0.62 | 0 | 92.8 | 1.3 | 0.65 | 4.3 | 22.02785873 | 0.1158668 | 22.2 | 13.5 | 11.47 | 6.2 | 0.7 | 2368.126221 | 85.79856873 | 13122.5 | 1475.442139 | 1837.974243 | 16821.93359 | 1228.814819 | 68.53122 | 6.90158 | 21.14847 | 0.0386 | 0.13639 | 1.77116 | 39.96305 | 34.20927 | 1.92439 | 1.89802 | 1.15881 | 2 | 1.168194 | 1297.848 | 170.9918 | 1431.88
2018-10-17 07:30 | 190.132843 | 151.8305 | 23.851 | 26.07299 | 16.4292 | 23.86 | 1.36486 | 0.82875 | 1.38189 | 0 | 0.9147781 | 70.05047 | 0 | 25.19184 | 3.38656 | 27.87774 | 18.68002 | 1.52988 | 1.88683 | 0.41896 | 16.19125175 | 52 | 14.07 | 18.9 | 1.39 | 0.2 | 3.39 | 1.155 | 0.00648 | 22.11105 | 0 | 0.62 | 0 | 92.8 | 1.3 | 0.65 | 4.3 | 22.07625771 | 0.1161096 | 22.2 | 13.5 | 11.47 | 6.2 | 0.7 | 2416.975342 | 85.66529083 | 13124.5 | 1436.685303 | 1833.893188 | 16802.34766 | 1230.353149 | 68.53122 | 6.90158 | 21.14847 | 0.0386 | 0.13639 | 1.77116 | 39.96305 | 34.20927 | 1.92439 | 1.89802 | 1.15881 | 2 | 1.168194 | 1324.986 | 168.8834 | 1431.479
2018-10-17 07:40 | 190.1520691 | 167.9552 | 23.851 | 26.07299 | 16.4292 | 23.86 | 1.36486 | 0.82875 | 1.38189 | 0 | 0.9147781 | 70.05047 | 0 | 25.19184 | 3.38656 | 27.87774 | 18.68002 | 1.52988 | 1.88683 | 0.41896 | 0.03478479 | 52 | 14.07 | 18.9 | 1.39 | 0.2 | 3.39 | 1.155 | 0.00648 | 22.16209 | 0 | 0.62 | 0 | 92.8 | 1.3 | 0.65 | 4.3 | 22.01774979 | 0.1157902 | 22.2 | 13.5 | 11.47 | 6.2 | 0.7 | 2416.987061 | 85.65341949 | 13126.5 | 1431.022095 | 1831.104858 | 16796.43359 | 1231.891357 | 68.53122 | 6.90158 | 21.14847 | 0.0386 | 0.13639 | 1.77116 | 39.96305 | 34.20927 | 1.92439 | 1.89802 | 1.15881 | 2 | 1.168194 | 1324.993 | 170.359 | 1432.317
2018-10-17 07:50 | 190.1712799 | 151.8061 | 23.851 | 26.07299 | 16.4292 | 23.86 | 1.36486 | 0.82875 | 1.38189 | 0 | 0.9147781 | 70.05047 | 0 | 25.19184 | 3.38656 | 27.87774 | 18.68002 | 1.52988 | 1.88683 | 0.41896 | 16.15199852 | 52 | 14.07 | 18.9 | 1.39 | 0.2 | 3.39 | 1.155 | 0.00648 | 22.21314 | 0 | 0.62 | 0 | 92.8 | 1.3 | 0.65 | 4.3 | 22.09207344 | 0.1161693 | 22.2 | 13.5 | 11.47 | 6.2 | 0.7 | 2416.998535 | 85.69668579 | 13128.5 | 1426.989258 | 1849.083984 | 16807.76172 | 1233.429688 | 68.53122 | 6.90158 | 21.14847 | 0.0386 | 0.13639 | 1.77116 | 39.96305 | 34.20927 | 1.92439 | 1.89802 | 1.15881 | 2 | 1.168194 | 1324.999 | 168.5657 | 1431.284
2018-10-17 08:00 | 190.190506 | 151.6154 | 23.851 | 26.07299 | 16.4292 | 23.86 | 1.36486 | 0.82875 | 1.38189 | 0 | 0.9147781 | 70.05047 | 0 | 25.19184 | 3.38656 | 27.87774 | 18.68002 | 1.52988 | 1.88683 | 0.41896 | 16.31089592 | 52 | 14.07 | 18.9 | 1.39 | 0.2 | 3.39 | 1.155 | 0.00648 | 22.26421 | 0 | 0.62 | 0 | 92.8 | 1.3 | 0.65 | 4.3 | 22.12175751 | 0.1163137 | 22.2 | 13.5 | 11.47 | 6.2 | 0.7 | 2417.010254 | 85.88690948 | 13130.5 | 1340.935547 | 1836.248901 | 16819.0918 | 1234.967896 | 68.53122 | 6.90158 | 21.14847 | 0.0386 | 0.13639 | 1.77116 | 39.96305 | 34.20927 | 1.92439 | 1.89802 | 1.15881 | 2 | 1.168194 | 1325.006 | 168.8993 | 1432.121
2018-10-17 08:10 | 190.2097321 | 151.5143 | 23.851 | 26.07299 | 16.4292 | 23.86 | 1.36486 | 0.82875 | 1.38189 | 0 | 0.9147781 | 70.05047 | 0 | 25.19184 | 3.38656 | 27.87774 | 18.68002 | 1.52988 | 1.88683 | 0.41896 | 16.38012695 | 52 | 14.07 | 18.9 | 1.39 | 0.2 | 3.39 | 1.155 | 0.00648 | 22.31528 | 0 | 0.62 | 0 | 92.8 | 1.3 | 0.65 | 4.3 | 22.08340836 | 0.1161003 | 22.2 | 13.5 | 11.47 | 6.2 | 0.7 | 2417.021973 | 86.18232727 | 13132.5 | 1416.317505 | 1831.068848 | 16830.41992 | 1236.506104 | 68.53122 | 6.90158 | 21.14847 | 0.0386 | 0.13639 | 1.77116 | 39.96305 | 34.20927 | 1.92439 | 1.89802 | 1.15881 | 2 | 1.168194 | 1325.012 | 169.4627 | 1431.833
2018-10-17 08:20 | 190.2289581 | 151.5606 | 23.851 | 26.07299 | 16.4292 | 23.86 | 1.36486 | 0.82875 | 1.38189 | 0 | 0.9147781 | 70.05047 | 0 | 25.19184 | 3.38656 | 27.87774 | 18.68002 | 1.52988 | 1.88683 | 0.41896 | 16.3019886 | 52 | 14.07 | 18.9 | 1.39 | 0.2 | 3.39 | 1.155 | 0.00648 | 22.36637 | 0 | 0.62 | 0 | 92.8 | 1.3 | 0.65 | 4.3 | 22.03388214 | 0.1158282 | 22.2 | 13.5 | 11.47 | 6.2 | 0.7 | 2417.033447 | 86.19880676 | 13134.5 | 1403.491821 | 1838.63147 | 16806.82617 | 1235.50647 | 68.53122 | 6.90158 | 21.14847 | 0.0386 | 0.13639 | 1.77116 | 39.96305 | 34.20927 | 1.92439 | 1.89802 | 1.15881 | 2 | 1.168194 | 1325.019 | 170.7608 | 1432.51
2018-10-17 08:30 | 190.2481689 | 151.4074 | 24.067 | 25.59221 | 16.97129 | 23.82 | 1.40001 | 0.87485 | 1.40153 | 0 | 0.9404033 | 69.37258 | 0 | 25.19184 | 3.38656 | 27.87774 | 18.68002 | 1.52988 | 1.88683 | 0.41896 | 16.51027107 | 52 | 14.07 | 18.9 | 1.39 | 0.2 | 3.39 | 1.155 | 0.00648 | 22.33051 | 0 | 0.62 | 0 | 92.8 | 1.3 | 0.65 | 4.3 | 22.07874298 | 0.1160523 | 22.2 | 13.5 | 11.47 | 6.2 | 0.7 | 2417.045166 | 86.18361664 | 13136.5 | 1520.597046 | 1840.341309 | 16831.66602 | 1231.717773 | 68.31832 | 6.94228 | 21.07942 | 0.03927 | 0.12501 | 2.00985 | 40.07491 | 34.51228 | 1.95406 | 1.73707 | 1.13507 | 2.8 | 1.161178 | 1325.025 | 168.7189 | 1386.535
2018-10-17 08:40 | 190.267395 | 151.3346 | 24.067 | 25.59221 | 16.97129 | 23.82 | 1.40001 | 0.87485 | 1.40153 | 0 | 0.9404033 | 69.37258 | 0 | 25.19184 | 3.38656 | 27.87774 | 18.68002 | 1.52988 | 1.88683 | 0.41896 | 16.6470623 | 52 | 14.07 | 18.9 | 1.39 | 0.2 | 3.39 | 1.155 | 0.00648 | 22.28569 | 0 | 0.62 | 0 | 92.8 | 1.3 | 0.65 | 4.3 | 22.17184067 | 0.1165299 | 22.2 | 13.5 | 11.47 | 6.2 | 0.7 | 2453.707275 | 86.1967926 | 13138.5 | 1446.973267 | 1824.170532 | 16769.98828 | 1238.556519 | 68.31832 | 6.94228 | 21.07942 | 0.03927 | 0.12501 | 2.00985 | 40.07491 | 34.51228 | 1.95406 | 1.73707 | 1.13507 | 2.8 | 1.161178 | 1345.393 | 169.4508 | 1386.389
2018-10-17 08:50 | 190.2866211 | 151.7792 | 24.067 | 25.59221 | 16.97129 | 23.82 | 1.40001 | 0.87485 | 1.40153 | 0 | 0.9404033 | 69.37258 | 0 | 25.19184 | 3.38656 | 27.87774 | 18.68002 | 1.52988 | 1.88683 | 0.41896 | 16.26657867 | 52 | 14.07 | 18.9 | 1.39 | 0.2 | 3.39 | 1.155 | 0.00648 | 22.24087 | 0 | 0.62 | 0 | 92.8 | 1.3 | 0.65 | 4.3 | 22.2901001 | 0.1171396 | 22.2 | 13.5 | 11.47 | 6.2 | 0.7 | 2453.724365 | 86.10662842 | 13140.5 | 1383.445923 | 1842.740112 | 16711.33008 | 1243.718018 | 68.31832 | 6.94228 | 21.07942 | 0.03927 | 0.12501 | 2.00985 | 40.07491 | 34.51228 | 1.95406 | 1.73707 | 1.13507 | 2.8 | 1.161178 | 1345.402425 | 171.1785 | 1385.75
2018-10-17 09:00 | 190.3110962 | 151.8335 | 24.067 | 25.59221 | 16.97129 | 23.82 | 1.40001 | 0.87485 | 1.40153 | 0 | 0.9404033 | 69.37258 | 0 | 25.19184 | 3.38656 | 27.87774 | 18.68002 | 1.52988 | 1.88683 | 0.41896 | 16.2809906 | 52 | 14.07 | 18.9 | 1.39 | 0.2 | 3.39 | 1.155 | 0.00648 | 22.19664 | 0 | 0.62 | 0 | 92.8 | 1.3 | 0.65 | 4.3 | 22.11901283 | 0.1162256 | 22.2 | 13.5 | 11.47 | 6.2 | 0.7 | 2453.741699 | 86.20384979 | 13142.5 | 1427.557617 | 1843.583618 | 16818.66992 | 1234.279541 | 68.31832 | 6.94228 | 21.07942 | 0.03927 | 0.12501 | 2.00985 | 40.07491 | 34.51228 | 1.95406 | 1.73707 | 1.13507 | 2.8 | 1.161178 | 1345.412055 | 170.7776 | 1387.123
2018-10-17 09:10 | 190.3456573 | 168.0749 | 24.067 | 25.59221 | 16.97129 | 23.82 | 1.40001 | 0.87485 | 1.40153 | 0 | 0.9404033 | 69.37258 | 0 | 25.19184 | 3.38656 | 27.87774 | 18.68002 | 1.52988 | 1.88683 | 0.41896 | 0.117150411 | 52 | 14.07 | 18.9 | 1.39 | 0.2 | 3.39 | 1.155 | 0.00648 | 22.15358 | 0 | 0.62 | 0 | 92.8 | 1.3 | 0.65 | 4.3 | 22.23687172 | 0.1168236 | 22.2 | 13.5 | 11.47 | 6.2 | 0.7 | 2453.759033 | 86.04644012 | 13144.5 | 1418.52771 | 1806.987793 | 16820.9082 | 1220.858765 | 68.31832 | 6.94228 | 21.07942 | 0.03927 | 0.12501 | 2.00985 | 40.07491 | 34.51228 | 1.95406 | 1.73707 | 1.13507 | 2.8 | 1.161178 | 1345.421685 | 166.9472 | 1386.121
2018-10-17 09:20 | 190.3802032 | 155.2288 | 24.067 | 25.59221 | 16.97129 | 23.82 | 1.40001 | 0.87485 | 1.40153 | 0 | 0.9404033 | 69.37258 | 0 | 25.19184 | 3.38656 | 27.87774 | 18.68002 | 1.52988 | 1.88683 | 0.41896 | 13.04089069 | 52 | 14.07 | 18.9 | 1.39 | 0.2 | 3.39 | 1.155 | 0.00648 | 22.1105 | 0 | 0.62 | 0 | 92.8 | 1.3 | 0.65 | 4.3 | 22.16959763 | 0.1164491 | 22.2 | 13.5 | 11.47 | 6.2 | 0.7 | 2453.776123 | 86.06986237 | 13146.5 | 1389.097046 | 1847.027832 | 16845.01172 | 1221.349976 | 68.31832 | 6.94228 | 21.07942 | 0.03927 | 0.12501 | 2.00985 | 40.07491 | 34.51228 | 1.95406 | 1.73707 | 1.13507 | 2.8 | 1.161178 | 1345.431 | 170.3823 | 1387.028
2018-10-17 09:30 | 190.4147644 | 152.8997 | 23.574 | 25.48357 | 18.26678 | 23.33 | 1.29998 | 0.77799 | 1.33147 | 0 | 0.9250666 | 68.71403 | 0 | 25.19184 | 3.38656 | 27.87774 | 18.68002 | 1.52988 | 1.88683 | 0.41896 | 15.44767189 | 52 | 14.07 | 18.9 | 1.39 | 0.2 | 3.39 | 1.155 | 0.00648 | 22.06741 | 0 | 0.62 | 0 | 92.8 | 1.3 | 0.65 | 4.3 | 22.33171463 | 0.1172793 | 22.2 | 13.5 | 11.47 | 6.2 | 0.7 | 2429.373535 | 86.20658112 | 13148.5 | 1489.84375 | 1834.559692 | 16827.1582 | 1222.103149 | 68.49799 | 7.01487 | 21.25844 | 0.03923 | 0.10774 | 2.19683 | 40.05405 | 33.63586 | 2.04521 | 1.77975 | 1.13812 | 3.1 | 1.190814 | 1331.874 | 169.766 | 1389.469
2018-10-17 09:40 | 190.4493103 | 152.9014 | 23.574 | 25.48357 | 18.26678 | 23.33 | 1.29998 | 0.77799 | 1.33147 | 0 | 0.9250666 | 68.71403 | 0 | 25.19184 | 3.38656 | 27.87774 | 18.68002 | 1.52988 | 1.88683 | 0.41896 | 15.52357101 | 52 | 14.07 | 18.9 | 1.39 | 0.2 | 3.39 | 1.155 | 0.00648 | 22.02429 | 0 | 0.62 | 0 | 92.8 | 1.3 | 0.65 | 4.3 | 22.2754631 | 0.1169627 | 22.2 | 13.5 | 11.47 | 6.2 | 0.7 | 2429.377197 | 86.02231598 | 13150.5 | 1501.644043 | 1831.890991 | 16820.21289 | 1223.2229 | 68.49799 | 7.01487 | 21.25844 | 0.03923 | 0.10774 | 2.19683 | 40.05405 | 33.63586 | 2.04521 | 1.77975 | 1.13812 | 3.1 | 1.190814 | 1331.876 | 170.0435 | 1390.012
2018-10-17 09:50 | 190.4838562 | 152.9504 | 23.574 | 25.48357 | 18.26678 | 23.33 | 1.29998 | 0.77799 | 1.33147 | 0 | 0.9250666 | 68.71403 | 0 | 25.19184 | 3.38656 | 27.87774 | 18.68002 | 1.52988 | 1.88683 | 0.41896 | 15.55230331 | 52 | 14.07 | 18.9 | 1.39 | 0.2 | 3.39 | 1.155 | 0.00648 | 21.98116 | 0 | 0.62 | 0 | 92.8 | 1.3 | 0.65 | 4.3 | 22.18676567 | 0.1164758 | 22.2 | 13.5 | 11.47 | 6.2 | 0.7 | 2429.381104 | 86.00283051 | 13152.5 | 1507.693237 | 1824.928101 | 16818.03516 | 1224.342651 | 68.49799 | 7.01487 | 21.25844 | 0.03923 | 0.10774 | 2.19683 | 40.05405 | 33.63586 | 2.04521 | 1.77975 | 1.13812 | 3.1 | 1.190814 | 1331.878 | 169.555 | 1390.934
2018-10-17 10:00 | 190.5184174 | 152.9502 | 23.574 | 25.48357 | 18.26678 | 23.33 | 1.29998 | 0.77799 | 1.33147 | 0 | 0.9250666 | 68.71403 | 0 | 25.19184 | 3.38656 | 27.87774 | 18.68002 | 1.52988 | 1.88683 | 0.41896 | 15.63022518 | 52 | 14.07 | 18.9 | 1.39 | 0.2 | 3.39 | 1.155 | 0.00648 | 21.93801 | 0 | 0.62 | 0 | 92.8 | 1.3 | 0.65 | 4.3 | 22.25175476 | 0.1167958 | 22.2 | 13.5 | 11.47 | 6.2 | 0.7 | 2429.38501 | 86.21959686 | 13154.5 | 1483.669556 | 1781.220581 | 16815.85547 | 1225.462402 | 68.49799 | 7.01487 | 21.25844 | 0.03923 | 0.10774 | 2.19683 | 40.05405 | 33.63586 | 2.04521 | 1.77975 | 1.13812 | 3.1 | 1.190814 | 1331.881 | 168.6536 | 1390.956
2018-10-17 10:10 | 190.5529633 | 152.8984 | 23.574 | 25.48357 | 18.26678 | 23.33 | 1.29998 | 0.77799 | 1.33147 | 0 | 0.9250666 | 68.71403 | 0 | 25.19184 | 3.38656 | 27.87774 | 18.68002 | 1.52988 | 1.88683 | 0.41896 | 15.75972462 | 52 | 14.07 | 18.9 | 1.39 | 0.2 | 3.39 | 1.155 | 0.00648 | 21.89485 | 0 | 0.62 | 0 | 92.8 | 1.3 | 0.65 | 4.3 | 22.17575836 | 0.1163758 | 22.2 | 13.5 | 11.47 | 6.2 | 0.7 | 2429.388672 | 85.80161285 | 13156.5 | 1387.671265 | 1835.542603 | 16813.67578 | 1226.582153 | 68.49799 | 7.01487 | 21.25844 | 0.03923 | 0.10774 | 2.19683 | 40.05405 | 33.63586 | 2.04521 | 1.77975 | 1.13812 | 3.1 | 1.190814 | 1331.883 | 169.3103 | 1392.231
2018-10-17 10:20 | 190.5875244 | 153.3625 | 23.574 | 25.48357 | 18.26678 | 23.33 | 1.29998 | 0.77799 | 1.33147 | 0 | 0.9250666 | 68.71403 | 0 | 25.19184 | 3.38656 | 27.87774 | 18.68002 | 1.52988 | 1.88683 | 0.41896 | 15.3733511 | 52 | 14.07 | 18.9 | 1.39 | 0.2 | 3.39 | 1.155 | 0.00648 | 21.85166 | 0 | 0.62 | 0 | 92.8 | 1.3 | 0.65 | 4.3 | 22.01929855 | 0.1155338 | 22.2 | 13.5 | 11.47 | 6.2 | 0.7 | 2429.392578 | 85.82064056 | 13158.5 | 1430.674316 | 1839.609497 | 16811.49609 | 1227.701904 | 68.49799 | 7.01487 | 21.25844 | 0.03923 | 0.10774 | 2.19683 | 40.05405 | 33.63586 | 2.04521 | 1.77975 | 1.13812 | 3.1 | 1.190814 | 1331.885 | 169.146 | 1393.374
2018-10-17 10:30 | 190.6220703 | 153.4396 | 23.976 | 25.61667 | 16.03544 | 23.74 | 1.32104 | 0.80811 | 1.39821 | 0 | 0.935953 | 69.33322 | 0 | 25.19184 | 3.38656 | 27.87774 | 18.68002 | 1.52988 | 1.88683 | 0.41896 | 15.37400055 | 52 | 14.07 | 18.9 | 1.39 | 0.2 | 3.39 | 1.155 | 0.00648 | 21.80846 | 0 | 0.62 | 0 | 92.8 | 1.3 | 0.65 | 4.3 | 22.17593575 | 0.1163346 | 22.2 | 13.5 | 11.47 | 6.2 | 0.7 | 2429.39624 | 86.12223053 | 13160.5 | 1445.476563 | 1837.118164 | 16744.52344 | 1228.821655 | 68.35271 | 7.06495 | 21.17266 | 0.04072 | 0.10935 | 3.01613 | 39.31 | 32.03908 | 1.97407 | 1.83887 | 1.11481 | 3.3 | 1.226939 | 1331.8868 | 169.1028 | 1392.232
2018-10-17 10:40 | 190.6566162 | 153.3371 | 23.976 | 25.61667 | 16.03544 | 23.74 | 1.32104 | 0.80811 | 1.39821 | 0 | 0.935953 | 69.33322 | 0 | 25.19184 | 3.38656 | 27.87774 | 18.68002 | 1.52988 | 1.88683 | 0.41896 | 15.55422592 | 52 | 14.07 | 18.9 | 1.39 | 0.2 | 3.39 | 1.155 | 0.00648 | 21.76525 | 0 | 0.62 | 0 | 92.8 | 1.3 | 0.65 | 4.3 | 16.40423584 | 0.08604074 | 22.2 | 13.5 | 11.47 | 6.2 | 0.7 | 2449.713623 | 85.98659515 | 13162.5 | 1420.713989 | 1827.670166 | 16571.56836 | 1229.941406 | 68.35271 | 7.06495 | 21.17266 | 0.04072 | 0.10935 | 3.01613 | 39.31 | 32.03908 | 1.97407 | 1.83887 | 1.11481 | 3.3 | 1.226939 | 1343.174235 | 170.6995 | 1452.95
2018-10-17 10:50 | 190.6911774 | 155.7588 | 23.976 | 25.61667 | 16.03544 | 23.74 | 1.32104 | 0.80811 | 1.39821 | 0 | 0.935953 | 69.33322 | 0 | 25.19184 | 3.38656 | 27.87774 | 18.68002 | 1.52988 | 1.88683 | 0.41896 | 14.67997646 | 52 | 14.07 | 18.9 | 1.39 | 0.2 | 3.39 | 1.155 | 0.00648 | 20.25244 | 0 | 0.62 | 0 | 92.8 | 1.3 | 0.65 | 4.3 | 16.25145721 | 0.08522396 | 22.2 | 13.5 | 11.47 | 6.2 | 0.7 | 2449.717529 | 85.86030579 | 13164.5 | 1360.055054 | 1813.05188 | 16487.49805 | 1231.061157 | 68.35271 | 7.06495 | 21.17266 | 0.04072 | 0.10935 | 3.01613 | 39.31 | 32.03908 | 1.97407 | 1.83887 | 1.11481 | 3.3 | 1.226939 | 1343.176405 | 170.8988 | 1455.416
2018-10-17 11:00 | 190.7257233 | 156.1984 | 23.976 | 25.61667 | 16.03544 | 23.74 | 1.32104 | 0.80811 | 1.39821 | 0 | 0.935953 | 69.33322 | 0 | 25.19184 | 3.38656 | 27.87774 | 18.68002 | 1.52988 | 1.88683 | 0.41896 | 14.2950201 | 52 | 14.07 | 18.9 | 1.39 | 0.2 | 3.39 | 1.155 | 0.00648 | 20.23227 | 0 | 0.62 | 0 | 92.8 | 1.3 | 0.65 | 4.3 | 16.69451523 | 0.08753153 | 22.2 | 13.5 | 11.47 | 6.2 | 0.7 | 2449.721191 | 86.29777527 | 13166.5 | 1384.750244 | 1822.379517 | 16528.34375 | 1235.27417 | 68.35271 | 7.06495 | 21.17266 | 0.04072 | 0.10935 | 3.01613 | 39.31 | 32.03908 | 1.97407 | 1.83887 | 1.11481 | 3.3 | 1.226939 | 1343.178 | 168.9891 | 1450.222
2018-10-17 11:10 | 190.7602844 | 156.3511 | 23.976 | 25.61667 | 16.03544 | 23.74 | 1.32104 | 0.80811 | 1.39821 | 0 | 0.935953 | 69.33322 | 0 | 25.19184 | 3.38656 | 27.87774 | 18.68002 | 1.52988 | 1.88683 | 0.41896 | 14.19707394 | 52 | 14.07 | 18.9 | 1.39 | 0.2 | 3.39 | 1.155 | 0.00648 | 20.21208 | 0 | 0.62 | 0 | 92.8 | 1.3 | 0.65 | 4.3 | 16.53841019 | 0.08669735 | 22.2 | 13.5 | 11.47 | 6.2 | 0.7 | 2449.725098 | 86.00097656 | 13168.5 | 1364.352051 | 1814.775635 | 16496.34375 | 1262.167847 | 68.35271 | 7.06495 | 21.17266 | 0.04072 | 0.10935 | 3.01613 | 39.31 | 32.03908 | 1.97407 | 1.83887 | 1.11481 | 3.3 | 1.226939 | 1343.18061 | 171.2052 | 1452.416
2018-10-17 11:20 | 190.7948303 | 155.7604 | 23.976 | 25.61667 | 16.03544 | 23.74 | 1.32104 | 0.80811 | 1.39821 | 0 | 0.935953 | 69.33322 | 0 | 25.19184 | 3.38656 | 27.87774 | 18.68002 | 1.52988 | 1.88683 | 0.41896 | 14.84258842 | 52 | 14.07 | 18.9 | 1.39 | 0.2 | 3.39 | 1.155 | 0.00648 | 20.19189 | 0 | 0.62 | 0 | 92.8 | 1.3 | 0.65 | 4.3 | 15.98860836 | 0.08380001 | 22.2 | 13.5 | 11.47 | 6.2 | 0.7 | 2449.729004 | 86.08031464 | 13170.5 | 1387.334106 | 1812.8302 | 16451.52734 | 1261.705933 | 68.35271 | 7.06495 | 21.17266 | 0.04072 | 0.10935 | 3.01613 | 39.31 | 32.03908 | 1.97407 | 1.83887 | 1.11481 | 3.3 | 1.226939 | 1343.18278 | 169.9702 | 1457.937
2018-10-17 11:30 | 190.8293762 | 156.2997 | 23.431 | 24.85831 | 18.80761 | 23 | 1.22031 | 0.74409 | 1.64437 | 0 | 0.9425821 | 67.43325 | 0 | 25.19184 | 3.38656 | 27.87774 | 18.68002 | 1.52988 | 1.88683 | 0.41896 | 14.35801506 | 52 | 14.07 | 18.9 | 1.39 | 0.2 | 3.39 | 1.155 | 0.00648 | 20.17169 | 0 | 0.62 | 0 | 92.8 | 1.3 | 0.65 | 4.3 | 16.19816589 | 0.08488298 | 22.2 | 13.5 | 11.47 | 6.2 | 0.7 | 2449.732666 | 86.14241791 | 13172.5 | 1413.688477 | 1820.950195 | 16467.66211 | 1253.990723 | 68.27948 | 7.07146 | 21.32124 | 0.04179 | 0.08889 | 2.42074 | 39.56161 | 33.47612 | 2.07436 | 1.89451 | 1.23609 | 3.7 | 1.181786 | 1343.185 | 169.6018 | 1404.802
2018-10-17 11:40 | 190.8639374 | 156.3304 | 23.431 | 24.85831 | 18.80761 | 23 | 1.22031 | 0.74409 | 1.64437 | 0 | 0.9425821 | 67.43325 | 0 | 25.19184 | 3.38656 | 27.87774 | 18.68002 | 1.52988 | 1.88683 | 0.41896 | 14.38209343 | 52 | 14.07 | 18.9 | 1.39 | 0.2 | 3.39 | 1.155 | 0.00648 | 20.15148 | 0 | 0.62 | 0 | 92.8 | 1.3 | 0.65 | 4.3 | 16.36654663 | 0.08574981 | 22.2 | 13.5 | 11.47 | 6.2 | 0.7 | 2391.375 | 86.04983521 | 13174.5 | 1439.489502 | 1811.813721 | 16497.99023 | 1248.033081 | 68.27948 | 7.07146 | 21.32124 | 0.04179 | 0.08889 | 2.42074 | 39.56161 | 33.47612 | 2.07436 | 1.89451 | 1.23609 | 3.7 | 1.181786 | 1310.764 | 169.992 | 1403.208
2018-10-17 11:50 | 190.8984833 | 156.3762 | 23.431 | 24.85831 | 18.80761 | 23 | 1.22031 | 0.74409 | 1.64437 | 0 | 0.9425821 | 67.43325 | 0 | 25.19184 | 3.38656 | 27.87774 | 18.68002 | 1.52988 | 1.88683 | 0.41896 | 14.39103031 | 52 | 14.07 | 18.9 | 1.39 | 0.2 | 3.39 | 1.155 | 0.00648 | 20.13126 | 0 | 0.62 | 0 | 92.8 | 1.3 | 0.65 | 4.3 | 15.27299786 | 0.08000586 | 22.2 | 13.5 | 11.47 | 6.2 | 0.7 | 2391.385254 | 86.10300446 | 13176.5 | 1355.053467 | 1807.566284 | 16552.41992 | 1258.004272 | 68.27948 | 7.07146 | 21.32124 | 0.04179 | 0.08889 | 2.42074 | 39.56161 | 33.47612 | 2.07436 | 1.89451 | 1.23609 | 3.7 | 1.181786 | 1310.77 | 170.9475 | 1415.803
2018-10-17 12:00 | 190.9330444 | 156.7779 | 23.431 | 24.85831 | 18.80761 | 23 | 1.22031 | 0.74409 | 1.64437 | 0 | 0.9425821 | 67.43325 | 0 | 25.19184 | 3.38656 | 27.87774 | 18.68002 | 1.52988 | 1.88683 | 0.41896 | 14.04406261 | 52 | 14.07 | 18.9 | 1.39 | 0.2 | 3.39 | 1.155 | 0.00648 | 20.11104 | 0 | 0.62 | 0 | 92.8 | 1.3 | 0.65 | 4.3 | 14.38591957 | 0.07534536 | 22.2 | 13.5 | 11.47 | 6.2 | 0.7 | 2391.395508 | 86.03567505 | 13178.5 | 1376.782715 | 1819.93396 | 16581.89648 | 1285.713501 | 68.27948 | 7.07146 | 21.32124 | 0.04179 | 0.08889 | 2.42074 | 39.56161 | 33.47612 | 2.07436 | 1.89451 | 1.23609 | 3.7 | 1.181786 | 1310.775 | 169.1576 | 1424.741
2018-10-17 12:10 | 190.9675903 | 157.0719 | 23.431 | 24.85831 | 18.80761 | 23 | 1.22031 | 0.74409 | 1.64437 | 0 | 0.9425821 | 67.43325 | 0 | 25.19184 | 3.38656 | 27.87774 | 18.68002 | 1.52988 | 1.88683 | 0.41896 | 13.80487633 | 52 | 14.07 | 18.9 | 1.39 | 0.2 | 3.39 | 1.155 | 0.00648 | 20.0908 | 0 | 0.62 | 0 | 92.8 | 1.3 | 0.65 | 4.3 | 14.31315231 | 0.07495069 | 22.2 | 13.5 | 11.47 | 6.2 | 0.7 | 2391.405518 | 86.02101135 | 13180.5 | 1462.964233 | 1816.963867 | 16454.10547 | 1265.982544 | 68.27948 | 7.07146 | 21.32124 | 0.04179 | 0.08889 | 2.42074 | 39.56161 | 33.47612 | 2.07436 | 1.89451 | 1.23609 | 3.7 | 1.181786 | 1310.781 | 170.553 | 1424.635
2018-10-17 12:20 | 191.0021362 | 157.2118 | 23.431 | 24.85831 | 18.80761 | 23 | 1.22031 | 0.74409 | 1.64437 | 0 | 0.9425821 | 67.43325 | 0 | 25.19184 | 3.38656 | 27.87774 | 18.68002 | 1.52988 | 1.88683 | 0.41896 | 13.7198143 | 52 | 14.07 | 18.9 | 1.39 | 0.2 | 3.39 | 1.155 | 0.00648 | 20.07056 | 0 | 0.62 | 0 | 92.8 | 1.3 | 0.65 | 4.3 | 14.39526558 | 0.07536704 | 22.2 | 13.5 | 11.47 | 6.2 | 0.7 | 2391.415771 | 86.09474182 | 13182.5 | 1490.136963 | 1815.549316 | 16484.9707 | 1263.470703 | 68.27948 | 7.07146 | 21.32124 | 0.04179 | 0.08889 | 2.42074 | 39.56161 | 33.47612 | 2.07436 | 1.89451 | 1.23609 | 3.7 | 1.181786 | 1310.787 | 169.0594 | 1423.422
2018-10-17 12:30 | 191.0366974 | 157.1349 | 24.216 | 27.60176 | 15.42164 | 24.34 | 1.22081 | 0.7687 | 1.41234 | 0 | 0.8773353 | 73.1607 | 0 | 25.19184 | 3.38656 | 27.87774 | 18.68002 | 1.52988 | 1.88683 | 0.41896 | 13.85143948 | 52 | 14.07 | 18.9 | 1.39 | 0.2 | 3.39 | 1.155 | 0.00648 | 20.05031 | 0 | 0.62 | 0 | 92.8 | 1.3 | 0.65 | 4.3 | 14.36377811 | 0.07518858 | 22.2 | 13.5 | 11.47 | 6.2 | 0.7 | 2391.426025 | 86.16697693 | 13184.5 | 1392.628662 | 1788.564697 | 16504.2793 | 1260.958862 | 68.13258 | 7.24419 | 21.24414 | 0.04413 | 0.13511 | 16.47368 | 31.30503 | 31.25191 | 1.28768 | 1.43289 | 0.89058 | 2.3 | 1.0017 | 1310.792 | 169.5975 | 1635.438
2018-10-17 12:40 | 191.9682617 | 158.0811 | 24.216 | 27.60176 | 15.42164 | 24.34 | 1.22081 | 0.7687 | 1.41234 | 0 | 0.8773353 | 73.1607 | 0 | 25.19184 | 3.38656 | 27.87774 | 18.68002 | 1.52988 | 1.88683 | 0.41896 | 13.76304436 | 52 | 14.07 | 18.9 | 1.39 | 0.2 | 3.39 | 1.155 | 0.00648 | 20.12408 | 0 | 0.62 | 0 | 92.8 | 1.3 | 0.65 | 4.3 | 14.30786896 | 0.07453247 | 22.2 | 13.5 | 11.47 | 6.2 | 0.7 | 2391.436035 | 85.52198029 | 13186.5 | 1416.614014 | 1835.868896 | 16551.69336 | 1259.063721 | 68.13258 | 7.24419 | 21.24414 | 0.04413 | 0.13511 | 16.47368 | 31.30503 | 31.25191 | 1.28768 | 1.43289 | 0.89058 | 2.3 | 1.0017 | 1310.798 | 170.031 | 1636.114
2018-10-17 12:50 | 191.1084442 | 156.8237 | 24.216 | 27.60176 | 15.42164 | 24.34 | 1.22081 | 0.7687 | 1.41234 | 0 | 0.8773353 | 73.1607 | 0 | 25.19184 | 3.38656 | 27.87774 | 18.68002 | 1.52988 | 1.88683 | 0.41896 | 14.27473545 | 52 | 14.07 | 18.9 | 1.39 | 0.2 | 3.39 | 1.155 | 0.00648 | 20.01006 | 0 | 0.62 | 0 | 92.8 | 1.3 | 0.65 | 4.3 | 14.28355026 | 0.07474055 | 22.2 | 13.5 | 11.47 | 6.2 | 0.7 | 2450.638428 | 85.84182739 | 13188.5 | 1355.24646 | 1804.560791 | 16534.80469 | 1257.546387 | 68.13258 | 7.24419 | 21.24414 | 0.04413 | 0.13511 | 16.47368 | 31.30503 | 31.25191 | 1.28768 | 1.43289 | 0.89058 | 2.3 | 1.0017 | 1343.688 | 169.7996 | 1636.547
2018-10-17 13:00 | 190.9593964 | 157.1121 | 24.216 | 27.60176 | 15.42164 | 24.34 | 1.22081 | 0.7687 | 1.41234 | 0 | 0.8773353 | 73.1607 | 0 | 25.19184 | 3.38656 | 27.87774 | 18.68002 | 1.52988 | 1.88683 | 0.41896 | 13.87676811 | 52 | 14.07 | 18.9 | 1.39 | 0.2 | 3.39 | 1.155 | 0.00648 | 19.97058 | 0 | 0.62 | 0 | 92.8 | 1.3 | 0.65 | 4.3 | 14.01016617 | 0.07336725 | 22.2 | 13.5 | 11.47 | 6.2 | 0.7 | 2450.673584 | 85.90813446 | 13190.5 | 1351.34375 | 1870.397339 | 16463.63672 | 1256.029053 | 68.13258 | 7.24419 | 21.24414 | 0.04413 | 0.13511 | 16.47368 | 31.30503 | 31.25191 | 1.28768 | 1.43289 | 0.89058 | 2.3 | 1.0017 | 1343.708 | 168.8423 | 1638.599
2018-10-17 13:10 | 190.8103333 | 157.9662 | 24.216 | 27.60176 | 15.42164 | 24.34 | 1.22081 | 0.7687 | 1.41234 | 0 | 0.8773353 | 73.1607 | 0 | 25.19184 | 3.38656 | 27.87774 | 18.68002 | 1.52988 | 1.88683 | 0.41896 | 12.91299534 | 52 | 14.07 | 18.9 | 1.39 | 0.2 | 3.39 | 1.155 | 0.00648 | 19.93113 | 0 | 0.62 | 0 | 92.8 | 1.3 | 0.65 | 4.3 | 13.96983051 | 0.07321318 | 22.2 | 13.5 | 11.47 | 6.2 | 0.7 | 2450.708984 | 82.25320435 | 13192.5 | 2479.11499 | 1849.078369 | 16125.50781 | 1254.511719 | 68.13258 | 7.24419 | 21.24414 | 0.04413 | 0.13511 | 16.47368 | 31.30503 | 31.25191 | 1.28768 | 1.43289 | 0.89058 | 2.3 | 1.0017 | 1343.727 | 169.5399 | 1622.821
2018-10-17 13:20 | 190.6612854 | 157.9271 | 24.216 | 27.60176 | 15.42164 | 24.34 | 1.22081 | 0.7687 | 1.41234 | 0 | 0.8773353 | 73.1607 | 0 | 25.19184 | 3.38656 | 27.87774 | 18.68002 | 1.52988 | 1.88683 | 0.41896 | 12.84245205 | 52 | 14.07 | 18.9 | 1.39 | 0.2 | 3.39 | 1.155 | 0.00648 | 19.89173 | 0 | 0.62 | 0 | 92.8 | 1.3 | 0.65 | 4.3 | 13.96592999 | 0.07324995 | 22.2 | 13.5 | 11.47 | 6.2 | 0.7 | 2450.744141 | 81.95513153 | 13194.5 | 2475.313965 | 1890.002197 | 16132.63477 | 1252.772583 | 68.13258 | 7.24419 | 21.24414 | 0.04413 | 0.13511 | 16.47368 | 31.30503 | 31.25191 | 1.28768 | 1.43289 | 0.89058 | 2.3 | 1.0017 | 1343.746745 | 169.2633 | 1622.256
2018-10-17 13:30 | 190.5122223 | 157.8028 | 23.073 | 23.80772 | 20.01702 | 22.65 | 1.26047 | 0.79293 | 1.68549 | 0 | 0.9691394 | 65.16014 | 0 | 25.19184 | 3.38656 | 27.87774 | 18.68002 | 1.52988 | 1.88683 | 0.41896 | 12.85705662 | 52 | 14.07 | 18.9 | 1.39 | 0.2 | 3.39 | 1.155 | 0.00648 | 19.85236 | 0 | 0.62 | 0 | 92.8 | 1.3 | 0.65 | 4.3 | 14.1162529 | 0.07409631 | 22.2 | 13.5 | 11.47 | 6.2 | 0.7 | 2450.779541 | 81.80597687 | 13196.5 | 2502.716797 | 1914.360474 | 16154.14453 | 1251.011719 | 68.44966 | 6.95365 | 21.15258 | 0.03978 | 0.08563 | 3.86388 | 38.59239 | 32.81632 | 2.0868 | 1.86533 | 1.08161 | 2.9 | 1.176012 | 1343.766 | 168.9606 | 1332.884
2018-10-17 13:40 | 190.3631744 | 157.7376 | 23.073 | 23.80772 | 20.01702 | 22.65 | 1.26047 | 0.79293 | 1.68549 | 0 | 0.9691394 | 65.16014 | 0 | 25.19184 | 3.38656 | 27.87774 | 18.68002 | 1.52988 | 1.88683 | 0.41896 | 12.81256104 | 52 | 14.07 | 18.9 | 1.39 | 0.2 | 3.39 | 1.155 | 0.00648 | 19.81303 | 0 | 0.62 | 0 | 92.8 | 1.3 | 0.65 | 4.3 | 14.63542843 | 0.07688162 | 22.2 | 13.5 | 11.47 | 6.2 | 0.7 | 2444.404053 | 81.81186676 | 13198.5 | 2580.606201 | 1836.708008 | 16171.30273 | 1249.250732 | 68.44966 | 6.95365 | 21.15258 | 0.03978 | 0.08563 | 3.86388 | 38.59239 | 32.81632 | 2.0868 | 1.86533 | 1.08161 | 2.9 | 1.176012 | 1340.224 | 169.5635 | 1327.597
2018-10-17 13:50 | 190.2141113 | 157.4063 | 23.073 | 23.80772 | 20.01702 | 22.65 | 1.26047 | 0.79293 | 1.68549 | 0 | 0.9691394 | 65.16014 | 0 | 25.19184 | 3.38656 | 27.87774 | 18.68002 | 1.52988 | 1.88683 | 0.41896 | 13.03411198 | 52 | 14.07 | 18.9 | 1.39 | 0.2 | 3.39 | 1.155 | 0.00648 | 19.77374 | 0 | 0.62 | 0 | 92.8 | 1.3 | 0.65 | 4.3 | 14.69454479 | 0.07725265 | 22.2 | 13.5 | 11.47 | 6.2 | 0.7 | 2444.41626 | 81.8159256 | 13200.5 | 2513.836914 | 1862.713257 | 16183.87402 | 1247.489746 | 68.44966 | 6.95365 | 21.15258 | 0.03978 | 0.08563 | 3.86388 | 38.59239 | 32.81632 | 2.0868 | 1.86533 | 1.08161 | 2.9 | 1.176012 | 1340.231 | 170.0825 | 1327.272
2018-10-17 14:00 | 190.0650482 | 157.175 | 23.073 | 23.80772 | 20.01702 | 22.65 | 1.26047 | 0.79293 | 1.68549 | 0 | 0.9691394 | 65.16014 | 0 | 25.19184 | 3.38656 | 27.87774 | 18.68002 | 1.52988 | 1.88683 | 0.41896 | 13.15561104 | 52 | 14.07 | 18.9 | 1.39 | 0.2 | 3.39 | 1.155 | 0.00648 | 19.73448 | 0 | 0.62 | 0 | 92.8 | 1.3 | 0.65 | 4.3 | 14.64429855 | 0.07704888 | 22.2 | 13.5 | 11.47 | 6.2 | 0.7 | 2444.428467 | 81.82336426 | 13202.5 | 2608.447266 | 1849.773071 | 16171.52148 | 1245.728882 | 68.44966 | 6.95365 | 21.15258 | 0.03978 | 0.08563 | 3.86388 | 38.59239 | 32.81632 | 2.0868 | 1.86533 | 1.08161 | 2.9 | 1.176012 | 1340.238 | 170.2137 | 1326.905
2018-10-17 14:10 | 190.0612946 | 157.5078 | 23.073 | 23.80772 | 20.01702 | 22.65 | 1.26047 | 0.79293 | 1.68549 | 0 | 0.9691394 | 65.16014 | 0 | 25.19184 | 3.38656 | 27.87774 | 18.68002 | 1.52988 | 1.88683 | 0.41896 | 12.84313297 | 52 | 14.07 | 18.9 | 1.39 | 0.2 | 3.39 | 1.155 | 0.00648 | 19.71033 | 0 | 0.62 | 0 | 92.8 | 1.3 | 0.65 | 4.3 | 14.54288864 | 0.07651683 | 22.2 | 13.5 | 11.47 | 6.2 | 0.7 | 2444.440674 | 81.91616821 | 13204.5 | 2474.910156 | 1921.035034 | 16147.48438 | 1243.967896 | 68.44966 | 6.95365 | 21.15258 | 0.03978 | 0.08563 | 3.86388 | 38.59239 | 32.81632 | 2.0868 | 1.86533 | 1.08161 | 2.9 | 1.176012 | 1340.245 | 169.5038 | 1328.353
2018-10-17 14:20 | 190.0604858 | 157.5275 | 23.073 | 23.80772 | 20.01702 | 22.65 | 1.26047 | 0.79293 | 1.68549 | 0 | 0.9691394 | 65.16014 | 0 | 25.19184 | 3.38656 | 27.87774 | 18.68002 | 1.52988 | 1.88683 | 0.41896 | 12.84649754 | 52 | 14.07 | 18.9 | 1.39 | 0.2 | 3.39 | 1.155 | 0.00648 | 19.68648 | 0 | 0.62 | 0 | 92.8 | 1.3 | 0.65 | 4.3 | 14.96512222 | 0.07873873 | 22.2 | 13.5 | 11.47 | 6.2 | 0.7 | 2444.452881 | 82.00897217 | 13206.5 | 2652.768799 | 1864.557983 | 16144.88867 | 1242.206909 | 68.44966 | 6.95365 | 21.15258 | 0.03978 | 0.08563 | 3.86388 | 38.59239 | 32.81632 | 2.0868 | 1.86533 | 1.08161 | 2.9 | 1.176012 | 1340.252 | 170.2693 | 1323.007
2018-10-17 14:30 | 190.0596924 | 157.4506 | 24.198 | 26.5417 | 15.88048 | 24.21 | 1.35543 | 0.81249 | 1.41892 | 0 | 0.9116974 | 71.23219 | 0 | 25.19184 | 3.38656 | 27.87774 | 18.68002 | 1.52988 | 1.88683 | 0.41896 | 12.94647694 | 52 | 14.07 | 18.9 | 1.39 | 0.2 | 3.39 | 1.155 | 0.00648 | 19.66264 | 0 | 0.62 | 0 | 92.8 | 1.3 | 0.65 | 4.3 | 14.70155334 | 0.07735229 | 22.2 | 13.5 | 11.47 | 6.2 | 0.7 | 2404.400635 | 82.10177612 | 13208.5 | 2576.90625 | 1859.505371 | 16142.29297 | 1240.446045 | 68.54767 | 6.89475 | 21.12594 | 0.04568 | 0.1658 | 2.48877 | 39.1723 | 35.23529 | 2.17087 | 2.16559 | 1.11906 | 3 | 1.111735 | 1318 | 169.9732 | 1531.325
2018-10-17 14:40 | 190.0588837 | 157.5717 | 24.198 | 26.5417 | 15.88048 | 24.21 | 1.35543 | 0.81249 | 1.41892 | 0 | 0.9116974 | 71.23219 | 0 | 25.19184 | 3.38656 | 27.87774 | 18.68002 | 1.52988 | 1.88683 | 0.41896 | 12.84833813 | 52 | 14.07 | 18.9 | 1.39 | 0.2 | 3.39 | 1.155 | 0.00648 | 19.6388 | 0 | 0.62 | 0 | 92.8 | 1.3 | 0.65 | 4.3 | 15.04480267 | 0.07915864 | 22.2 | 13.5 | 11.47 | 6.2 | 0.7 | 2404.201904 | 82.01815033 | 13210.5 | 2540.745605 | 1848.20752 | 16137.23438 | 1238.685059 | 68.54767 | 6.89475 | 21.12594 | 0.04568 | 0.1658 | 2.48877 | 39.1723 | 35.23529 | 2.17087 | 2.16559 | 1.11906 | 3 | 1.111735 | 1317.89 | 168.374 | 1528.092
2018-10-17 14:50 | 190.0580902 | 157.6798 | 24.198 | 26.5417 | 15.88048 | 24.21 | 1.35543 | 0.81249 | 1.41892 | 0 | 0.9116974 | 71.23219 | 0 | 25.19184 | 3.38656 | 27.87774 | 18.68002 | 1.52988 | 1.88683 | 0.41896 | 12.76335526 | 52 | 14.07 | 18.9 | 1.39 | 0.2 | 3.39 | 1.155 | 0.00648 | 19.61495 | 0 | 0.62 | 0 | 92.8 | 1.3 | 0.65 | 4.3 | 14.96561241 | 0.07874231 | 22.2 | 13.5 | 11.47 | 6.2 | 0.7 | 2404.208252 | 81.80091095 | 13212.5 | 2512.157227 | 1859.2229 | 16214.21582 | 1237.248291 | 68.54767 | 6.89475 | 21.12594 | 0.04568 | 0.1658 | 2.48877 | 39.1723 | 35.23529 | 2.17087 | 2.16559 | 1.11906 | 3 | 1.111735 | 1317.893 | 169.7039 | 1529.401
2018-10-17 15:00 | 190.0572815 | 174.4262 | 24.198 | 26.5417 | 15.88048 | 24.21 | 1.35543 | 0.81249 | 1.41892 | 0 | 0.9116974 | 71.23219 | 0 | 25.19184 | 3.38656 | 27.87774 | 18.68002 | 1.52988 | 1.88683 | 0.41896 | 0.114285663 | 52 | 14.07 | 18.9 | 1.39 | 0.2 | 3.39 | 1.155 | 0.00648 | 15.51678 | 0 | 0.62 | 0 | 92.8 | 1.3 | 0.65 | 4.3 | 16.59743881 | 0.08732861 | 22.2 | 13.5 | 11.47 | 6.2 | 0.7 | 2404.214844 | 81.86332703 | 13214.5 | 2681.845947 | 1866.140015 | 16370.47656 | 1239.091797 | 68.54767 | 6.89475 | 21.12594 | 0.04568 | 0.1658 | 2.48877 | 39.1723 | 35.23529 | 2.17087 | 2.16559 | 1.11906 | 3 | 1.111735 | 1317.897 | 170.7062 | 1510.232
2018-10-17 15:10 | 190.056488 | 165.7363 | 24.198 | 26.5417 | 15.88048 | 24.21 | 1.35543 | 0.81249 | 1.41892 | 0 | 0.9116974 | 71.23219 | 0 | 25.19184 | 3.38656 | 27.87774 | 18.68002 | 1.52988 | 1.88683 | 0.41896 | 8.735372543 | 52 | 14.07 | 18.9 | 1.39 | 0.2 | 3.39 | 1.155 | 0.00648 | 15.5848 | 0 | 0.62 | 0 | 92.8 | 1.3 | 0.65 | 4.3 | 16.62165642 | 0.0874564 | 22.2 | 13.5 | 11.47 | 6.2 | 0.7 | 2404.221191 | 82.14732361 | 13216.5 | 2609.456543 | 1866.17395 | 16374.9707 | 1240.935303 | 68.54767 | 6.89475 | 21.12594 | 0.04568 | 0.1658 | 2.48877 | 39.1723 | 35.23529 | 2.17087 | 2.16559 | 1.11906 | 3 | 1.111735 | 1317.901 | 171.3185 | 1510.896
2018-10-17 15:20 | 190.0556793 | 163.5858 | 24.198 | 26.5417 | 15.88048 | 24.21 | 1.35543 | 0.81249 | 1.41892 | 0 | 0.9116974 | 71.23219 | 0 | 25.19184 | 3.38656 | 27.87774 | 18.68002 | 1.52988 | 1.88683 | 0.41896 | 10.81702995 | 52 | 14.07 | 18.9 | 1.39 | 0.2 | 3.39 | 1.155 | 0.00648 | 15.65282 | 0 | 0.62 | 0 | 92.8 | 1.3 | 0.65 | 4.3 | 16.69975662 | 0.08786771 | 22.2 | 13.5 | 11.47 | 6.2 | 0.7 | 2404.227783 | 82.18258667 | 13218.5 | 2601.276855 | 1863.54248 | 16558.82617 | 1242.778809 | 68.54767 | 6.89475 | 21.12594 | 0.04568 | 0.1658 | 2.48877 | 39.1723 | 35.23529 | 2.17087 | 2.16559 | 1.11906 | 3 | 1.111735 | 1317.904 | 170.3905 | 1510.446
2018-10-17 15:30 | 190.0548859 | 163.9552 | 23.567 | 25.28787 | 18.66722 | 23.1 | 1.45293 | 0.84365 | 1.34408 | 0 | 0.9319488 | 68.34908 | 0 | 25.19184 | 3.38656 | 27.87774 | 18.68002 | 1.52988 | 1.88683 | 0.41896 | 10.37885571 | 52 | 14.07 | 18.9 | 1.39 | 0.2 | 3.39 | 1.155 | 0.00648 | 15.72084 | 0 | 0.62 | 0 | 92.8 | 1.3 | 0.65 | 4.3 | 16.75562859 | 0.08816205 | 22.2 | 13.5 | 11.47 | 6.2 | 0.7 | 2404.234375 | 82.19392395 | 13220.5 | 2622.771729 | 1876.890137 | 16479.61914 | 1253.601685 | 68.5808 | 6.98727 | 21.29236 | 0.04125 | 0.13474 | 5.36991 | 37.48628 | 37.37303 | 2.03341 | 1.68513 | 1.01572 | 6.9 | 1.00303 | 1317.908 | 169.7669 | 1433.571
2018-10-17 15:40 | 190.0540771 | 163.6888 | 23.567 | 25.28787 | 18.66722 | 23.1 | 1.45293 | 0.84365 | 1.34408 | 0 | 0.9319488 | 68.34908 | 0 | 25.19184 | 3.38656 | 27.87774 | 18.68002 | 1.52988 | 1.88683 | 0.41896 | 10.57641983 | 52 | 14.07 | 18.9 | 1.39 | 0.2 | 3.39 | 1.155 | 0.00648 | 15.78885 | 0 | 0.62 | 0 | 92.8 | 1.3 | 0.65 | 4.3 | 16.63447762 | 0.08752497 | 22.2 | 13.5 | 11.47 | 6.2 | 0.7 | 2404.240723 | 82.20526123 | 13222.5 | 2644.266602 | 1876.853271 | 16415.91602 | 1268.032593 | 68.5808 | 6.98727 | 21.29236 | 0.04125 | 0.13474 | 5.36991 | 37.48628 | 37.37303 | 2.03341 | 1.68513 | 1.01572 | 6.9 | 1.00303 | 1317.912 | 169.8286 | 1434.526
2018-10-17 15:50 | 190.0532837 | 163.7414 | 23.567 | 25.28787 | 18.66722 | 23.1 | 1.45293 | 0.84365 | 1.34408 | 0 | 0.9319488 | 68.34908 | 0 | 25.19184 | 3.38656 | 27.87774 | 18.68002 | 1.52988 | 1.88683 | 0.41896 | 10.45506573 | 52 | 14.07 | 18.9 | 1.39 | 0.2 | 3.39 | 1.155 | 0.00648 | 15.85687 | 0 | 0.62 | 0 | 92.8 | 1.3 | 0.65 | 4.3 | 16.48767281 | 0.0867529 | 22.2 | 13.5 | 11.47 | 6.2 | 0.7 | 2428.29248 | 82.21659851 | 13224.5 | 2641.976807 | 1869.237671 | 16368.9248 | 1263.780518 | 68.5808 | 6.98727 | 21.29236 | 0.04125 | 0.13474 | 5.36991 | 37.48628 | 37.37303 | 2.03341 | 1.68513 | 1.01572 | 6.9 | 1.00303 | 1331.2736 | 172.228 | 1436.165
2018-10-17 16:00 | 190.052475 | 163.4036 | 23.567 | 25.28787 | 18.66722 | 23.1 | 1.45293 | 0.84365 | 1.34408 | 0 | 0.9319488 | 68.34908 | 0 | 25.19184 | 3.38656 | 27.87774 | 18.68002 | 1.52988 | 1.88683 | 0.41896 | 10.72401619 | 52 | 14.07 | 18.9 | 1.39 | 0.2 | 3.39 | 1.155 | 0.00648 | 15.92488 | 0 | 0.62 | 0 | 92.8 | 1.3 | 0.65 | 4.3 | 16.73378754 | 0.08804825 | 22.2 | 13.5 | 11.47 | 6.2 | 0.7 | 2428.318359 | 82.22793579 | 13226.5 | 2619.424316 | 1873.305298 | 16297.49512 | 1259.528564 | 68.5808 | 6.98727 | 21.29236 | 0.04125 | 0.13474 | 5.36991 | 37.48628 | 37.37303 | 2.03341 | 1.68513 | 1.01572 | 6.9 | 1.00303 | 1331.288 | 169.14 | 1433.438
2018-10-17 16:10 | 190.0516815 | 160.8676 | 23.567 | 25.28787 | 18.66722 | 23.1 | 1.45293 | 0.84365 | 1.34408 | 0 | 0.9319488 | 68.34908 | 0 | 25.19184 | 3.38656 | 27.87774 | 18.68002 | 1.52988 | 1.88683 | 0.41896 | 13.19119549 | 52 | 14.07 | 18.9 | 1.39 | 0.2 | 3.39 | 1.155 | 0.00648 | 15.9929 | 0 | 0.62 | 0 | 92.8 | 1.3 | 0.65 | 4.3 | 15.03384304 | 0.07910397 | 22.2 | 13.5 | 11.47 | 6.2 | 0.7 | 2428.343994 | 82.23927307 | 13228.5 | 2615.193848 | 1856.335205 | 16222.0293 | 1255.276611 | 68.5808 | 6.98727 | 21.29236 | 0.04125 | 0.13474 | 5.36991 | 37.48628 | 37.37303 | 2.03341 | 1.68513 | 1.01572 | 6.9 | 1.00303 | 1331.302 | 169.2799 | 1451.216
2018-10-17 16:20 | 190.0508728 | 161.0677 | 23.567 | 25.28787 | 18.66722 | 23.1 | 1.45293 | 0.84365 | 1.34408 | 0 | 0.9319488 | 68.34908 | 0 | 25.19184 | 3.38656 | 27.87774 | 18.68002 | 1.52988 | 1.88683 | 0.41896 | 12.92226982 | 52 | 14.07 | 18.9 | 1.39 | 0.2 | 3.39 | 1.155 | 0.00648 | 16.06091 | 0 | 0.62 | 0 | 92.8 | 1.3 | 0.65 | 4.3 | 15.1155777 | 0.07953438 | 22.2 | 13.5 | 11.47 | 6.2 | 0.7 | 2428.369629 | 82.25061035 | 13230.5 | 2551.773926 | 1856.765747 | 16270.94727 | 1251.024658 | 68.5808 | 6.98727 | 21.29236 | 0.04125 | 0.13474 | 5.36991 | 37.48628 | 37.37303 | 2.03341 | 1.68513 | 1.01572 | 6.9 | 1.00303 | 1331.316 | 169.5458 | 1451.144
2018-10-17 16:30 | 190.0500793 | 160.8886 | 23.567 | 25.28787 | 18.66722 | 23.1 | 1.45293 | 0.84365 | 1.34408 | 0 | 0.9319488 | 68.34908 | 0 | 25.19184 | 3.38656 | 27.87774 | 18.68002 | 1.52988 | 1.88683 | 0.41896 | 13.03253937 | 52 | 14.07 | 18.9 | 1.39 | 0.2 | 3.39 | 1.155 | 0.00648 | 16.12893 | 0 | 0.62 | 0 | 92.8 | 1.3 | 0.65 | 4.3 | 15.27142048 | 0.08035472 | 22.2 | 13.5 | 11.47 | 6.2 | 0.7 | 2456.686035 | 82.26195526 | 13232.5 | 2565.979736 | 1844.05481 | 16299.14746 | 1249.551514 | 68.5808 | 6.98727 | 21.29236 | 0.04125 | 0.13474 | 3.40669 | 37.48677 | 35.57281 | 1.91074 | 2.09181 | 1.08961 | 2 | 1.053804 | 1347.048 | 171.2097 | 1429.498
2018-10-17 16:40 | 190.0492706 | 161.1244 | 23.567 | 25.28787 | 18.66722 | 23.1 | 1.45293 | 0.84365 | 1.34408 | 0 | 0.9319488 | 68.34908 | 0 | 25.19184 | 3.38656 | 27.87774 | 18.68002 | 1.52988 | 1.88683 | 0.41896 | 12.7279768 | 52 | 14.07 | 18.9 | 1.39 | 0.2 | 3.39 | 1.155 | 0.00648 | 16.19694 | 0 | 0.62 | 0 | 92.8 | 1.3 | 0.65 | 4.3 | 19.14574242 | 0.1007409 | 22.2 | 13.5 | 11.47 | 6.2 | 0.7 | 2456.701416 | 82.27329254 | 13234.5 | 2664.935059 | 1872.495972 | 16368.07227 | 1250.010376 | 68.5808 | 6.98727 | 21.29236 | 0.04125 | 0.13474 | 3.40669 | 37.48677 | 35.57281 | 1.91074 | 2.09181 | 1.08961 | 2 | 1.053804 | 1347.056 | 466.7003 | 1412.087
2018-10-17 16:50 | 190.0484772 | 160.9885 | 23.567 | 25.28787 | 18.66722 | 23.1 | 1.45293 | 0.84365 | 1.34408 | 0 | 0.9319488 | 68.34908 | 0 | 25.19184 | 3.38656 | 27.87774 | 18.68002 | 1.52988 | 1.88683 | 0.41896 | 12.7949791 | 52 | 14.07 | 18.9 | 1.39 | 0.2 | 3.39 | 1.155 | 0.00648 | 16.26495 | 0 | 0.62 | 0 | 92.8 | 1.3 | 0.65 | 4.3 | 19.03320122 | 0.1001492 | 22.2 | 13.5 | 11.47 | 6.2 | 0.7 | 2456.716797 | 82.28462982 | 13236.5 | 2635.535645 | 1868.657227 | 16348.12695 | 1250.469238 | 68.5808 | 6.98727 | 21.29236 | 0.04125 | 0.13474 | 3.40669 | 37.48677 | 35.57281 | 1.91074 | 2.09181 | 1.08961 | 2 | 1.053804 | 1347.065 | 462.9931 | 1413.248
2018-10-17 17:00 | 190.0476837 | 160.7073 | 23.567 | 25.28787 | 18.66722 | 23.1 | 1.45293 | 0.84365 | 1.34408 | 0 | 0.9319488 | 68.34908 | 0 | 25.19184 | 3.38656 | 27.87774 | 18.68002 | 1.52988 | 1.88683 | 0.41896 | 13.00744534 | 52 | 14.07 | 18.9 | 1.39 | 0.2 | 3.39 | 1.155 | 0.00648 | 16.33297 | 0 | 0.62 | 0 | 92.8 | 1.3 | 0.65 | 4.3 | 18.99161148 | 0.09993077 | 22.2 | 13.5 | 11.47 | 6.2 | 0.7 | 2456.731934 | 82.2959671 | 13238.5 | 2539.848877 | 1864.920654 | 16325.78613 | 1250.910522 | 68.5808 | 6.98727 | 21.29236 | 0.04125 | 0.13474 | 3.40669 | 37.48677 | 35.57281 | 1.91074 | 2.09181 | 1.08961 | 2 | 1.053804 | 1347.073 | 468.1883 | 1415.076
2018-10-17 17:10 | 189.8791504 | 160.9191 | 23.567 | 25.28787 | 18.66722 | 23.1 | 1.45293 | 0.84365 | 1.34408 | 0 | 0.9319488 | 68.34908 | 0 | 25.19184 | 3.38656 | 27.87774 | 18.68002 | 1.52988 | 1.88683 | 0.41896 | 12.75492954 | 52 | 14.07 | 18.9 | 1.39 | 0.2 | 3.39 | 1.155 | 0.00648 | 16.20512 | 0 | 0.62 | 0 | 92.8 | 1.3 | 0.65 | 4.3 | 18.9960041 | 0.1000426 | 22.2 | 13.5 | 11.47 | 6.2 | 0.7 | 2456.747314 | 82.21944427 | 13240.5 | 2649.196045 | 1860.430786 | 16374.41211 | 1248.928833 | 68.5808 | 6.98727 | 21.29236 | 0.04125 | 0.13474 | 3.40669 | 37.48677 | 35.57281 | 1.91074 | 2.09181 | 1.08961 | 2 | 1.053804 | 1347.082 | 468.5062 | 1413.887
2018-10-17 17:20 | 190.5445099 | 161.4117 | 23.567 | 25.28787 | 18.66722 | 23.1 | 1.45293 | 0.84365 | 1.34408 | 0 | 0.9319488 | 68.34908 | 0 | 25.19184 | 3.38656 | 27.87774 | 18.68002 | 1.52988 | 1.88683 | 0.41896 | 13.02112293 | 52 | 14.07 | 18.9 | 1.39 | 0.2 | 3.39 | 1.155 | 0.00648 | 16.11166 | 0 | 0.62 | 0 | 92.8 | 1.3 | 0.65 | 4.3 | 18.97497749 | 0.09958291 | 22.2 | 13.5 | 11.47 | 6.2 | 0.7 | 2456.762695 | 82.21784973 | 13242.5 | 2692.316162 | 1873.507202 | 16382.24219 | 1250.952393 | 68.5808 | 6.98727 | 21.29236 | 0.04125 | 0.13474 | 3.40669 | 37.48677 | 35.57281 | 1.91074 | 2.09181 | 1.08961 | 2 | 1.053804 | 1347.09 | 470.3861 | 1414.337
2018-10-17 17:30 | 190.570755 | 161.9476 | 22.702 | 25.03467 | 19.03632 | 23.1 | 1.35468 | 0.78484 | 1.46604 | 0 | 0.9068224 | 67.07142 | 0 | 25.19184 | 3.38656 | 27.87774 | 18.68002 | 1.52988 | 1.88683 | 0.41896 | 12.659585 | 52 | 14.07 | 18.9 | 1.39 | 0.2 | 3.39 | 1.155 | 0.00648 | 15.96361 | 0 | 0.62 | 0 | 92.8 | 1.3 | 0.65 | 4.3 | 17.53831863 | 0.09203048 | 22.2 | 13.5 | 11.47 | 6.2 | 0.7 | 2456.778076 | 82.21625519 | 13244.5 | 2629.15625 | 1860.942261 | 16222.0957 | 1252.975952 | 68.5808 | 6.98727 | 21.29236 | 0.04125 | 0.13474 | 2.65365 | 38.21091 | 36.68242 | 1.90811 | 2.16301 | 1.13345 | 2.4 | 1.041668 | 1347.099 | 470.6335 | 1425.11
2018-10-17 17:40 | 190.5970154 | 162.008 | 22.702 | 25.03467 | 19.03632 | 23.1 | 1.35468 | 0.78484 | 1.46604 | 0 | 0.9068224 | 67.07142 | 0 | 25.19184 | 3.38656 | 27.87774 | 18.68002 | 1.52988 | 1.88683 | 0.41896 | 12.77353573 | 52 | 14.07 | 18.9 | 1.39 | 0.2 | 3.39 | 1.155 | 0.00648 | 15.81553 | 0 | 0.62 | 0 | 92.8 | 1.3 | 0.65 | 4.3 | 17.72228622 | 0.09298302 | 22.2 | 13.5 | 11.47 | 6.2 | 0.7 | 2463.991943 | 82.21466064 | 13246.5 | 2559.491943 | 1871.177856 | 16315.74121 | 1254.99939 | 68.5808 | 6.98727 | 21.29236 | 0.04125 | 0.13474 | 2.65365 | 38.21091 | 36.68242 | 1.90811 | 2.16301 | 1.13345 | 2.4 | 1.041668 | 1351.106635 | 468.7091 | 1423.839
2018-10-17 17:50 | 190.6232605 | 162.2474 | 22.702 | 25.03467 | 19.03632 | 23.1 | 1.35468 | 0.78484 | 1.46604 | 0 | 0.9068224 | 67.07142 | 0 | 25.19184 | 3.38656 | 27.87774 | 18.68002 | 1.52988 | 1.88683 | 0.41896 | 12.70849228 | 52 | 14.07 | 18.9 | 1.39 | 0.2 | 3.39 | 1.155 | 0.00648 | 15.6674 | 0 | 0.62 | 0 | 92.8 | 1.3 | 0.65 | 4.3 | 18.06416321 | 0.09476369 | 22.2 | 13.5 | 11.47 | 6.2 | 0.7 | 2463.996582 | 82.2130661 | 13248.5 | 2608.457764 | 1862.67749 | 16279.75879 | 1257.022949 | 68.5808 | 6.98727 | 21.29236 | 0.04125 | 0.13474 | 2.65365 | 38.21091 | 36.68242 | 1.90811 | 2.16301 | 1.13345 | 2.4 | 1.041668 | 1351.109 | 469.133 | 1419.95
2018-10-17 18:00 | 190.6495056 | 162.7752 | 22.702 | 25.03467 | 19.03632 | 23.1 | 1.35468 | 0.78484 | 1.46604 | 0 | 0.9068224 | 67.07142 | 0 | 25.19184 | 3.38656 | 27.87774 | 18.68002 | 1.52988 | 1.88683 | 0.41896 | 12.35508537 | 52 | 14.07 | 18.9 | 1.39 | 0.2 | 3.39 | 1.155 | 0.00648 | 15.51923 | 0 | 0.62 | 0 | 92.8 | 1.3 | 0.65 | 4.3 | 20.00577545 | 0.1049348 | 22.2 | 13.5 | 11.47 | 6.2 | 0.7 | 2464.000977 | 82.08084869 | 13250.5 | 2627.668457 | 1886.187378 | 16561.48438 | 1259.046509 | 68.5808 | 6.98727 | 21.29236 | 0.04125 | 0.13474 | 2.65365 | 38.21091 | 36.68242 | 1.90811 | 2.16301 | 1.13345 | 2.4 | 1.041668 | 1351.112 | 465.0345 | 1400.009
2018-10-17 18:10 | 190.6757507 | 163.036 | 22.702 | 25.03467 | 19.03632 | 23.1 | 1.35468 | 0.78484 | 1.46604 | 0 | 0.9068224 | 67.07142 | 0 | 25.19184 | 3.38656 | 27.87774 | 18.68002 | 1.52988 | 1.88683 | 0.41896 | 12.26870251 | 52 | 14.07 | 18.9 | 1.39 | 0.2 | 3.39 | 1.155 | 0.00648 | 15.37101 | 0 | 0.62 | 0 | 92.8 | 1.3 | 0.65 | 4.3 | 20.06344032 | 0.1052228 | 22.2 | 13.5 | 11.47 | 6.2 | 0.7 | 2464.005615 | 81.85332489 | 13252.5 | 2623.375977 | 1874.268433 | 16533.76172 | 1254.061157 | 68.5808 | 6.98727 | 21.29236 | 0.04125 | 0.13474 | 2.65365 | 38.21091 | 36.68242 | 1.90811 | 2.16301 | 1.13345 | 2.4 | 1.041668 | 1351.114 | 468.1035 | 1399.82
2018-10-17 18:20 | 190.7020111 | 163.0283 | 22.702 | 25.03467 | 19.03632 | 23.1 | 1.35468 | 0.78484 | 1.46604 | 0 | 0.9068224 | 67.07142 | 0 | 25.19184 | 3.38656 | 27.87774 | 18.68002 | 1.52988 | 1.88683 | 0.41896 | 12.45091724 | 52 | 14.07 | 18.9 | 1.39 | 0.2 | 3.39 | 1.155 | 0.00648 | 15.22276 | 0 | 0.62 | 0 | 92.8 | 1.3 | 0.65 | 4.3 | 20.10398865 | 0.105421 | 22.2 | 13.5 | 11.47 | 6.2 | 0.7 | 2464.010254 | 81.69922638 | 13254.5 | 2602.450928 | 1878.598511 | 16510.11914 | 1247.88562 | 68.5808 | 6.98727 | 21.29236 | 0.04125 | 0.13474 | 2.65365 | 38.21091 | 36.68242 | 1.90811 | 2.16301 | 1.13345 | 2.4 | 1.041668 | 1351.117 | 469.8184 | 1399.695
2018-10-17 18:30 | 190.7282562 | 163.2412 | 23.346 | 25.56503 | 18.09071 | 23.02 | 1.19065 | 0.73123 | 1.39112 | 0 | 0.9132006 | 68.6475 | 0 | 25.19184 | 3.38656 | 27.87774 | 18.68002 | 1.52988 | 1.88683 | 0.41896 | 12.63829231 | 52 | 14.07 | 18.9 | 1.39 | 0.2 | 3.39 | 1.155 | 0.00648 | 14.84877 | 0 | 0.62 | 0 | 92.8 | 1.3 | 0.65 | 4.3 | 21.1482296 | 0.1108815 | 22.2 | 13.5 | 11.47 | 6.2 | 0.7 | 2464.014648 | 81.79108429 | 13256.5 | 2605.929932 | 1873.484009 | 16552.0957 | 1241.710083 | 68.5808 | 6.98727 | 21.29236 | 0.04125 | 0.13474 | 2.62271 | 38.06177 | 36.18326 | 1.87902 | 2.17675 | 1.15527 | 2.4 | 1.051917 | 1351.119 | 467.8209 | 1428.152
2018-10-17 18:40 | 190.7545013 | 162.8975 | 23.346 | 25.56503 | 18.09071 | 23.02 | 1.19065 | 0.73123 | 1.39112 | 0 | 0.9132006 | 68.6475 | 0 | 25.19184 | 3.38656 | 27.87774 | 18.68002 | 1.52988 | 1.88683 | 0.41896 | 12.97173595 | 52 | 14.07 | 18.9 | 1.39 | 0.2 | 3.39 | 1.155 | 0.00648 | 14.88526 | 0 | 0.62 | 0 | 92.8 | 1.3 | 0.65 | 4.3 | 20.32138062 | 0.1065316 | 22.2 | 13.5 | 11.47 | 6.2 | 0.7 | 2432.950684 | 80.53173828 | 13258.5 | 3140.300781 | 1892.831177 | 16357.79004 | 1235.534668 | 68.5808 | 6.98727 | 21.29236 | 0.04125 | 0.13474 | 2.62271 | 38.06177 | 36.18326 | 1.87902 | 2.17675 | 1.15527 | 2.4 | 1.051917 | 1333.861 | 468.2868 | 1430.616
2018-10-17 18:50 | 190.7807465 | 163.0185 | 23.346 | 25.56503 | 18.09071 | 23.02 | 1.19065 | 0.73123 | 1.39112 | 0 | 0.9132006 | 68.6475 | 0 | 25.19184 | 3.38656 | 27.87774 | 18.68002 | 1.52988 | 1.88683 | 0.41896 | 12.84044361 | 52 | 14.07 | 18.9 | 1.39 | 0.2 | 3.39 | 1.155 | 0.00648 | 14.92176 | 0 | 0.62 | 0 | 92.8 | 1.3 | 0.65 | 4.3 | 20.05468178 | 0.105119 | 22.2 | 13.5 | 11.47 | 6.2 | 0.7 | 2432.954102 | 80.1651001 | 13260.5 | 3135.141357 | 1907.975708 | 16350.14551 | 1181.280884 | 68.5808 | 6.98727 | 21.29236 | 0.04125 | 0.13474 | 2.62271 | 38.06177 | 36.18326 | 1.87902 | 2.17675 | 1.15527 | 2.4 | 1.051917 | 1333.86339 | 466.7715 | 1432.992
2018-10-17 19:00 | 190.8070068 | 163.2096 | 23.346 | 25.56503 | 18.09071 | 23.02 | 1.19065 | 0.73123 | 1.39112 | 0 | 0.9132006 | 68.6475 | 0 | 25.19184 | 3.38656 | 27.87774 | 18.68002 | 1.52988 | 1.88683 | 0.41896 | 12.63914871 | 52 | 14.07 | 18.9 | 1.39 | 0.2 | 3.39 | 1.155 | 0.00648 | 14.95827 | 0 | 0.62 | 0 | 92.8 | 1.3 | 0.65 | 4.3 | 18.70524597 | 0.09803228 | 22.2 | 13.5 | 11.47 | 6.2 | 0.7 | 2432.95752 | 80.16707611 | 13262.5 | 3283.282227 | 1887.720093 | 16279.08789 | 1221.083374 | 68.5808 | 6.98727 | 21.29236 | 0.04125 | 0.13474 | 2.62271 | 38.06177 | 36.18326 | 1.87902 | 2.17675 | 1.15527 | 2.4 | 1.051917 | 1333.865 | 467.076 | 1445.236
2018-10-17 19:10 | 190.833252 | 163.2435 | 23.346 | 25.56503 | 18.09071 | 23.02 | 1.19065 | 0.73123 | 1.39112 | 0 | 0.9132006 | 68.6475 | 0 | 25.19184 | 3.38656 | 27.87774 | 18.68002 | 1.52988 | 1.88683 | 0.41896 | 12.59492779 | 52 | 14.07 | 18.9 | 1.39 | 0.2 | 3.39 | 1.155 | 0.00648 | 14.99479 | 0 | 0.62 | 0 | 92.8 | 1.3 | 0.65 | 4.3 | 18.59813881 | 0.09745754 | 22.2 | 13.5 | 11.47 | 6.2 | 0.7 | 2432.960938 | 80.16905212 | 13264.5 | 3324.962891 | 1895.959229 | 16261.94922 | 1231.531372 | 68.5808 | 6.98727 | 21.29236 | 0.04125 | 0.13474 | 2.62271 | 38.06177 | 36.18326 | 1.87902 | 2.17675 | 1.15527 | 2.4 | 1.051917 | 1333.867 | 463.6497 | 1445.539
2018-10-17 19:20 | 190.8594971 | 163.266 | 23.346 | 25.56503 | 18.09071 | 23.02 | 1.19065 | 0.73123 | 1.39112 | 0 | 0.9132006 | 68.6475 | 0 | 25.19184 | 3.38656 | 27.87774 | 18.68002 | 1.52988 | 1.88683 | 0.41896 | 12.56220818 | 52 | 14.07 | 18.9 | 1.39 | 0.2 | 3.39 | 1.155 | 0.00648 | 15.03132 | 0 | 0.62 | 0 | 92.8 | 1.3 | 0.65 | 4.3 | 18.70046806 | 0.09798029 | 22.2 | 13.5 | 11.47 | 6.2 | 0.7 | 2432.964355 | 80.17102814 | 13266.5 | 3215.490479 | 1896.943237 | 16244.80957 | 1241.97937 | 68.5808 | 6.98727 | 21.29236 | 0.04125 | 0.13474 | 2.62271 | 38.06177 | 36.18326 | 1.87902 | 2.17675 | 1.15527 | 2.4 | 1.051917 | 1333.869 | 466.4446 | 1445.876
2018-10-17 19:30 | 190.8857422 | 163.111 | 22.778 | 23.63717 | 20.03053 | 22.56 | 1.32983 | 0.79229 | 1.53916 | 0 | 0.9636517 | 64.57611 | 0 | 25.19184 | 3.38656 | 27.87774 | 18.68002 | 1.52988 | 1.88683 | 0.41896 | 12.70685291 | 52 | 14.07 | 18.9 | 1.39 | 0.2 | 3.39 | 1.155 | 0.00648 | 15.06785 | 0 | 0.62 | 0 | 92.8 | 1.3 | 0.65 | 4.3 | 19.0984745 | 0.1000519 | 22.2 | 13.5 | 11.47 | 6.2 | 0.7 | 2432.967773 | 80.17300415 | 13268.5 | 3290.975098 | 1894.66626 | 16297.11621 | 1244.127319 | 68.67586 | 6.74994 | 21.20408 | 0.03905 | 0.15306 | 2.4399 | 38.3847 | 36.84573 | 1.94331 | 2.28978 | 1.23571 | 2.2 | 1.041768 | 1333.870985 | 464.8639 | 1287.386
2018-10-17 19:40 | 190.9120026 | 162.8785 | 22.778 | 23.63717 | 20.03053 | 22.56 | 1.32983 | 0.79229 | 1.53916 | 0 | 0.9636517 | 64.57611 | 0 | 25.19184 | 3.38656 | 27.87774 | 18.68002 | 1.52988 | 1.88683 | 0.41896 | 12.92915058 | 52 | 14.07 | 18.9 | 1.39 | 0.2 | 3.39 | 1.155 | 0.00648 | 15.1044 | 0 | 0.62 | 0 | 92.8 | 1.3 | 0.65 | 4.3 | 19.18102837 | 0.1004705 | 22.2 | 13.5 | 11.47 | 6.2 | 0.7 | 2432.971191 | 80.17498016 | 13270.5 | 3277.819336 | 1897.460205 | 16348.76367 | 1246.894043 | 68.67586 | 6.74994 | 21.20408 | 0.03905 | 0.15306 | 2.4399 | 38.3847 | 36.84573 | 1.94331 | 2.28978 | 1.23571 | 2.2 | 1.041768 | 1333.873 | 467.9538 | 1287.025
2018-10-17 19:50 | 190.9382477 | 163.4081 | 22.778 | 23.63717 | 20.03053 | 22.56 | 1.32983 | 0.79229 | 1.53916 | 0 | 0.9636517 | 64.57611 | 0 | 25.19184 | 3.38656 | 27.87774 | 18.68002 | 1.52988 | 1.88683 | 0.41896 | 12.38918209 | 52 | 14.07 | 18.9 | 1.39 | 0.2 | 3.39 | 1.155 | 0.00648 | 15.14096 | 0 | 0.62 | 0 | 92.8 | 1.3 | 0.65 | 4.3 | 20.19745827 | 0.1057801 | 22.2 | 13.5 | 11.47 | 6.2 | 0.7 | 2462.90918 | 80.17695618 | 13272.5 | 3256.356201 | 1890.881714 | 16294.45801 | 1245.086304 | 68.67586 | 6.74994 | 21.20408 | 0.03905 | 0.15306 | 2.4399 | 38.3847 | 36.84573 | 1.94331 | 2.28978 | 1.23571 | 2.2 | 1.041768 | 1350.5051 | 470.8381 | 1277.352
2018-10-17 20:00 | 190.9644928 | 163.0288 | 22.778 | 23.63717 | 20.03053 | 22.56 | 1.32983 | 0.79229 | 1.53916 | 0 | 0.9636517 | 64.57611 | 0 | 25.19184 | 3.38656 | 27.87774 | 18.68002 | 1.52988 | 1.88683 | 0.41896 | 12.75820065 | 52 | 14.07 | 18.9 | 1.39 | 0.2 | 3.39 | 1.155 | 0.00648 | 15.17752 | 0 | 0.62 | 0 | 92.8 | 1.3 | 0.65 | 4.3 | 20.50213051 | 0.107361 | 22.2 | 13.5 | 11.47 | 6.2 | 0.7 | 2462.939209 | 80.17893982 | 13274.5 | 3249.103027 | 1887.331665 | 16224.24219 | 1238.386719 | 68.67586 | 6.74994 | 21.20408 | 0.03905 | 0.15306 | 2.4399 | 38.3847 | 36.84573 | 1.94331 | 2.28978 | 1.23571 | 2.2 | 1.041768 | 1350.522 | 469.0463 | 1274.228
2018-10-17 20:10 | 190.9907379 | 162.9899 | 22.778 | 23.63717 | 20.03053 | 22.56 | 1.32983 | 0.79229 | 1.53916 | 0 | 0.9636517 | 64.57611 | 0 | 25.19184 | 3.38656 | 27.87774 | 18.68002 | 1.52988 | 1.88683 | 0.41896 | 12.78677177 | 52 | 14.07 | 18.9 | 1.39 | 0.2 | 3.39 | 1.155 | 0.00648 | 15.2141 | 0 | 0.62 | 0 | 92.8 | 1.3 | 0.65 | 4.3 | 25.84638023 | 0.1353279 | 22.2 | 13.5 | 11.47 | 6.2 | 0.7 | 2462.969238 | 80.18091583 | 13276.5 | 3262.75415 | 1896.458618 | 16232.64941 | 1246.658936 | 68.67586 | 6.74994 | 21.20408 | 0.03905 | 0.15306 | 2.4399 | 38.3847 | 36.84573 | 1.94331 | 2.28978 | 1.23571 | 2.2 | 1.041768 | 1350.538 | 467.0048 | 1234.304
2018-10-17 20:20 | 191.0169983 | 162.9402 | 22.778 | 23.63717 | 20.03053 | 22.56 | 1.32983 | 0.79229 | 1.53916 | 0 | 0.9636517 | 64.57611 | 0 | 25.19184 | 3.38656 | 27.87774 | 18.68002 | 1.52988 | 1.88683 | 0.41896 | 12.82615376 | 52 | 14.07 | 18.9 | 1.39 | 0.2 | 3.39 | 1.155 | 0.00648 | 15.25069 | 0 | 0.62 | 0 | 92.8 | 1.3 | 0.65 | 4.3 | 20.3964901 | 0.1067784 | 22.2 | 13.5 | 11.47 | 6.2 | 0.7 | 2462.999268 | 80.18289185 | 13278.5 | 3220.187256 | 1893.27417 | 16134.38184 | 1248.536987 | 68.67586 | 6.74994 | 21.20408 | 0.03905 | 0.15306 | 2.4399 | 38.3847 | 36.84573 | 1.94331 | 2.28978 | 1.23571 | 2.2 | 1.041768 | 1350.555 | 340.3947 | 1264.598
2018-10-17 20:30 | 191.0432434 | 162.5565 | 23.245 | 23.93509 | 18.01536 | 23.25 | 1.40896 | 0.79875 | 1.72297 | 0 | 0.9711683 | 65.5525 | 0 | 25.19184 | 3.38656 | 27.87774 | 18.68002 | 1.52988 | 1.88683 | 0.41896 | 13.19945431 | 52 | 14.07 | 18.9 | 1.39 | 0.2 | 3.39 | 1.155 | 0.00648 | 15.28728 | 0 | 0.62 | 0 | 92.8 | 1.3 | 0.65 | 4.3 | 21.29175377 | 0.1114499 | 22.2 | 13.5 | 11.47 | 6.2 | 0.7 | 2463.029297 | 80.19348145 | 13280.5 | 3175.60791 | 1882.747559 | 16040.49219 | 1250.646729 | 68.91634 | 6.40039 | 20.872 | 0.04169 | 0.11956 | 2.29559 | 38.88972 | 36.48526 | 1.92645 | 2.23852 | 1.16143 | 2.1 | 1.065902 | 1350.572 | 337.7234 | 1276.38
2018-10-17 20:40 | 191.0694885 | 162.6309 | 23.245 | 23.93509 | 18.01536 | 23.25 | 1.40896 | 0.79875 | 1.72297 | 0 | 0.9711683 | 65.5525 | 0 | 25.19184 | 3.38656 | 27.87774 | 18.68002 | 1.52988 | 1.88683 | 0.41896 | 13.11470604 | 52 | 14.07 | 18.9 | 1.39 | 0.2 | 3.39 | 1.155 | 0.00648 | 15.32388 | 0 | 0.62 | 0 | 92.8 | 1.3 | 0.65 | 4.3 | 20.17330742 | 0.105581 | 22.2 | 13.5 | 11.47 | 6.2 | 0.7 | 2450.983154 | 80.23394012 | 13282.5 | 3155.758789 | 1869.207031 | 15917.70117 | 1254.289063 | 68.91634 | 6.40039 | 20.872 | 0.04169 | 0.11956 | 2.29559 | 38.88972 | 36.48526 | 1.92645 | 2.23852 | 1.16143 | 2.1 | 1.065902 | 1343.87953 | 168.964 | 1273.375
2018-10-17 20:50 | 191.0957336 | 162.8041 | 23.245 | 23.93509 | 18.01536 | 23.25 | 1.40896 | 0.79875 | 1.72297 | 0 | 0.9711683 | 65.5525 | 0 | 25.19184 | 3.38656 | 27.87774 | 18.68002 | 1.52988 | 1.88683 | 0.41896 | 12.93117523 | 52 | 14.07 | 18.9 | 1.39 | 0.2 | 3.39 | 1.155 | 0.00648 | 15.3605 | 0 | 0.62 | 0 | 92.8 | 1.3 | 0.65 | 4.3 | 20.36498833 | 0.1065696 | 22.2 | 13.5 | 11.47 | 6.2 | 0.7 | 2451.002197 | 80.2743988 | 13284.5 | 3150.901855 | 1875.938843 | 15929.14453 | 1252.805054 | 68.91634 | 6.40039 | 20.872 | 0.04169 | 0.11956 | 2.29559 | 38.88972 | 36.48526 | 1.92645 | 2.23852 | 1.16143 | 2.1 | 1.065902 | 1343.89 | 170.6144 | 1271.642
2018-10-17 21:00 | 191.121994 | 162.9062 | 23.245 | 23.93509 | 18.01536 | 23.25 | 1.40896 | 0.79875 | 1.72297 | 0 | 0.9711683 | 65.5525 | 0 | 25.19184 | 3.38656 | 27.87774 | 18.68002 | 1.52988 | 1.88683 | 0.41896 | 12.81863308 | 52 | 14.07 | 18.9 | 1.39 | 0.2 | 3.39 | 1.155 | 0.00648 | 15.39712 | 0 | 0.62 | 0 | 92.8 | 1.3 | 0.65 | 4.3 | 20.17827988 | 0.105578 | 22.2 | 13.5 | 11.47 | 6.2 | 0.7 | 2451.02124 | 80.31486511 | 13286.5 | 3225.730225 | 1877.847534 | 15968.94824 | 1254.827759 | 68.91634 | 6.40039 | 20.872 | 0.04169 | 0.11956 | 2.29559 | 38.88972 | 36.48526 | 1.92645 | 2.23852 | 1.16143 | 2.1 | 1.065902 | 1343.901 | 170.0095 | 1272.862
2018-10-17 21:10 | 191.1482391 | 161.6805 | 23.245 | 23.93509 | 18.01536 | 23.25 | 1.40896 | 0.79875 | 1.72297 | 0 | 0.9711683 | 65.5525 | 0 | 25.19184 | 3.38656 | 27.87774 | 18.68002 | 1.52988 | 1.88683 | 0.41896 | 14.03402901 | 52 | 14.07 | 18.9 | 1.39 | 0.2 | 3.39 | 1.155 | 0.00648 | 15.43375 | 0 | 0.62 | 0 | 92.8 | 1.3 | 0.65 | 4.3 | 20.50982094 | 0.107298 | 22.2 | 13.5 | 11.47 | 6.2 | 0.7 | 2451.040283 | 80.23567963 | 13288.5 | 3201.047852 | 1873.32605 | 15941.02344 | 1254.70459 | 68.91634 | 6.40039 | 20.872 | 0.04169 | 0.11956 | 2.29559 | 38.88972 | 36.48526 | 1.92645 | 2.23852 | 1.16143 | 2.1 | 1.065902 | 1343.911 | 170.7068 | 1269.89
2018-10-17 21:20 | 191.1744843 | 160.9266 | 23.245 | 23.93509 | 18.01536 | 23.25 | 1.40896 | 0.79875 | 1.72297 | 0 | 0.9711683 | 65.5525 | 0 | 25.19184 | 3.38656 | 27.87774 | 18.68002 | 1.52988 | 1.88683 | 0.41896 | 14.77750397 | 52 | 14.07 | 18.9 | 1.39 | 0.2 | 3.39 | 1.155 | 0.00648 | 15.47039 | 0 | 0.62 | 0 | 92.8 | 1.3 | 0.65 | 4.3 | 20.44559669 | 0.1069473 | 22.2 | 13.5 | 11.47 | 6.2 | 0.7 | 2451.059326 | 80.15628815 | 13290.5 | 3315.679932 | 1874.255005 | 15913.09863 | 1254.581421 | 68.91634 | 6.40039 | 20.872 | 0.04169 | 0.11956 | 2.29559 | 38.88972 | 36.48526 | 1.92645 | 2.23852 | 1.16143 | 2.1 | 1.065902 | 1343.922 | 170.1557 | 1269.457
2018-10-17 21:30 | 191.2007294 | 160.9717 | 23.276 | 25.6393 | 17.83039 | 23.47 | 1.32263 | 0.7662 | 1.56681 | 0 | 0.9078251 | 68.71584 | 0 | 25.19184 | 3.38656 | 27.87774 | 18.68002 | 1.52988 | 1.88683 | 0.41896 | 14.72200871 | 52 | 14.07 | 18.9 | 1.39 | 0.2 | 3.39 | 1.155 | 0.00648 | 15.50704 | 0 | 0.62 | 0 | 92.8 | 1.3 | 0.65 | 4.3 | 20.1041069 | 0.1051466 | 22.2 | 13.5 | 11.47 | 6.2 | 0.7 | 2451.078369 | 80.07689667 | 13292.5 | 3083.753662 | 1870.975586 | 15851.48438 | 1253.725708 | 69.53584 | 6.21374 | 21.12592 | 0.04091 | 0.11071 | 2.52948 | 38.52927 | 34.57639 | 1.89956 | 2.21778 | 1.32224 | 2.5 | 1.114323 | 1343.932 | 171.7151 | 1424.358
2018-10-17 21:40 | 192.2946625 | 160.8975 | 23.276 | 25.6393 | 17.83039 | 23.47 | 1.32263 | 0.7662 | 1.56681 | 0 | 0.9078251 | 68.71584 | 0 | 25.19184 | 3.38656 | 27.87774 | 18.68002 | 1.52988 | 1.88683 | 0.41896 | 15.76669598 | 52 | 14.07 | 18.9 | 1.39 | 0.2 | 3.39 | 1.155 | 0.00648 | 15.63049 | 0 | 0.62 | 0 | 92.8 | 1.3 | 0.65 | 4.3 | 20.39615631 | 0.1060672 | 22.2 | 13.5 | 11.47 | 6.2 | 0.7 | 2436.5979 | 80.26548767 | 13294.5 | 3030.360352 | 1881.122681 | 15918.64258 | 1249.233521 | 69.53584 | 6.21374 | 21.12592 | 0.04091 | 0.11071 | 2.52948 | 38.52927 | 34.57639 | 1.89956 | 2.21778 | 1.32224 | 2.5 | 1.114323 | 1335.888 | 169.7491 | 1423.172
2018-10-17 21:50 | 201.5286865 | 169.107 | 23.276 | 25.6393 | 17.83039 | 23.47 | 1.32263 | 0.7662 | 1.56681 | 0 | 0.9078251 | 68.71584 | 0 | 25.19184 | 3.38656 | 27.87774 | 18.68002 | 1.52988 | 1.88683 | 0.41896 | 16.00417709 | 52 | 14.07 | 18.9 | 1.39 | 0.2 | 3.39 | 1.155 | 0.00648 | 16.41746 | 0 | 0.62 | 0 | 92.8 | 1.3 | 0.65 | 4.3 | 20.64448166 | 0.1024394 | 22.2 | 13.5 | 11.47 | 6.2 | 0.7 | 2436.601807 | 80.23563385 | 13296.5 | 3299.061035 | 1907.317505 | 16729.05078 | 1246.119019 | 69.53584 | 6.21374 | 21.12592 | 0.04091 | 0.11071 | 2.52948 | 38.52927 | 34.57639 | 1.89956 | 2.21778 | 1.32224 | 2.5 | 1.114323 | 1335.89 | 168.9512 | 1429.325
2018-10-17 22:00 | 196.1678009 | 163.4181 | 23.276 | 25.6393 | 17.83039 | 23.47 | 1.32263 | 0.7662 | 1.56681 | 0 | 0.9078251 | 68.71584 | 0 | 25.19184 | 3.38656 | 27.87774 | 18.68002 | 1.52988 | 1.88683 | 0.41896 | 16.7334919 | 52 | 14.07 | 18.9 | 1.39 | 0.2 | 3.39 | 1.155 | 0.00648 | 16.01616 | 0 | 0.62 | 0 | 92.8 | 1.3 | 0.65 | 4.3 | 20.16883659 | 0.1028142 | 22.2 | 13.5 | 11.47 | 6.2 | 0.7 | 2436.605469 | 80.20420837 | 13298.5 | 3269.138916 | 1893.721924 | 16194.90332 | 1242.687622 | 69.53584 | 6.21374 | 21.12592 | 0.04091 | 0.11071 | 2.52948 | 38.52927 | 34.57639 | 1.89956 | 2.21778 | 1.32224 | 2.5 | 1.114323 | 1335.892 | 169.7525 | 1427.626
2018-10-17 22:10 | 195.8295288 | 163.173 | 23.276 | 25.6393 | 17.83039 | 23.47 | 1.32263 | 0.7662 | 1.56681 | 0 | 0.9078251 | 68.71584 | 0 | 25.19184 | 3.38656 | 27.87774 | 18.68002 | 1.52988 | 1.88683 | 0.41896 | 16.63258934 | 52 | 14.07 | 18.9 | 1.39 | 0.2 | 3.39 | 1.155 | 0.00648 | 16.02391 | 0 | 0.62 | 0 | 92.8 | 1.3 | 0.65 | 4.3 | 20.00699806 | 0.1021654 | 22.2 | 13.5 | 11.47 | 6.2 | 0.7 | 2436.609375 | 80.1727829 | 13300.5 | 3278.381836 | 1894.123047 | 16204.04297 | 1238.654663 | 69.53584 | 6.21374 | 21.12592 | 0.04091 | 0.11071 | 2.52948 | 38.52927 | 34.57639 | 1.89956 | 2.21778 | 1.32224 | 2.5 | 1.114323 | 1335.894 | 169.712 | 1428.756
2018-10-17 22:20 | 199.8851776 | 166.7882 | 23.276 | 25.6393 | 17.83039 | 23.47 | 1.32263 | 0.7662 | 1.56681 | 0 | 0.9078251 | 68.71584 | 0 | 25.19184 | 3.38656 | 27.87774 | 18.68002 | 1.52988 | 1.88683 | 0.41896 | 16.70513535 | 52 | 14.07 | 18.9 | 1.39 | 0.2 | 3.39 | 1.155 | 0.00648 | 16.39186 | 0 | 0.62 | 0 | 92.8 | 1.3 | 0.65 | 4.3 | 20.9400425 | 0.1047604 | 22.2 | 13.5 | 11.47 | 6.2 | 0.7 | 2436.613281 | 80.17385101 | 13302.5 | 3307.624756 | 1921.79248 | 16556.28125 | 1235.424927 | 69.53584 | 6.21374 | 21.12592 | 0.04091 | 0.11071 | 2.52948 | 38.52927 | 34.57639 | 1.89956 | 2.21778 | 1.32224 | 2.5 | 1.114323 | 1335.896 | 169.918 | 1424.193
2018-10-17 22:30 | 202.2794495 | 167.7769 | 23.422 | 25.10877 | 18.20089 | 23.32 | 1.38513 | 0.8253 | 1.49887 | 0 | 0.9328215 | 67.88542 | 0 | 25.19184 | 3.38656 | 27.87774 | 18.68002 | 1.52988 | 1.88683 | 0.41896 | 17.87778091 | 52 | 14.07 | 18.9 | 1.39 | 0.2 | 3.39 | 1.155 | 0.00648 | 16.62473 | 0 | 0.62 | 0 | 92.8 | 1.3 | 0.65 | 4.3 | 21.35129166 | 0.1055534 | 22.2 | 13.5 | 11.47 | 6.2 | 0.7 | 2436.617188 | 80.18757629 | 13304.5 | 3318.415283 | 1923.826904 | 16686.46484 | 1236.074219 | 69.37809 | 6.09405 | 21.24604 | 0.041 | 0.07155 | 2.4524 | 38.94463 | 36.9912 | 1.95921 | 2.28481 | 1.34356 | 2.5 | 1.052808 | 1335.898 | 169.5094 | 1367.672
2018-10-17 22:40 | 204.015213 | 168.4557 | 23.422 | 25.10877 | 18.20089 | 23.32 | 1.38513 | 0.8253 | 1.49887 | 0 | 0.9328215 | 67.88542 | 0 | 25.19184 | 3.38656 | 27.87774 | 18.68002 | 1.52988 | 1.88683 | 0.41896 | 18.75526237 | 52 | 14.07 | 18.9 | 1.39 | 0.2 | 3.39 | 1.155 | 0.00648 | 16.80423 | 0 | 0.62 | 0 | 92.8 | 1.3 | 0.65 | 4.3 | 22.25770187 | 0.1090982 | 22.2 | 13.5 | 11.47 | 6.2 | 0.7 | 2392.178223 | 80.20129395 | 13306.5 | 3369.936279 | 1943.861084 | 16975.37109 | 1242.342163 | 69.37809 | 6.09405 | 21.24604 | 0.041 | 0.07155 | 2.4524 | 38.94463 | 36.9912 | 1.95921 | 2.28481 | 1.34356 | 2.5 | 1.052808 | 1311.21 | 170.2893 | 1361.101
2018-10-17 22:50 | 205.5498962 | 170.0599 | 23.422 | 25.10877 | 18.20089 | 23.32 | 1.38513 | 0.8253 | 1.49887 | 0 | 0.9328215 | 67.88542 | 0 | 25.19184 | 3.38656 | 27.87774 | 18.68002 | 1.52988 | 1.88683 | 0.41896 | 18.52227974 | 52 | 14.07 | 18.9 | 1.39 | 0.2 | 3.39 | 1.155 | 0.00648 | 16.96776 | 0 | 0.62 | 0 | 92.8 | 1.3 | 0.65 | 4.3 | 21.30659485 | 0.1036566 | 22.2 | 13.5 | 11.47 | 6.2 | 0.7 | 2392.173096 | 80.21501923 | 13308.5 | 3421.457031 | 1947.873779 | 17060.51758 | 1243.143066 | 69.37809 | 6.09405 | 21.24604 | 0.041 | 0.07155 | 2.4524 | 38.94463 | 36.9912 | 1.95921 | 2.28481 | 1.34356 | 2.5 | 1.052808 | 1311.207 | 171.1237 | 1371.316
2018-10-17 23:00 | 206.0342255 | 170.7062 | 23.422 | 25.10877 | 18.20089 | 23.32 | 1.38513 | 0.8253 | 1.49887 | 0 | 0.9328215 | 67.88542 | 0 | 25.19184 | 3.38656 | 27.87774 | 18.68002 | 1.52988 | 1.88683 | 0.41896 | 18.28307915 | 52 | 14.07 | 18.9 | 1.39 | 0.2 | 3.39 | 1.155 | 0.00648 | 17.04495 | 0 | 0.62 | 0 | 92.8 | 1.3 | 0.65 | 4.3 | 21.23456001 | 0.1030633 | 22.2 | 13.5 | 11.47 | 6.2 | 0.7 | 2392.167969 | 80.22873688 | 13310.5 | 3472.977783 | 1949.474121 | 17001.94141 | 1243.94397 | 69.37809 | 6.09405 | 21.24604 | 0.041 | 0.07155 | 2.4524 | 38.94463 | 36.9912 | 1.95921 | 2.28481 | 1.34356 | 2.5 | 1.052808 | 1311.204 | 170.1995 | 1371.818
2018-10-17 23:10 | 208.1667633 | 169.6704 | 23.422 | 25.10877 | 18.20089 | 23.32 | 1.38513 | 0.8253 | 1.49887 | 0 | 0.9328215 | 67.88542 | 0 | 25.19184 | 3.38656 | 27.87774 | 18.68002 | 1.52988 | 1.88683 | 0.41896 | 21.23737526 | 52 | 14.07 | 18.9 | 1.39 | 0.2 | 3.39 | 1.155 | 0.00648 | 17.25896 | 0 | 0.62 | 0 | 92.8 | 1.3 | 0.65 | 4.3 | 22.43655014 | 0.1077816 | 22.2 | 13.5 | 11.47 | 6.2 | 0.7 | 2392.162842 | 80.24245453 | 13312.5 | 3524.498779 | 1953.705566 | 17265.61719 | 1244.744751 | 69.37809 | 6.09405 | 21.24604 | 0.041 | 0.07155 | 2.4524 | 38.94463 | 36.9912 | 1.95921 | 2.28481 | 1.34356 | 2.5 | 1.052808 | 1311.202 | 168.286 | 1362.752
2018-10-17 23:20 | 209.5616455 | 170.9126 | 23.422 | 25.10877 | 18.20089 | 23.32 | 1.38513 | 0.8253 | 1.49887 | 0 | 0.9328215 | 67.88542 | 0 | 25.19184 | 3.38656 | 27.87774 | 18.68002 | 1.52988 | 1.88683 | 0.41896 | 21.23656654 | 52 | 14.07 | 18.9 | 1.39 | 0.2 | 3.39 | 1.155 | 0.00648 | 17.41245 | 0 | 0.62 | 0 | 92.8 | 1.3 | 0.65 | 4.3 | 22.10870171 | 0.1054998 | 22.2 | 13.5 | 11.47 | 6.2 | 0.7 | 2392.157715 | 80.25617981 | 13314.5 | 3621.592773 | 1973.42688 | 17444.91406 | 1242.969971 | 69.37809 | 6.09405 | 21.24604 | 0.041 | 0.07155 | 2.4524 | 38.94463 | 36.9912 | 1.95921 | 2.28481 | 1.34356 | 2.5 | 1.052808 | 1311.199 | 169.6484 | 1366.552
2018-10-17 23:30 | 209.4568481 | 170.9981 | 23.659 | 25.16683 | 18.0764 | 23.32 | 1.35528 | 0.78073 | 1.3909 | 0 | 0.9400866 | 68.21213 | 0 | 25.19184 | 3.38656 | 27.87774 | 18.68002 | 1.52988 | 1.88683 | 0.41896 | 21.01718521 | 52 | 14.07 | 18.9 | 1.39 | 0.2 | 3.39 | 1.155 | 0.00648 | 17.44156 | 0 | 0.62 | 0 | 92.8 | 1.3 | 0.65 | 4.3 | 22.27340889 | 0.1063389 | 22.2 | 13.5 | 11.47 | 6.2 | 0.7 | 2408.222168 | 80.26989746 | 13316.5 | 3549.806152 | 1964.402832 | 17312.94727 | 1233.007568 | 69.76839 | 6.05689 | 21.14143 | 0.04294 | 0.05662 | 2.05214 | 39.41932 | 35.27945 | 1.99034 | 2.3019 | 1.22239 | 2.5 | 1.117345 | 1320.123 | 168.6083 | 1374.435
2018-10-17 23:40 | 209.3520508 | 170.5438 | 23.659 | 25.16683 | 18.0764 | 23.32 | 1.35528 | 0.78073 | 1.3909 | 0 | 0.9400866 | 68.21213 | 0 | 25.19184 | 3.38656 | 27.87774 | 18.68002 | 1.52988 | 1.88683 | 0.41896 | 21.33761024 | 52 | 14.07 | 18.9 | 1.39 | 0.2 | 3.39 | 1.155 | 0.00648 | 17.47064 | 0 | 0.62 | 0 | 92.8 | 1.3 | 0.65 | 4.3 | 22.54145432 | 0.1076725 | 22.2 | 13.5 | 11.47 | 6.2 | 0.7 | 2408.215332 | 80.28361511 | 13318.5 | 3536.190186 | 1967.594116 | 17277.42969 | 1238.584351 | 69.76839 | 6.05689 | 21.14143 | 0.04294 | 0.05662 | 2.05214 | 39.41932 | 35.27945 | 1.99034 | 2.3019 | 1.22239 | 2.5 | 1.117345 | 1320.12 | 169.5218 | 1371.984
2018-10-17 23:50 | 209.2472534 | 170.5114 | 23.659 | 25.16683 | 18.0764 | 23.32 | 1.35528 | 0.78073 | 1.3909 | 0 | 0.9400866 | 68.21213 | 0 | 25.19184 | 3.38656 | 27.87774 | 18.68002 | 1.52988 | 1.88683 | 0.41896 | 21.2361908 | 52 | 14.07 | 18.9 | 1.39 | 0.2 | 3.39 | 1.155 | 0.00648 | 17.49968 | 0 | 0.62 | 0 | 92.8 | 1.3 | 0.65 | 4.3 | 22.6810112 | 0.1083934 | 22.2 | 13.5 | 11.47 | 6.2 | 0.7 | 2408.20874 | 80.29734039 | 13320.5 | 3588.687256 | 1960.018188 | 17261.81055 | 1238.398438 | 69.76839 | 6.05689 | 21.14143 | 0.04294 | 0.05662 | 2.05214 | 39.41932 | 35.27945 | 1.99034 | 2.3019 | 1.22239 | 2.5 | 1.117345 | 1320.116 | 170.4545 | 1370.223
2018-10-18 | 209.1424561 | 170.3556 | 23.659 | 25.16683 | 18.0764 | 23.32 | 1.35528 | 0.78073 | 1.3909 | 0 | 0.9400866 | 68.21213 | 0 | 25.19184 | 3.38656 | 27.87774 | 18.68002 | 1.52988 | 1.88683 | 0.41896 | 21.2582016 | 63.5 | 21.1 | 13.5 | 3.9 | 0.2 | 1.7 | 1.155 | 0.00648 | 17.52869 | 0 | 0.62 | 0 | 92.8 | 1.3 | 0.65 | 4.3 | 22.63524628 | 0.1082288 | 22.2 | 13.5 | 11.47 | 6.2 | 0.7 | 2408.202148 | 80.31105804 | 13322.5 | 3446.666504 | 1958.483154 | 17308.04492 | 1238.212524 | 69.76839 | 6.05689 | 21.14143 | 0.04294 | 0.05662 | 2.05214 | 39.41932 | 35.27945 | 1.99034 | 2.3019 | 1.22239 | 2.5 | 1.117345 | 1320.112 | 169.783 | 1371.893
2018-10-18 00:10 | 209.0376587 | 169.9064 | 23.659 | 25.16683 | 18.0764 | 23.32 | 1.35528 | 0.78073 | 1.3909 | 0 | 0.9400866 | 68.21213 | 0 | 25.19184 | 3.38656 | 27.87774 | 18.68002 | 1.52988 | 1.88683 | 0.41896 | 21.57365608 | 63.5 | 21.1 | 13.5 | 3.9 | 0.2 | 1.7 | 1.155 | 0.00648 | 17.55765 | 0 | 0.62 | 0 | 92.8 | 1.3 | 0.65 | 4.3 | 22.08769417 | 0.1056637 | 22.2 | 13.5 | 11.47 | 6.2 | 0.7 | 2408.195557 | 80.3197937 | 13324.5 | 3451.220459 | 1957.580688 | 17231.48633 | 1236.366821 | 69.76839 | 6.05689 | 21.14143 | 0.04294 | 0.05662 | 2.05214 | 39.41932 | 35.27945 | 1.99034 | 2.3019 | 1.22239 | 2.5 | 1.117345 | 1320.109 | 169.8227 | 1376.636
2018-10-18 00:20 | 208.9328613 | 170.1558 | 23.659 | 25.16683 | 18.0764 | 23.32 | 1.35528 | 0.78073 | 1.3909 | 0 | 0.9400866 | 68.21213 | 0 | 25.19184 | 3.38656 | 27.87774 | 18.68002 | 1.52988 | 1.88683 | 0.41896 | 21.19045639 | 63.5 | 21.1 | 13.5 | 3.9 | 0.2 | 1.7 | 1.155 | 0.00648 | 17.58658 | 0 | 0.62 | 0 | 92.8 | 1.3 | 0.65 | 4.3 | 22.94081306 | 0.1097999 | 22.2 | 13.5 | 11.47 | 6.2 | 0.7 | 2408.188965 | 80.3260498 | 13326.5 | 3518.460449 | 1963.334229 | 17239.07813 | 1234.253906 | 69.76839 | 6.05689 | 21.14143 | 0.04294 | 0.05662 | 2.05214 | 39.41932 | 35.27945 | 1.99034 | 2.3019 | 1.22239 | 2.5 | 1.117345 | 1320.105 | 169.9839 | 1368.05
2018-10-18 00:30 | 208.828064 | 170.1418 | 24.4 | 24.65524 | 17.99795 | 23.05 | 1.31952 | 0.7712 | 1.45953 | 0 | 0.9896477 | 67.9318 | 0 | 25.19184 | 3.38656 | 27.87774 | 18.68002 | 1.52988 | 1.88683 | 0.41896 | 21.0708065 | 63.5 | 21.1 | 13.5 | 3.9 | 0.2 | 1.7 | 1.155 | 0.00648 | 17.61547 | 0 | 0.62 | 0 | 92.8 | 1.3 | 0.65 | 4.3 | 22.13975525 | 0.1060191 | 22.2 | 13.5 | 11.47 | 6.2 | 0.7 | 2408.182129 | 80.33230591 | 13328.5 | 3596.199707 | 1957.665894 | 17261.5625 | 1267.119141 | 69.92845 | 5.98172 | 21.28863 | 0.03377 | 0.03661 | 2.18947 | 39.31495 | 32.4453 | 1.94811 | 2.24566 | 1.22824 | 2.8 | 1.21173 | 1320.101 | 170.2781 | 1317.402
2018-10-18 00:40 | 208.7232666 | 170.0586 | 24.4 | 24.65524 | 17.99795 | 23.05 | 1.31952 | 0.7712 | 1.45953 | 0 | 0.9896477 | 67.9318 | 0 | 25.19184 | 3.38656 | 27.87774 | 18.68002 | 1.52988 | 1.88683 | 0.41896 | 21.02032471 | 63.5 | 21.1 | 13.5 | 3.9 | 0.2 | 1.7 | 1.155 | 0.00648 | 17.64432 | 0 | 0.62 | 0 | 92.8 | 1.3 | 0.65 | 4.3 | 21.6299305 | 0.1036297 | 22.2 | 13.5 | 11.47 | 6.2 | 0.7 | 2400.025146 | 80.33856201 | 13330.5 | 3435.455322 | 1957.628052 | 17164.33594 | 1292.793823 | 69.92845 | 5.98172 | 21.28863 | 0.03377 | 0.03661 | 2.18947 | 39.31495 | 32.4453 | 1.94811 | 2.24566 | 1.22824 | 2.8 | 1.21173 | 1315.57 | 168.3025 | 1323.128
2018-10-18 00:50 | 204.7853088 | 166.045 | 24.4 | 24.65524 | 17.99795 | 23.05 | 1.31952 | 0.7712 | 1.45953 | 0 | 0.9896477 | 67.9318 | 0 | 25.19184 | 3.38656 | 27.87774 | 18.68002 | 1.52988 | 1.88683 | 0.41896 | 21.39191818 | 63.5 | 21.1 | 13.5 | 3.9 | 0.2 | 1.7 | 1.155 | 0.00648 | 17.34841 | 0 | 0.62 | 0 | 92.8 | 1.3 | 0.65 | 4.3 | 20.88975716 | 0.1020081 | 22.2 | 13.5 | 11.47 | 6.2 | 0.7 | 2400.037109 | 80.34481812 | 13332.5 | 3402.192383 | 1941.592285 | 16856.06641 | 1260.14209 | 69.92845 | 5.98172 | 21.28863 | 0.03377 | 0.03661 | 2.18947 | 39.31495 | 32.4453 | 1.94811 | 2.24566 | 1.22824 | 2.8 | 1.21173 | 1315.576 | 168.6023 | 1325.868
2018-10-18 01:00 | 204.7203827 | 166.0474 | 24.4 | 24.65524 | 17.99795 | 23.05 | 1.31952 | 0.7712 | 1.45953 | 0 | 0.9896477 | 67.9318 | 0 | 25.19184 | 3.38656 | 27.87774 | 18.68002 | 1.52988 | 1.88683 | 0.41896 | 21.29308701 | 63.5 | 21.1 | 13.5 | 3.9 | 0.2 | 1.7 | 1.155 | 0.00648 | 17.37988 | 0 | 0.62 | 0 | 92.8 | 1.3 | 0.65 | 4.3 | 20.45904541 | 0.09993653 | 22.2 | 13.5 | 11.47 | 6.2 | 0.7 | 2400.048828 | 80.35107422 | 13334.5 | 3368.929443 | 1929.303833 | 16728.19141 | 1251.723511 | 69.92845 | 5.98172 | 21.28863 | 0.03377 | 0.03661 | 2.18947 | 39.31495 | 32.4453 | 1.94811 | 2.24566 | 1.22824 | 2.8 | 1.21173 | 1315.583 | 169.3603 | 1330.096
2018-10-18 01:10 | 204.6554565 | 165.8932 | 24.4 | 24.65524 | 17.99795 | 23.05 | 1.31952 | 0.7712 | 1.45953 | 0 | 0.9896477 | 67.9318 | 0 | 25.19184 | 3.38656 | 27.87774 | 18.68002 | 1.52988 | 1.88683 | 0.41896 | 21.35097694 | 63.5 | 21.1 | 13.5 | 3.9 | 0.2 | 1.7 | 1.155 | 0.00648 | 17.41132 | 0 | 0.62 | 0 | 92.8 | 1.3 | 0.65 | 4.3 | 20.40174294 | 0.09968824 | 22.2 | 13.5 | 11.47 | 6.2 | 0.7 | 2400.060791 | 80.35733032 | 13336.5 | 3335.66626 | 1931.27063 | 16708.47656 | 1252.815674 | 69.92845 | 5.98172 | 21.28863 | 0.03377 | 0.03661 | 2.18947 | 39.31495 | 32.4453 | 1.94811 | 2.24566 | 1.22824 | 2.8 | 1.21173 | 1315.589 | 171.6362 | 1330.997
2018-10-18 01:20 | 204.5905151 | 165.7238 | 24.4 | 24.65524 | 17.99795 | 23.05 | 1.31952 | 0.7712 | 1.45953 | 0 | 0.9896477 | 67.9318 | 0 | 25.19184 | 3.38656 | 27.87774 | 18.68002 | 1.52988 | 1.88683 | 0.41896 | 21.42398643 | 63.5 | 21.1 | 13.5 | 3.9 | 0.2 | 1.7 | 1.155 | 0.00648 | 17.44274 | 0 | 0.62 | 0 | 92.8 | 1.3 | 0.65 | 4.3 | 20.46147346 | 0.1000118 | 22.2 | 13.5 | 11.47 | 6.2 | 0.7 | 2400.07251 | 80.36358643 | 13338.5 | 3302.40332 | 1922.585449 | 16693.68945 | 1253.907837 | 69.92845 | 5.98172 | 21.28863 | 0.03377 | 0.03661 | 2.18947 | 39.31495 | 32.4453 | 1.94811 | 2.24566 | 1.22824 | 2.8 | 1.21173 | 1315.596 | 169.9190288 | 1330.595
2018-10-18 01:30 | 204.525589 | 165.7401 | 23.722 | 25.16957 | 18.85708 | 22.85 | 1.36603 | 0.82622 | 1.43766 | 0 | 0.9424872 | 68.2754 | 0 | 25.19184 | 3.38656 | 27.87774 | 18.68002 | 1.52988 | 1.88683 | 0.41896 | 21.31130791 | 63.5 | 21.1 | 13.5 | 3.9 | 0.2 | 1.7 | 1.155 | 0.00648 | 17.47414 | 0 | 0.62 | 0 | 92.8 | 1.3 | 0.65 | 4.3 | 21.60873413 | 0.105653 | 22.2 | 13.5 | 11.47 | 6.2 | 0.7 | 2400.084473 | 80.36984253 | 13340.5 | 3269.140381 | 1928.098511 | 16721.16797 | 1255.000122 | 69.85764 | 6.03966 | 21.25153 | 0.03314 | 0.02629 | 2.13085 | 39.74908 | 32.16292 | 2.01555 | 2.26479 | 1.20091 | 3.3 | 1.235867 | 1315.602485 | 169.8246 | 1383.879
2018-10-18 01:40 | 204.4606628 | 165.9287 | 23.722 | 25.16957 | 18.85708 | 22.85 | 1.36603 | 0.82622 | 1.43766 | 0 | 0.9424872 | 68.2754 | 0 | 25.19184 | 3.38656 | 27.87774 | 18.68002 | 1.52988 | 1.88683 | 0.41896 | 21.02647591 | 63.5 | 21.1 | 13.5 | 3.9 | 0.2 | 1.7 | 1.155 | 0.00648 | 17.50551 | 0 | 0.62 | 0 | 92.8 | 1.3 | 0.65 | 4.3 | 20.32984161 | 0.09943155 | 22.2 | 13.5 | 11.47 | 6.2 | 0.7 | 2408.249023 | 80.33569336 | 13342.5 | 3325.186279 | 1925.596069 | 16667.79492 | 1256.092285 | 69.85764 | 6.03966 | 21.25153 | 0.03314 | 0.02629 | 2.13085 | 39.74908 | 32.16292 | 2.01555 | 2.26479 | 1.20091 | 3.3 | 1.235867 | 1320.138 | 170.5541 | 1395.25
2018-10-18 01:50 | 204.3957367 | 164.5446 | 23.722 | 25.16957 | 18.85708 | 22.85 | 1.36603 | 0.82622 | 1.43766 | 0 | 0.9424872 | 68.2754 | 0 | 25.19184 | 3.38656 | 27.87774 | 18.68002 | 1.52988 | 1.88683 | 0.41896 | 22.31422424 | 63.5 | 21.1 | 13.5 | 3.9 | 0.2 | 1.7 | 1.155 | 0.00648 | 17.53686 | 0 | 0.62 | 0 | 92.8 | 1.3 | 0.65 | 4.3 | 19.61048698 | 0.09594372 | 22.2 | 13.5 | 11.47 | 6.2 | 0.7 | 2408.252686 | 80.29501343 | 13344.5 | 3419.065918 | 1920.523438 | 16450.45898 | 1257.18457 | 69.85764 | 6.03966 | 21.25153 | 0.03314 | 0.02629 | 2.13085 | 39.74908 | 32.16292 | 2.01555 | 2.26479 | 1.20091 | 3.3 | 1.235867 | 1320.14 | 169.7553 | 1400.636
2018-10-18 02:00 | 204.3308105 | 164.7196 | 23.722 | 25.16957 | 18.85708 | 22.85 | 1.36603 | 0.82622 | 1.43766 | 0 | 0.9424872 | 68.2754 | 0 | 25.19184 | 3.38656 | 27.87774 | 18.68002 | 1.52988 | 1.88683 | 0.41896 | 22.04304123 | 63.5 | 21.1 | 13.5 | 3.9 | 0.2 | 1.7 | 1.155 | 0.00648 | 17.56819 | 0 | 0.62 | 0 | 92.8 | 1.3 | 0.65 | 4.3 | 19.50811386 | 0.09547319 | 22.2 | 13.5 | 11.47 | 6.2 | 0.7 | 2408.256104 | 80.15567017 | 13346.5 | 3286.71582 | 1915.977905 | 16460.46484 | 1256.94751 | 69.85764 | 6.03966 | 21.25153 | 0.03314 | 0.02629 | 2.13085 | 39.74908 | 32.16292 | 2.01555 | 2.26479 | 1.20091 | 3.3 | 1.235867 | 1320.14228 | 168.9582 | 1402.873
2018-10-18 02:10 | 204.2658844 | 164.235 | 23.722 | 25.16957 | 18.85708 | 22.85 | 1.36603 | 0.82622 | 1.43766 | 0 | 0.9424872 | 68.2754 | 0 | 25.19184 | 3.38656 | 27.87774 | 18.68002 | 1.52988 | 1.88683 | 0.41896 | 22.4314003 | 63.5 | 21.1 | 13.5 | 3.9 | 0.2 | 1.7 | 1.155 | 0.00648 | 17.5995 | 0 | 0.62 | 0 | 92.8 | 1.3 | 0.65 | 4.3 | 19.68237495 | 0.09635664 | 22.2 | 13.5 | 11.47 | 6.2 | 0.7 | 2408.259766 | 80.05018616 | 13348.5 | 3341.704102 | 1924.046997 | 16477.43359 | 1256.098633 | 69.85764 | 6.03966 | 21.25153 | 0.03314 | 0.02629 | 2.13085 | 39.74908 | 32.16292 | 2.01555 | 2.26479 | 1.20091 | 3.3 | 1.235867 | 1320.144 | 169.5966 | 1400.604
2018-10-18 02:20 | 204.2009583 | 164.219 | 23.722 | 25.16957 | 18.85708 | 22.85 | 1.36603 | 0.82622 | 1.43766 | 0 | 0.9424872 | 68.2754 | 0 | 25.19184 | 3.38656 | 27.87774 | 18.68002 | 1.52988 | 1.88683 | 0.41896 | 22.35366821 | 63.5 | 21.1 | 13.5 | 3.9 | 0.2 | 1.7 | 1.155 | 0.00648 | 17.62826 | 0 | 0.62 | 0 | 92.8 | 1.3 | 0.65 | 4.3 | 19.72418404 | 0.09659202 | 22.2 | 13.5 | 11.47 | 6.2 | 0.7 | 2408.263428 | 80.07184601 | 13350.5 | 3320.626709 | 1922.705688 | 16540.77734 | 1255.249756 | 69.85764 | 6.03966 | 21.25153 | 0.03314 | 0.02629 | 2.13085 | 39.74908 | 32.16292 | 2.01555 | 2.26479 | 1.20091 | 3.3 | 1.235867 | 1320.146 | 170.1619 | 1400.527
2018-10-18 02:30 | 204.1360321 | 164.3115 | 23.761 | 24.53342 | 19.28417 | 22.56 | 1.36414 | 0.79447 | 1.44986 | 0 | 0.9685156 | 67.13253 | 0 | 25.19184 | 3.38656 | 27.87774 | 18.68002 | 1.52988 | 1.88683 | 0.41896 | 22.17625809 | 63.5 | 21.1 | 13.5 | 3.9 | 0.2 | 1.7 | 1.155 | 0.00648 | 17.64823 | 0 | 0.62 | 0 | 92.8 | 1.3 | 0.65 | 4.3 | 19.81534958 | 0.09706934 | 22.2 | 13.5 | 11.47 | 6.2 | 0.7 | 2408.266846 | 80.09349823 | 13352.5 | 3232.083252 | 1919.004517 | 16444.12891 | 1254.400879 | 69.87788 | 5.99621 | 21.25774 | 0.03269 | 0.01405 | 2.48331 | 39.952 | 31.84732 | 2.07842 | 2.33639 | 1.19919 | 3.8 | 1.254485 | 1320.148 | 169.4669 | 1348.826
2018-10-18 02:40 | 204.071106 | 163.4589 | 23.761 | 24.53342 | 19.28417 | 22.56 | 1.36414 | 0.79447 | 1.44986 | 0 | 0.9685156 | 67.13253 | 0 | 25.19184 | 3.38656 | 27.87774 | 18.68002 | 1.52988 | 1.88683 | 0.41896 | 22.94403648 | 63.5 | 21.1 | 13.5 | 3.9 | 0.2 | 1.7 | 1.155 | 0.00648 | 17.66818 | 0 | 0.62 | 0 | 92.8 | 1.3 | 0.65 | 4.3 | 21.19088936 | 0.1038407 | 22.2 | 13.5 | 11.47 | 6.2 | 0.7 | 2408.270508 | 79.79641724 | 13354.5 | 3371.822998 | 1914.562378 | 16445.54297 | 1253.552124 | 69.87788 | 5.99621 | 21.25774 | 0.03269 | 0.01405 | 2.48331 | 39.952 | 31.84732 | 2.07842 | 2.33639 | 1.19919 | 3.8 | 1.254485 | 1320.15 | 169.6631 | 1334.629
2018-10-18 02:50 | 204.0061798 | 162.315 | 23.761 | 24.53342 | 19.28417 | 22.56 | 1.36414 | 0.79447 | 1.44986 | 0 | 0.9685156 | 67.13253 | 0 | 25.19184 | 3.38656 | 27.87774 | 18.68002 | 1.52988 | 1.88683 | 0.41896 | 24.00302315 | 63.5 | 21.1 | 13.5 | 3.9 | 0.2 | 1.7 | 1.155 | 0.00648 | 17.68812 | 0 | 0.62 | 0 | 92.8 | 1.3 | 0.65 | 4.3 | 21.1491394 | 0.1036691 | 22.2 | 13.5 | 11.47 | 6.2 | 0.7 | 2433.162109 | 79.81538391 | 13356.5 | 3371.935791 | 1910.358643 | 16445.49609 | 1252.703247 | 69.87788 | 5.99621 | 21.25774 | 0.03269 | 0.01405 | 2.48331 | 39.952 | 31.84732 | 2.07842 | 2.33639 | 1.19919 | 3.8 | 1.254485 | 1333.979 | 170.0086 | 1334.916
2018-10-18 03:00 | 196.4557648 | 156.4107 | 23.761 | 24.53342 | 19.28417 | 22.56 | 1.36414 | 0.79447 | 1.44986 | 0 | 0.9685156 | 67.13253 | 0 | 25.19184 | 3.38656 | 27.87774 | 18.68002 | 1.52988 | 1.88683 | 0.41896 | 22.98700714 | 63.5 | 21.1 | 13.5 | 3.9 | 0.2 | 1.7 | 1.155 | 0.00648 | 17.05809 | 0 | 0.62 | 0 | 92.8 | 1.3 | 0.65 | 4.3 | 20.38106537 | 0.1037438 | 22.2 | 13.5 | 11.47 | 6.2 | 0.7 | 2433.157959 | 79.83435059 | 13358.5 | 3213.677734 | 1877.251221 | 15846.42773 | 1251.85437 | 69.87788 | 5.99621 | 21.25774 | 0.03269 | 0.01405 | 2.48331 | 39.952 | 31.84732 | 2.07842 | 2.33639 | 1.19919 | 3.8 | 1.254485 | 1333.977 | 168.9974 | 1334.873
2018-10-18 03:10 | 196.3601379 | 155.5676 | 23.761 | 24.53342 | 19.28417 | 22.56 | 1.36414 | 0.79447 | 1.44986 | 0 | 0.9685156 | 67.13253 | 0 | 25.19184 | 3.38656 | 27.87774 | 18.68002 | 1.52988 | 1.88683 | 0.41896 | 23.71819305 | 63.5 | 21.1 | 13.5 | 3.9 | 0.2 | 1.7 | 1.155 | 0.00648 | 17.07439 | 0 | 0.62 | 0 | 92.8 | 1.3 | 0.65 | 4.3 | 20.57197762 | 0.1047666 | 22.2 | 13.5 | 11.47 | 6.2 | 0.7 | 2433.153809 | 79.85331726 | 13360.5 | 3178.93457 | 1875.757324 | 15748.02051 | 1251.005493 | 69.87788 | 5.99621 | 21.25774 | 0.03269 | 0.01405 | 2.48331 | 39.952 | 31.84732 | 2.07842 | 2.33639 | 1.19919 | 3.8 | 1.254485 | 1333.974 | 169.6898 | 1333.141
2018-10-18 03:20 | 196.2645111 | 155.2158 | 23.761 | 24.53342 | 19.28417 | 22.56 | 1.36414 | 0.79447 | 1.44986 | 0 | 0.9685156 | 67.13253 | 0 | 25.19184 | 3.38656 | 27.87774 | 18.68002 | 1.52988 | 1.88683 | 0.41896 | 23.95809364 | 63.5 | 21.1 | 13.5 | 3.9 | 0.2 | 1.7 | 1.155 | 0.00648 | 17.09067 | 0 | 0.62 | 0 | 92.8 | 1.3 | 0.65 | 4.3 | 20.53949928 | 0.1046521 | 22.2 | 13.5 | 11.47 | 6.2 | 0.7 | 2433.149658 | 79.87228394 | 13362.5 | 3144.191406 | 1875.569824 | 15790.74219 | 1250.156616 | 69.87788 | 5.99621 | 21.25774 | 0.03269 | 0.01405 | 2.48331 | 39.952 | 31.84732 | 2.07842 | 2.33639 | 1.19919 | 3.8 | 1.254485 | 1333.972 | 169.718 | 1333.76
2018-10-18 03:30 | 196.1688843 | 155.4366 | 23.404 | 24.59612 | 19.08674 | 22.83 | 1.33344 | 0.81399 | 1.50755 | 0 | 0.9515321 | 66.9244 | 0 | 25.19184 | 3.38656 | 27.87774 | 18.68002 | 1.52988 | 1.88683 | 0.41896 | 23.62536621 | 63.5 | 21.1 | 13.5 | 3.9 | 0.2 | 1.7 | 1.155 | 0.00648 | 17.10692 | 0 | 0.62 | 0 | 92.8 | 1.3 | 0.65 | 4.3 | 20.50580788 | 0.1045314 | 22.2 | 13.5 | 11.47 | 6.2 | 0.7 | 2433.145508 | 79.89125061 | 13364.5 | 3109.448242 | 1869.960693 | 15701.13281 | 1249.307739 | 69.73328 | 6.10306 | 21.20066 | 0.03358 | 0.04177 | 2.40283 | 39.85088 | 32.52775 | 2.10623 | 2.16415 | 1.14226 | 3.9 | 1.225135 | 1333.97 | 170.0418 | 1343.672
2018-10-18 03:40 | 196.0732574 | 155.1869 | 23.404 | 24.59612 | 19.08674 | 22.83 | 1.33344 | 0.81399 | 1.50755 | 0 | 0.9515321 | 66.9244 | 0 | 25.19184 | 3.38656 | 27.87774 | 18.68002 | 1.52988 | 1.88683 | 0.41896 | 23.76321983 | 63.5 | 21.1 | 13.5 | 3.9 | 0.2 | 1.7 | 1.155 | 0.00648 | 17.12315 | 0 | 0.62 | 0 | 92.8 | 1.3 | 0.65 | 4.3 | 20.51955223 | 0.1046525 | 22.2 | 13.5 | 11.47 | 6.2 | 0.7 | 2433.141357 | 79.91021729 | 13366.5 | 3074.705078 | 1867.814575 | 15763.85645 | 1248.458862 | 69.73328 | 6.10306 | 21.20066 | 0.03358 | 0.04177 | 2.40283 | 39.85088 | 32.52775 | 2.10623 | 2.16415 | 1.14226 | 3.9 | 1.225135 | 1333.967 | 169.3477 | 1343.847
2018-10-18 03:50 | 195.9776306 | 154.9996 | 23.404 | 24.59612 | 19.08674 | 22.83 | 1.33344 | 0.81399 | 1.50755 | 0 | 0.9515321 | 66.9244 | 0 | 25.19184 | 3.38656 | 27.87774 | 18.68002 | 1.52988 | 1.88683 | 0.41896 | 23.83868027 | 63.5 | 21.1 | 13.5 | 3.9 | 0.2 | 1.7 | 1.155 | 0.00648 | 17.13935 | 0 | 0.62 | 0 | 92.8 | 1.3 | 0.65 | 4.3 | 20.47150612 | 0.1044584 | 22.2 | 13.5 | 11.47 | 6.2 | 0.7 | 2362.774902 | 79.92917633 | 13368.5 | 3039.961914 | 1871.762207 | 15760.63965 | 1247.610107 | 69.73328 | 6.10306 | 21.20066 | 0.03358 | 0.04177 | 2.40283 | 39.85088 | 32.52775 | 2.10623 | 2.16415 | 1.14226 | 3.9 | 1.225135 | 1294.875 | 170.6565 | 1344.896
2018-10-18 04:00 | 195.8820038 | 154.6262 | 23.404 | 24.59612 | 19.08674 | 22.83 | 1.33344 | 0.81399 | 1.50755 | 0 | 0.9515321 | 66.9244 | 0 | 25.19184 | 3.38656 | 27.87774 | 18.68002 | 1.52988 | 1.88683 | 0.41896 | 24.10025024 | 63.5 | 21.1 | 13.5 | 3.9 | 0.2 | 1.7 | 1.155 | 0.00648 | 17.15553 | 0 | 0.62 | 0 | 92.8 | 1.3 | 0.65 | 4.3 | 20.29113007 | 0.1035885 | 22.2 | 13.5 | 11.47 | 6.2 | 0.7 | 2362.76416 | 79.94814301 | 13370.5 | 3005.21875 | 1863.169067 | 15766.05859 | 1246.76123 | 69.73328 | 6.10306 | 21.20066 | 0.03358 | 0.04177 | 2.40283 | 39.85088 | 32.52775 | 2.10623 | 2.16415 | 1.14226 | 3.9 | 1.225135 | 1294.869 | 169.4367 | 1346.883
2018-10-18 04:10 | 195.786377 | 153.4518 | 23.404 | 24.59612 | 19.08674 | 22.83 | 1.33344 | 0.81399 | 1.50755 | 0 | 0.9515321 | 66.9244 | 0 | 25.19184 | 3.38656 | 27.87774 | 18.68002 | 1.52988 | 1.88683 | 0.41896 | 25.16289902 | 63.5 | 21.1 | 13.5 | 3.9 | 0.2 | 1.7 | 1.155 | 0.00648 | 17.17169 | 0 | 0.62 | 0 | 92.8 | 1.3 | 0.65 | 4.3 | 19.64243317 | 0.1003258 | 22.2 | 13.5 | 11.47 | 6.2 | 0.7 | 2362.753418 | 79.96710968 | 13372.5 | 2970.475586 | 1860.38562 | 15628.57813 | 1245.912354 | 69.73328 | 6.10306 | 21.20066 | 0.03358 | 0.04177 | 2.40283 | 39.85088 | 32.52775 | 2.10623 | 2.16415 | 1.14226 | 3.9 | 1.225135 | 1294.86301 | 169.6423 | 1353.266
2018-10-18 04:20 | 195.6907501 | 178.4677 | 23.404 | 24.59612 | 19.08674 | 22.83 | 1.33344 | 0.81399 | 1.50755 | 0 | 0.9515321 | 66.9244 | 0 | 25.19184 | 3.38656 | 27.87774 | 18.68002 | 1.52988 | 1.88683 | 0.41896 | 0.035209991 | 63.5 | 21.1 | 13.5 | 3.9 | 0.2 | 1.7 | 1.155 | 0.00648 | 17.18782 | 0 | 0.62 | 0 | 92.8 | 1.3 | 0.65 | 4.3 | 19.49646568 | 0.09962896 | 22.2 | 13.5 | 11.47 | 6.2 | 0.7 | 2362.742676 | 79.98607635 | 13374.5 | 2947.222656 | 1854.626587 | 15663.99316 | 1245.063477 | 69.73328 | 6.10306 | 21.20066 | 0.03358 | 0.04177 | 2.40283 | 39.85088 | 32.52775 | 2.10623 | 2.16415 | 1.14226 | 3.9 | 1.225135 | 1294.857 | 170.8204 | 1355.038
2018-10-18 04:30 | 195.5951233 | 153.6637 | 23.646 | 25.13128 | 18.21644 | 23.22 | 1.36799 | 0.79228 | 1.42268 | 0 | 0.9408991 | 68.13466 | 0 | 25.19184 | 3.38656 | 27.87774 | 18.68002 | 1.52988 | 1.88683 | 0.41896 | 24.72749901 | 63.5 | 21.1 | 13.5 | 3.9 | 0.2 | 1.7 | 1.155 | 0.00648 | 17.20393 | 0 | 0.62 | 0 | 92.8 | 1.3 | 0.65 | 4.3 | 19.45077324 | 0.09944406 | 22.2 | 13.5 | 11.47 | 6.2 | 0.7 | 2381.26001 | 79.95606232 | 13376.5 | 3017.459229 | 1858.53125 | 15594.00488 | 1244.2146 | 69.62065 | 6.15655 | 21.13554 | 0.03129 | 0.01745 | 2.53899 | 39.49541 | 30.74841 | 2.06712 | 2.15626 | 1.22534 | 3.3 | 1.28447 | 1305.14445 | 171.964 | 1390.83
2018-10-18 04:40 | 195.4994965 | 153.144 | 23.646 | 25.13128 | 18.21644 | 23.22 | 1.36799 | 0.79228 | 1.42268 | 0 | 0.9408991 | 68.13466 | 0 | 25.19184 | 3.38656 | 27.87774 | 18.68002 | 1.52988 | 1.88683 | 0.41896 | 25.13544464 | 63.5 | 21.1 | 13.5 | 3.9 | 0.2 | 1.7 | 1.155 | 0.00648 | 17.22001 | 0 | 0.62 | 0 | 92.8 | 1.3 | 0.65 | 4.3 | 19.41007042 | 0.0992845 | 22.2 | 13.5 | 11.47 | 6.2 | 0.7 | 2381.267822 | 79.91976166 | 13378.5 | 3062.111084 | 1860.011841 | 15597.83301 | 1243.365723 | 69.62065 | 6.15655 | 21.13554 | 0.03129 | 0.01745 | 2.53899 | 39.49541 | 30.74841 | 2.06712 | 2.15626 | 1.22534 | 3.3 | 1.28447 | 1305.14879 | 169.3448 | 1390.448
2018-10-18 04:50 | 195.4038696 | 147.5323 | 23.646 | 25.13128 | 18.21644 | 23.22 | 1.36799 | 0.79228 | 1.42268 | 0 | 0.9408991 | 68.13466 | 0 | 25.19184 | 3.38656 | 27.87774 | 18.68002 | 1.52988 | 1.88683 | 0.41896 | 30.63552666 | 63.5 | 21.1 | 13.5 | 3.9 | 0.2 | 1.7 | 1.155 | 0.00648 | 17.23607 | 0 | 0.62 | 0 | 92.8 | 1.3 | 0.65 | 4.3 | 19.36577034 | 0.09910638 | 22.2 | 13.5 | 11.47 | 6.2 | 0.7 | 2381.275635 | 79.88345337 | 13380.5 | 3125.366943 | 1869.505981 | 15616.08203 | 1242.516846 | 69.62065 | 6.15655 | 21.13554 | 0.03129 | 0.01745 | 2.53899 | 39.49541 | 30.74841 | 2.06712 | 2.15626 | 1.22534 | 3.3 | 1.28447 | 1305.153 | 170.1996 | 1390.128
2018-10-18 05:00 | 195.3082428 | 147.1958 | 23.646 | 25.13128 | 18.21644 | 23.22 | 1.36799 | 0.79228 | 1.42268 | 0 | 0.9408991 | 68.13466 | 0 | 25.19184 | 3.38656 | 27.87774 | 18.68002 | 1.52988 | 1.88683 | 0.41896 | 30.86028862 | 63.5 | 21.1 | 13.5 | 3.9 | 0.2 | 1.7 | 1.155 | 0.00648 | 17.25211 | 0 | 0.62 | 0 | 92.8 | 1.3 | 0.65 | 4.3 | 19.22750092 | 0.09844695 | 22.2 | 13.5 | 11.47 | 6.2 | 0.7 | 2381.283447 | 79.84714508 | 13382.5 | 3177.397949 | 1856.172485 | 15703.58301 | 1241.668091 | 69.62065 | 6.15655 | 21.13554 | 0.03129 | 0.01745 | 2.53899 | 39.49541 | 30.74841 | 2.06712 | 2.15626 | 1.22534 | 3.3 | 1.28447 | 1305.157 | 170.429 | 1391.175
2018-10-18 05:10 | 195.212616 | 145.4059 | 23.646 | 25.13128 | 18.21644 | 23.22 | 1.36799 | 0.79228 | 1.42268 | 0 | 0.9408991 | 68.13466 | 0 | 25.19184 | 3.38656 | 27.87774 | 18.68002 | 1.52988 | 1.88683 | 0.41896 | 32.53859329 | 63.5 | 21.1 | 13.5 | 3.9 | 0.2 | 1.7 | 1.155 | 0.00648 | 17.26812 | 0 | 0.62 | 0 | 92.8 | 1.3 | 0.65 | 4.3 | 20.00798416 | 0.1024933 | 22.2 | 13.5 | 11.47 | 6.2 | 0.7 | 2381.29126 | 79.82511139 | 13384.5 | 3094.275879 | 1855.376343 | 15531.55957 | 1240.819214 | 69.62065 | 6.15655 | 21.13554 | 0.03129 | 0.01745 | 2.53899 | 39.49541 | 30.74841 | 2.06712 | 2.15626 | 1.22534 | 3.3 | 1.28447 | 1305.162 | 169.4147 | 1383.82
2018-10-18 05:20 | 195.1169891 | 145.448 | 23.646 | 25.13128 | 18.21644 | 23.22 | 1.36799 | 0.79228 | 1.42268 | 0 | 0.9408991 | 68.13466 | 0 | 25.19184 | 3.38656 | 27.87774 | 18.68002 | 1.52988 | 1.88683 | 0.41896 | 32.38485718 | 63.5 | 21.1 | 13.5 | 3.9 | 0.2 | 1.7 | 1.155 | 0.00648 | 17.28411 | 0 | 0.62 | 0 | 92.8 | 1.3 | 0.65 | 4.3 | 19.81936073 | 0.1015768 | 22.2 | 13.5 | 11.47 | 6.2 | 0.7 | 2381.299072 | 79.88782501 | 13386.5 | 3014.453613 | 1852.094238 | 15531.52344 | 1239.970337 | 69.62065 | 6.15655 | 21.13554 | 0.03129 | 0.01745 | 2.53899 | 39.49541 | 30.74841 | 2.06712 | 2.15626 | 1.22534 | 3.3 | 1.28447 | 1305.166 | 170.6417 | 1386.54
2018-10-18 05:30 | 195.0213623 | 145.6285 | 24.002 | 24.78788 | 18.01777 | 23.33 | 1.27348 | 0.76619 | 1.55018 | 0 | 0.9682958 | 67.82391 | 0 | 25.19184 | 3.38656 | 27.87774 | 18.68002 | 1.52988 | 1.88683 | 0.41896 | 32.0927887 | 63.5 | 21.1 | 13.5 | 3.9 | 0.2 | 1.7 | 1.155 | 0.00648 | 17.30007 | 0 | 0.62 | 0 | 92.8 | 1.3 | 0.65 | 4.3 | 19.87033081 | 0.101888 | 22.2 | 13.5 | 11.47 | 6.2 | 0.7 | 2379.637695 | 80.14572144 | 13388.5 | 3038.069336 | 1852.538208 | 15402.96875 | 1239.12146 | 69.36333 | 6.26219 | 21.01961 | 0.03297 | 0.01114 | 2.12632 | 39.50107 | 31.55215 | 2.11183 | 2.15726 | 1.23531 | 3.4 | 1.251929 | 1304.243 | 169.8513 | 1350.414
2018-10-18 05:40 | 194.9257355 | 145.2957 | 24.002 | 24.78788 | 18.01777 | 23.33 | 1.27348 | 0.76619 | 1.55018 | 0 | 0.9682958 | 67.82391 | 0 | 25.19184 | 3.38656 | 27.87774 | 18.68002 | 1.52988 | 1.88683 | 0.41896 | 32.31406784 | 63.5 | 21.1 | 13.5 | 3.9 | 0.2 | 1.7 | 1.155 | 0.00648 | 17.31601 | 0 | 0.62 | 0 | 92.8 | 1.3 | 0.65 | 4.3 | 19.99419403 | 0.1025734 | 22.2 | 13.5 | 11.47 | 6.2 | 0.7 | 2379.637695 | 79.833992 | 13390.5 | 3046.299072 | 1848.53894 | 15501.62695 | 1238.272583 | 69.36333 | 6.26219 | 21.01961 | 0.03297 | 0.01114 | 2.12632 | 39.50107 | 31.55215 | 2.11183 | 2.15726 | 1.23531 | 3.4 | 1.251929 | 1304.243 | 169.5349 | 1349.197
2018-10-18 05:50 | 194.8301086 | 151.9995 | 24.002 | 24.78788 | 18.01777 | 23.33 | 1.27348 | 0.76619 | 1.55018 | 0 | 0.9682958 | 67.82391 | 0 | 25.19184 | 3.38656 | 27.87774 | 18.68002 | 1.52988 | 1.88683 | 0.41896 | 25.49863243 | 63.5 | 21.1 | 13.5 | 3.9 | 0.2 | 1.7 | 1.155 | 0.00648 | 17.33193 | 0 | 0.62 | 0 | 92.8 | 1.3 | 0.65 | 4.3 | 18.82234573 | 0.09660902 | 22.2 | 13.5 | 11.47 | 6.2 | 0.7 | 2379.637695 | 85.30212402 | 13392.5 | 1421.904297 | 1798.530762 | 15854.13965 | 1237.423706 | 69.36333 | 6.26219 | 21.01961 | 0.03297 | 0.01114 | 2.12632 | 39.50107 | 31.55215 | 2.11183 | 2.15726 | 1.23531 | 3.4 | 1.251929 | 1304.243 | 171.5625 | 1378.712
2018-10-18 06:00 | 194.7344818 | 151.6652 | 24.002 | 24.78788 | 18.01777 | 23.33 | 1.27348 | 0.76619 | 1.55018 | 0 | 0.9682958 | 67.82391 | 0 | 25.19184 | 3.38656 | 27.87774 | 18.68002 | 1.52988 | 1.88683 | 0.41896 | 25.72143173 | 63.5 | 21.1 | 13.5 | 3.9 | 0.2 | 1.7 | 1.155 | 0.00648 | 17.34782 | 0 | 0.62 | 0 | 92.8 | 1.3 | 0.65 | 4.3 | 15.08790874 | 0.07747939 | 22.2 | 13.5 | 11.47 | 6.2 | 0.7 | 2379.637695 | 85.92234039 | 13394.5 | 1381.845825 | 1787.713257 | 15841.56152 | 1236.574829 | 69.36333 | 6.26219 | 21.01961 | 0.03297 | 0.01114 | 2.12632 | 39.50107 | 31.55215 | 2.11183 | 2.15726 | 1.23531 | 3.4 | 1.251929 | 1304.243 | 169.7346 | 1417.436
2018-10-18 06:10 | 194.638855 | 151.9044 | 24.002 | 24.78788 | 18.01777 | 23.33 | 1.27348 | 0.76619 | 1.55018 | 0 | 0.9682958 | 67.82391 | 0 | 25.19184 | 3.38656 | 27.87774 | 18.68002 | 1.52988 | 1.88683 | 0.41896 | 25.37081146 | 63.5 | 21.1 | 13.5 | 3.9 | 0.2 | 1.7 | 1.155 | 0.00648 | 17.36369 | 0 | 0.62 | 0 | 92.8 | 1.3 | 0.65 | 4.3 | 15.15990257 | 0.07788734 | 22.2 | 13.5 | 11.47 | 6.2 | 0.7 | 2379.637695 | 86.08705139 | 13396.5 | 1341.787231 | 1804.187988 | 16280.00293 | 1235.726074 | 69.36333 | 6.26219 | 21.01961 | 0.03297 | 0.01114 | 2.12632 | 39.50107 | 31.55215 | 2.11183 | 2.15726 | 1.23531 | 3.4 | 1.251929 | 1304.243 | 466.0964 | 1441.058
2018-10-18 19:00 | 150.7307281 | 137.0821 | 23.878 | 25.45076 | 17.14572 | 23.45 | 1.4445 | 0.82834 | 1.47372 | 0 | 0.9382038 | 68.93732 | 0 | 25.19184 | 3.38656 | 27.87774 | 18.68002 | 1.52988 | 1.88683 | 0.41896 | 0 | 63.5 | 21.1 | 13.5 | 3.9 | 0.2 | 1.7 | 1.155 | 0.00648 | 13.6486 | 0 | 0.62 | 0 | 92.8 | 1.3 | 0.65 | 4.3 | 0.009270126 | 6.150124e-05 | 22.2 | 13.5 | 11.47 | 6.2 | 0.7 | 2379.675049 | 84.97822571 | 13550.5 | 892.8311768 | 1444.911621 | 11175.26074 | 740.3864746 | 68.00013 | 7.3976 | 21.30705 | 0.08714 | 0.01944 | 2.12632 | 39.50107 | 31.55215 | 2.11183 | 2.15726 | 1.23531 | 3.4 | 1.251929 | 1304.264 | 87.15727 | 1610.628
2018-10-18 19:10 | 160.1427612 | 128.5598 | 23.878 | 25.45076 | 17.14572 | 23.45 | 1.4445 | 0.82834 | 1.47372 | 0 | 0.9382038 | 68.93732 | 0 | 25.19184 | 3.38656 | 27.87774 | 18.68002 | 1.52988 | 1.88683 | 0.41896 | 17.08342743 | 63.5 | 21.1 | 13.5 | 3.9 | 0.2 | 1.7 | 1.155 | 0.00648 | 14.49951 | 0 | 0.62 | 0 | 92.8 | 1.3 | 0.65 | 4.3 | 0.00958678 | 5.986396e-05 | 22.2 | 13.5 | 11.47 | 6.2 | 0.7 | 2379.676025 | 86.35361481 | 13552.5 | 878.3023682 | 1618.559814 | 13325.25684 | 1022.981323 | 68.00013 | 7.3976 | 21.30705 | 0.08714 | 0.01944 | 2.12632 | 39.50107 | 31.55215 | 2.11183 | 2.15726 | 1.23531 | 3.4 | 1.251929 | 1304.264 | 88.01048 | 1612.976
2018-10-18 19:20 | 161.2965088 | 129.2125 | 23.878 | 25.45076 | 17.14572 | 23.45 | 1.4445 | 0.82834 | 1.47372 | 0 | 0.9382038 | 68.93732 | 0 | 25.19184 | 3.38656 | 27.87774 | 18.68002 | 1.52988 | 1.88683 | 0.41896 | 17.4813652 | 63.5 | 21.1 | 13.5 | 3.9 | 0.2 | 1.7 | 1.155 | 0.00648 | 14.60263 | 0 | 0.62 | 0 | 92.8 | 1.3 | 0.65 | 4.3 | 0.009903434 | 6.139894e-05 | 22.2 | 13.5 | 11.47 | 6.2 | 0.7 | 2379.677246 | 86.33476257 | 13554.5 | 871.4996338 | 1603.466187 | 13363.20117 | 1037.330566 | 68.00013 | 7.3976 | 21.30705 | 0.08714 | 0.01944 | 2.12632 | 39.50107 | 31.55215 | 2.11183 | 2.15726 | 1.23531 | 3.4 | 1.251929 | 1304.265 | 89.27769 | 1613.726
2018-10-18 19:30 | 160.8116302 | 128.7332 | 24.753 | 24.36965 | 16.76267 | 23.07 | 1.32865 | 0.78198 | 1.70364 | 0 | 1.015731 | 67.70247 | 0 | 25.19184 | 3.38656 | 27.87774 | 18.68002 | 1.52988 | 1.88683 | 0.41896 | 17.52105141 | 63.5 | 21.1 | 13.5 | 3.9 | 0.2 | 1.7 | 1.155 | 0.00648 | 14.55738 | 0 | 0.62 | 0 | 92.8 | 1.3 | 0.65 | 4.3 | 0.010220088 | 6.355316e-05 | 22.2 | 13.5 | 11.47 | 6.2 | 0.7 | 2379.678467 | 86.31590271 | 13556.5 | 864.6968994 | 1609.636719 | 13294.69727 | 1168.394897 | 68.03761 | 7.42955 | 21.44159 | 0.04628 | 0 | 2.12632 | 39.50107 | 31.55215 | 2.11183 | 2.15726 | 1.23531 | 3.4 | 1.251929 | 1304.265815 | 467.3747 | 1533.712
2018-10-18 19:40 | 160.9163055 | 128.8741 | 24.753 | 24.36965 | 16.76267 | 23.07 | 1.32865 | 0.78198 | 1.70364 | 0 | 1.015731 | 67.70247 | 0 | 25.19184 | 3.38656 | 27.87774 | 18.68002 | 1.52988 | 1.88683 | 0.41896 | 17.47668457 | 63.5 | 21.1 | 13.5 | 3.9 | 0.2 | 1.7 | 1.155 | 0.00648 | 14.56551 | 0 | 0.62 | 0 | 92.8 | 1.3 | 0.65 | 4.3 | 0.010536742 | 6.547964e-05 | 22.2 | 13.5 | 11.47 | 6.2 | 0.7 | 2379.679443 | 86.29705048 | 13558.5 | 857.894104 | 1609.587769 | 13314.78418 | 1244.682251 | 68.03761 | 7.42955 | 21.44159 | 0.04628 | 0 | 2.12632 | 39.50107 | 31.55215 | 2.11183 | 2.15726 | 1.23531 | 3.4 | 1.251929 | 1304.266 | 467.4733 | 1533.898
2018-10-18 19:50 | 160.9769745 | 128.9134 | 24.753 | 24.36965 | 16.76267 | 23.07 | 1.32865 | 0.78198 | 1.70364 | 0 | 1.015731 | 67.70247 | 0 | 25.19184 | 3.38656 | 27.87774 | 18.68002 | 1.52988 | 1.88683 | 0.41896 | 17.49387741 | 63.5 | 21.1 | 13.5 | 3.9 | 0.2 | 1.7 | 1.155 | 0.00648 | 14.56966 | 0 | 0.62 | 0 | 92.8 | 1.3 | 0.65 | 4.3 | 0.010853396 | 6.742204e-05 | 22.2 | 13.5 | 11.47 | 6.2 | 0.7 | 2379.680664 | 86.27819061 | 13560.5 | 851.0913696 | 1610.128784 | 13370.29395 | 1243.975342 | 68.03761 | 7.42955 | 21.44159 | 0.04628 | 0 | 2.12632 | 39.50107 | 31.55215 | 2.11183 | 2.15726 | 1.23531 | 3.4 | 1.251929 | 1304.267 | 466.9113 | 1533.973
2018-10-18 20:00 | 160.955307 | 128.9192 | 24.753 | 24.36965 | 16.76267 | 23.07 | 1.32865 | 0.78198 | 1.70364 | 0 | 1.015731 | 67.70247 | 0 | 25.19184 | 3.38656 | 27.87774 | 18.68002 | 1.52988 | 1.88683 | 0.41896 | 17.46972847 | 63.5 | 21.1 | 13.5 | 3.9 | 0.2 | 1.7 | 1.155 | 0.00648 | 14.56635 | 0 | 0.62 | 0 | 92.8 | 1.3 | 0.65 | 4.3 | 0.01117005 | 6.939846e-05 | 22.2 | 13.5 | 11.47 | 6.2 | 0.7 | 2379.681885 | 86.25933838 | 13562.5 | 844.2886353 | 1600.300415 | 13258.36133 | 1243.268311 | 68.03761 | 7.42955 | 21.44159 | 0.04628 | 0 | 2.12632 | 39.50107 | 31.55215 | 2.11183 | 2.15726 | 1.23531 | 3.4 | 1.251929 | 1304.268 | 470.5339 | 1534.488
2018-10-18 20:10 | 160.9336243 | 128.7295 | 24.753 | 24.36965 | 16.76267 | 23.07 | 1.32865 | 0.78198 | 1.70364 | 0 | 1.015731 | 67.70247 | 0 | 25.19184 | 3.38656 | 27.87774 | 18.68002 | 1.52988 | 1.88683 | 0.41896 | 17.6410656 | 63.5 | 21.1 | 13.5 | 3.9 | 0.2 | 1.7 | 1.155 | 0.00648 | 14.56304 | 0 | 0.62 | 0 | 92.8 | 1.3 | 0.65 | 4.3 | 13.4229517 | 0.08340676 | 22.2 | 13.5 | 11.47 | 6.2 | 0.7 | 2379.682861 | 86.24047852 | 13564.5 | 837.4859009 | 1618.628052 | 13288.25 | 1242.561401 | 68.03761 | 7.42955 | 21.44159 | 0.04628 | 0 | 2.12632 | 39.50107 | 31.55215 | 2.11183 | 2.15726 | 1.23531 | 3.4 | 1.251929 | 1304.268 | 342.2828 | 1345.179
2018-10-18 20:20 | 160.9119568 | 128.8288 | 24.753 | 24.36965 | 16.76267 | 23.07 | 1.32865 | 0.78198 | 1.70364 | 0 | 1.015731 | 67.70247 | 0 | 25.19184 | 3.38656 | 27.87774 | 18.68002 | 1.52988 | 1.88683 | 0.41896 | 17.52343559 | 63.5 | 21.1 | 13.5 | 3.9 | 0.2 | 1.7 | 1.155 | 0.00648 | 14.55974 | 0 | 0.62 | 0 | 92.8 | 1.3 | 0.65 | 4.3 | 13.39899063 | 0.08326908 | 22.2 | 13.5 | 11.47 | 6.2 | 0.7 | 2379.684082 | 86.17282104 | 13566.5 | 902.107605 | 1624.070435 | 13305.22656 | 1241.854492 | 68.03761 | 7.42955 | 21.44159 | 0.04628 | 0 | 2.12632 | 39.50107 | 31.55215 | 2.11183 | 2.15726 | 1.23531 | 3.4 | 1.251929 | 1304.269 | 337.178 | 1344.112
2018-10-18 20:30 | 160.8902893 | 130.9835 | 23.602 | 23.77493 | 18.32467 | 22.58 | 1.28839 | 0.78527 | 1.67848 | 0 | 0.9927264 | 65.57111 | 0 | 25.19184 | 3.38656 | 27.87774 | 18.68002 | 1.52988 | 1.88683 | 0.41896 | 15.35035324 | 63.5 | 21.1 | 13.5 | 3.9 | 0.2 | 1.7 | 1.155 | 0.00648 | 14.55643 | 0 | 0.62 | 0 | 92.8 | 1.3 | 0.65 | 4.3 | 12.49700546 | 0.07767408 | 22.2 | 13.5 | 11.47 | 6.2 | 0.7 | 2379.685303 | 86.04177094 | 13568.5 | 958.9637451 | 1629.235474 | 13522.81348 | 1241.304565 | 67.81792 | 7.51342 | 21.31659 | 0.04242 | 0 | 2.12632 | 39.50107 | 31.55215 | 2.11183 | 2.15726 | 1.23531 | 3.4 | 1.251929 | 1304.27 | 463.8649 | 1344.959
2018-10-18 20:40 | 160.8686066 | 131.1906 | 23.602 | 23.77493 | 18.32467 | 22.58 | 1.28839 | 0.78527 | 1.67848 | 0 | 0.9927264 | 65.57111 | 0 | 25.19184 | 3.38656 | 27.87774 | 18.68002 | 1.52988 | 1.88683 | 0.41896 | 15.12483215 | 63.5 | 21.1 | 13.5 | 3.9 | 0.2 | 1.7 | 1.155 | 0.00648 | 14.55312 | 0 | 0.62 | 0 | 92.8 | 1.3 | 0.65 | 4.3 | 12.71338654 | 0.07902963 | 22.2 | 13.5 | 11.47 | 6.2 | 0.7 | 2393.707031 | 86.29225922 | 13570.5 | 892.1345215 | 1637.549561 | 13505.54785 | 1240.84668 | 67.81792 | 7.51342 | 21.31659 | 0.04242 | 0 | 2.12632 | 39.50107 | 31.55215 | 2.11183 | 2.15726 | 1.23531 | 3.4 | 1.251929 | 1312.059 | 465.5419 | 1343.001
2018-10-18 20:50 | 160.8469391 | 131.4936 | 23.602 | 23.77493 | 18.32467 | 22.58 | 1.28839 | 0.78527 | 1.67848 | 0 | 0.9927264 | 65.57111 | 0 | 25.19184 | 3.38656 | 27.87774 | 18.68002 | 1.52988 | 1.88683 | 0.41896 | 14.80351734 | 63.5 | 21.1 | 13.5 | 3.9 | 0.2 | 1.7 | 1.155 | 0.00648 | 14.54982 | 0 | 0.62 | 0 | 92.8 | 1.3 | 0.65 | 4.3 | 12.70839882 | 0.07900927 | 22.2 | 13.5 | 11.47 | 6.2 | 0.7 | 2393.710693 | 86.01519775 | 13572.5 | 934.3093872 | 1622.392334 | 13424.38867 | 1240.388794 | 67.81792 | 7.51342 | 21.31659 | 0.04242 | 0 | 2.12632 | 39.50107 | 31.55215 | 2.11183 | 2.15726 | 1.23531 | 3.4 | 1.251929 | 1312.061 | 466.7104 | 1342.815
2018-10-18 21:00 | 160.8252563 | 131.8612 | 23.602 | 23.77493 | 18.32467 | 22.58 | 1.28839 | 0.78527 | 1.67848 | 0 | 0.9927264 | 65.57111 | 0 | 25.19184 | 3.38656 | 27.87774 | 18.68002 | 1.52988 | 1.88683 | 0.41896 | 14.41753006 | 63.5 | 21.1 | 13.5 | 3.9 | 0.2 | 1.7 | 1.155 | 0.00648 | 14.54651 | 0 | 0.62 | 0 | 92.8 | 1.3 | 0.65 | 4.3 | 12.20896435 | 0.07591447 | 22.2 | 13.5 | 11.47 | 6.2 | 0.7 | 2393.714355 | 85.99962616 | 13574.5 | 948.8595581 | 1617.86084 | 13409.83008 | 1239.930908 | 67.81792 | 7.51342 | 21.31659 | 0.04242 | 0 | 2.12632 | 39.50107 | 31.55215 | 2.11183 | 2.15726 | 1.23531 | 3.4 | 1.251929 | 1312.064 | 467.9653 | 1348.989
2018-10-18 21:10 | 160.8035889 | 131.6061 | 23.602 | 23.77493 | 18.32467 | 22.58 | 1.28839 | 0.78527 | 1.67848 | 0 | 0.9927264 | 65.57111 | 0 | 25.19184 | 3.38656 | 27.87774 | 18.68002 | 1.52988 | 1.88683 | 0.41896 | 14.65425396 | 63.5 | 21.1 | 13.5 | 3.9 | 0.2 | 1.7 | 1.155 | 0.00648 | 14.54321 | 0 | 0.62 | 0 | 92.8 | 1.3 | 0.65 | 4.3 | 12.28870869 | 0.07642061 | 22.2 | 13.5 | 11.47 | 6.2 | 0.7 | 2393.717773 | 86.085495 | 13576.5 | 969.9146118 | 1614.008545 | 13394.48926 | 1239.473022 | 67.81792 | 7.51342 | 21.31659 | 0.04242 | 0 | 2.12632 | 39.50107 | 31.55215 | 2.11183 | 2.15726 | 1.23531 | 3.4 | 1.251929 | 1312.065 | 467.8521 | 1347.764
2018-10-18 21:20 | 160.7819061 | 131.5183 | 23.602 | 23.77493 | 18.32467 | 22.58 | 1.28839 | 0.78527 | 1.67848 | 0 | 0.9927264 | 65.57111 | 0 | 25.19184 | 3.38656 | 27.87774 | 18.68002 | 1.52988 | 1.88683 | 0.41896 | 14.72369099 | 63.5 | 21.1 | 13.5 | 3.9 | 0.2 | 1.7 | 1.155 | 0.00648 | 14.5399 | 0 | 0.62 | 0 | 92.8 | 1.3 | 0.65 | 4.3 | 12.74051189 | 0.07924096 | 22.2 | 13.5 | 11.47 | 6.2 | 0.7 | 2393.721436 | 85.91899872 | 13578.5 | 927.1414185 | 1630.929199 | 13425.49316 | 1239.015015 | 67.81792 | 7.51342 | 21.31659 | 0.04242 | 0 | 2.12632 | 39.50107 | 31.55215 | 2.11183 | 2.15726 | 1.23531 | 3.4 | 1.251929 | 1312.067 | 469.1026 | 1342.574
2018-10-18 21:30 | 160.7602386 | 132.1958 | 23.889 | 24.24711 | 17.92113 | 22.8 | 1.39684 | 0.7967 | 1.47754 | 0 | 0.9852308 | 66.71219 | 0 | 25.19184 | 3.38656 | 27.87774 | 18.68002 | 1.52988 | 1.88683 | 0.41896 | 14.02785683 | 63.5 | 21.1 | 13.5 | 3.9 | 0.2 | 1.7 | 1.155 | 0.00648 | 14.5366 | 0 | 0.62 | 0 | 92.8 | 1.3 | 0.65 | 4.3 | 13.90326309 | 0.08648446 | 22.2 | 13.5 | 11.47 | 6.2 | 0.7 | 2393.725098 | 86.07362366 | 13580.5 | 1028.956665 | 1636.301636 | 13547.56543 | 1238.557129 | 67.70634 | 7.5413 | 21.70456 | 0.03827 | 0 | 1.98681 | 39.3187 | 33.41627 | 2.46238 | 2.03915 | 1.23067 | 2.2 | 1.176633 | 1312.069 | 464.0349 | 1337.894
2018-10-18 21:40 | 160.7385559 | 132.2107 | 23.889 | 24.24711 | 17.92113 | 22.8 | 1.39684 | 0.7967 | 1.47754 | 0 | 0.9852308 | 66.71219 | 0 | 25.19184 | 3.38656 | 27.87774 | 18.68002 | 1.52988 | 1.88683 | 0.41896 | 13.99457836 | 63.5 | 21.1 | 13.5 | 3.9 | 0.2 | 1.7 | 1.155 | 0.00648 | 14.53329 | 0 | 0.62 | 0 | 92.8 | 1.3 | 0.65 | 4.3 | 14.45866394 | 0.08995144 | 22.2 | 13.5 | 11.47 | 6.2 | 0.7 | 2377.015381 | 85.97245789 | 13582.5 | 1058.390137 | 1633.702026 | 13544.72754 | 1238.099243 | 67.70634 | 7.5413 | 21.70456 | 0.03827 | 0 | 1.98681 | 39.3187 | 33.41627 | 2.46238 | 2.03915 | 1.23067 | 2.2 | 1.176633 | 1302.786 | 467.04 | 1331.14
2018-10-18 21:50 | 179.067276 | 147.6363 | 23.889 | 24.24711 | 17.92113 | 22.8 | 1.39684 | 0.7967 | 1.47754 | 0 | 0.9852308 | 66.71219 | 0 | 25.19184 | 3.38656 | 27.87774 | 18.68002 | 1.52988 | 1.88683 | 0.41896 | 15.24198818 | 63.5 | 21.1 | 13.5 | 3.9 | 0.2 | 1.7 | 1.155 | 0.00648 | 16.189 | 0 | 0.62 | 0 | 92.8 | 1.3 | 0.65 | 4.3 | 16.7126255 | 0.09333154 | 22.2 | 13.5 | 11.47 | 6.2 | 0.7 | 2377.019287 | 86.04812622 | 13584.5 | 1010.400513 | 1716.203735 | 14810.54199 | 1237.836548 | 67.70634 | 7.5413 | 21.70456 | 0.03827 | 0 | 1.98681 | 39.3187 | 33.41627 | 2.46238 | 2.03915 | 1.23067 | 2.2 | 1.176633 | 1302.788 | 465.4934 | 1323.381
2018-10-18 22:00 | 179.3880768 | 145.9206 | 23.889 | 24.24711 | 17.92113 | 22.8 | 1.39684 | 0.7967 | 1.47754 | 0 | 0.9852308 | 66.71219 | 0 | 25.19184 | 3.38656 | 27.87774 | 18.68002 | 1.52988 | 1.88683 | 0.41896 | 15.50899124 | 63.5 | 21.1 | 13.5 | 3.9 | 0.2 | 1.7 | 1.155 | 0.00648 | 17.95849 | 0 | 0.62 | 0 | 92.8 | 1.3 | 0.65 | 4.3 | 16.6852417 | 0.09301199 | 22.2 | 13.5 | 11.47 | 6.2 | 0.7 | 2377.023193 | 86.05628967 | 13586.5 | 1031.263428 | 1736.611816 | 15167.96973 | 1238.415894 | 67.70634 | 7.5413 | 21.70456 | 0.03827 | 0 | 1.98681 | 39.3187 | 33.41627 | 2.46238 | 2.03915 | 1.23067 | 2.2 | 1.176633 | 1302.791 | 467.3588 | 1323.947
2018-10-18 22:10 | 179.7088928 | 146.0131 | 23.889 | 24.24711 | 17.92113 | 22.8 | 1.39684 | 0.7967 | 1.47754 | 0 | 0.9852308 | 66.71219 | 0 | 25.19184 | 3.38656 | 27.87774 | 18.68002 | 1.52988 | 1.88683 | 0.41896 | 15.689641 | 63.5 | 21.1 | 13.5 | 3.9 | 0.2 | 1.7 | 1.155 | 0.00648 | 18.00614 | 0 | 0.62 | 0 | 92.8 | 1.3 | 0.65 | 4.3 | 17.33163834 | 0.09644285 | 22.2 | 13.5 | 11.47 | 6.2 | 0.7 | 2377.0271 | 86.06445313 | 13588.5 | 1052.126465 | 1742.584717 | 15205.05273 | 1238.995117 | 67.70634 | 7.5413 | 21.70456 | 0.03827 | 0 | 1.98681 | 39.3187 | 33.41627 | 2.46238 | 2.03915 | 1.23067 | 2.2 | 1.176633 | 1302.793 | 470.6145 | 1317.224
2018-10-18 22:20 | 180.0297089 | 146.2292 | 23.889 | 24.24711 | 17.92113 | 22.8 | 1.39684 | 0.7967 | 1.47754 | 0 | 0.9852308 | 66.71219 | 0 | 25.19184 | 3.38656 | 27.87774 | 18.68002 | 1.52988 | 1.88683 | 0.41896 | 15.74671268 | 63.5 | 21.1 | 13.5 | 3.9 | 0.2 | 1.7 | 1.155 | 0.00648 | 18.05384 | 0 | 0.62 | 0 | 92.8 | 1.3 | 0.65 | 4.3 | 17.579422 | 0.09764734 | 22.2 | 13.5 | 11.47 | 6.2 | 0.7 | 2377.031006 | 86.07262421 | 13590.5 | 1072.989502 | 1731.203247 | 15201.09863 | 1239.574463 | 67.70634 | 7.5413 | 21.70456 | 0.03827 | 0 | 1.98681 | 39.3187 | 33.41627 | 2.46238 | 2.03915 | 1.23067 | 2.2 | 1.176633 | 1302.795 | 470.2399 | 1314.723
2018-10-18 22:30 | 180.3505249 | 148.1762 | 24.174 | 24.1007 | 19.53844 | 22.29 | 1.21115 | 0.76585 | 1.49748 | 0 | 1.003041 | 66.68848 | 0 | 25.19184 | 3.38656 | 27.87774 | 18.68002 | 1.52988 | 1.88683 | 0.41896 | 15.85613537 | 63.5 | 21.1 | 13.5 | 3.9 | 0.2 | 1.7 | 1.155 | 0.00648 | 16.31814 | 0 | 0.62 | 0 | 92.8 | 1.3 | 0.65 | 4.3 | 17.53273392 | 0.09721477 | 22.2 | 13.5 | 11.47 | 6.2 | 0.7 | 2377.034912 | 86.08078766 | 13592.5 | 1093.852417 | 1744.765015 | 15197.14453 | 1240.153809 | 67.48524 | 7.72743 | 21.61437 | 0.03241 | 0 | 2.02936 | 38.9757 | 34.52578 | 2.3601 | 2.10281 | 1.18473 | 2.2 | 1.128887 | 1302.797 | 471.5257 | 1308.733
2018-10-18 22:40 | 180.6713409 | 148.5396 | 24.174 | 24.1007 | 19.53844 | 22.29 | 1.21115 | 0.76585 | 1.49748 | 0 | 1.003041 | 66.68848 | 0 | 25.19184 | 3.38656 | 27.87774 | 18.68002 | 1.52988 | 1.88683 | 0.41896 | 15.74359035 | 63.5 | 21.1 | 13.5 | 3.9 | 0.2 | 1.7 | 1.155 | 0.00648 | 16.38813 | 0 | 0.62 | 0 | 92.8 | 1.3 | 0.65 | 4.3 | 17.56926346 | 0.09724433 | 22.2 | 13.5 | 11.47 | 6.2 | 0.7 | 2377.038818 | 86.08895874 | 13594.5 | 1114.715454 | 1748.744385 | 15221.26758 | 1240.733032 | 67.48524 | 7.72743 | 21.61437 | 0.03241 | 0 | 2.02936 | 38.9757 | 34.52578 | 2.3601 | 2.10281 | 1.18473 | 2.2 | 1.128887 | 1302.799 | 466.7837 | 1307.995
2018-10-18 22:50 | 180.9921417 | 148.518 | 24.174 | 24.1007 | 19.53844 | 22.29 | 1.21115 | 0.76585 | 1.49748 | 0 | 1.003041 | 66.68848 | 0 | 25.19184 | 3.38656 | 27.87774 | 18.68002 | 1.52988 | 1.88683 | 0.41896 | 16.0158596 | 63.5 | 21.1 | 13.5 | 3.9 | 0.2 | 1.7 | 1.155 | 0.00648 | 16.45825 | 0 | 0.62 | 0 | 92.8 | 1.3 | 0.65 | 4.3 | 17.09025383 | 0.09442539 | 22.2 | 13.5 | 11.47 | 6.2 | 0.7 | 2350.288086 | 86.09712219 | 13596.5 | 1135.578369 | 1752.966309 | 15257.34375 | 1241.312378 | 67.48524 | 7.72743 | 21.61437 | 0.03241 | 0 | 2.02936 | 38.9757 | 34.52578 | 2.3601 | 2.10281 | 1.18473 | 2.2 | 1.128887 | 1287.938 | 469.6353 | 1313.639
2018-10-18 23:00 | 184.6866608 | 152.2594 | 24.174 | 24.1007 | 19.53844 | 22.29 | 1.21115 | 0.76585 | 1.49748 | 0 | 1.003041 | 66.68848 | 0 | 25.19184 | 3.38656 | 27.87774 | 18.68002 | 1.52988 | 1.88683 | 0.41896 | 15.59114742 | 63.5 | 21.1 | 13.5 | 3.9 | 0.2 | 1.7 | 1.155 | 0.00648 | 16.83608 | 0 | 0.62 | 0 | 92.8 | 1.3 | 0.65 | 4.3 | 17.84828949 | 0.09664092 | 22.2 | 13.5 | 11.47 | 6.2 | 0.7 | 2350.288086 | 86.10528564 | 13598.5 | 1156.441406 | 1773.974731 | 15597.46777 | 1241.363037 | 67.48524 | 7.72743 | 21.61437 | 0.03241 | 0 | 2.02936 | 38.9757 | 34.52578 | 2.3601 | 2.10281 | 1.18473 | 2.2 | 1.128887 | 1287.938 | 467.9454 | 1308.713
2018-10-18 23:10 | 185.0171814 | 152.5085 | 24.174 | 24.1007 | 19.53844 | 22.29 | 1.21115 | 0.76585 | 1.49748 | 0 | 1.003041 | 66.68848 | 0 | 25.19184 | 3.38656 | 27.87774 | 18.68002 | 1.52988 | 1.88683 | 0.41896 | 15.60052204 | 63.5 | 21.1 | 13.5 | 3.9 | 0.2 | 1.7 | 1.155 | 0.00648 | 16.90815 | 0 | 0.62 | 0 | 92.8 | 1.3 | 0.65 | 4.3 | 17.83075905 | 0.09637353 | 22.2 | 13.5 | 11.47 | 6.2 | 0.7 | 2350.288086 | 86.11345673 | 13600.5 | 1177.304443 | 1771.220337 | 15636.32031 | 1241.058472 | 67.48524 | 7.72743 | 21.61437 | 0.03241 | 0 | 2.02936 | 38.9757 | 34.52578 | 2.3601 | 2.10281 | 1.18473 | 2.2 | 1.128887 | 1287.938 | 468.6159 | 1309.129
2018-10-18 23:20 | 185.3477173 | 155.8619 | 24.174 | 24.1007 | 19.53844 | 22.29 | 1.21115 | 0.76585 | 1.49748 | 0 | 1.003041 | 66.68848 | 0 | 25.19184 | 3.38656 | 27.87774 | 18.68002 | 1.52988 | 1.88683 | 0.41896 | 12.50543785 | 63.5 | 21.1 | 13.5 | 3.9 | 0.2 | 1.7 | 1.155 | 0.00648 | 16.98037 | 0 | 0.62 | 0 | 92.8 | 1.3 | 0.65 | 4.3 | 17.94293022 | 0.09680686 | 22.2 | 13.5 | 11.47 | 6.2 | 0.7 | 2350.288086 | 86.12162018 | 13602.5 | 1198.167358 | 1772.702637 | 15675.03809 | 1249.778564 | 67.48524 | 7.72743 | 21.61437 | 0.03241 | 0 | 2.02936 | 38.9757 | 34.52578 | 2.3601 | 2.10281 | 1.18473 | 2.2 | 1.128887 | 1287.938 | 467.3582 | 1307.969
2018-10-18 23:30 | 190.2145233 | 156.5054 | 23.376 | 24.34805 | 18.70561 | 23.01 | 1.40263 | 0.8034 | 1.61387 | 0 | 0.9600769 | 66.43922 | 0 | 25.19184 | 3.38656 | 27.87774 | 18.68002 | 1.52988 | 1.88683 | 0.41896 | 16.23976898 | 63.5 | 21.1 | 13.5 | 3.9 | 0.2 | 1.7 | 1.155 | 0.00648 | 17.46936 | 0 | 0.62 | 0 | 92.8 | 1.3 | 0.65 | 4.3 | 20.55203247 | 0.1080466 | 22.2 | 13.5 | 11.47 | 6.2 | 0.7 | 2350.288086 | 86.12979126 | 13604.5 | 1219.030396 | 1802.150146 | 16189.88281 | 1287.810913 | 67.27834 | 7.87662 | 21.26637 | 0.04308 | 0.00922 | 2.43999 | 38.79879 | 33.73576 | 2.28672 | 2.04471 | 1.13206 | 2.8 | 1.150079 | 1287.938 | 386.1118 | 1318.935
2018-10-18 23:40 | 190.3224182 | 155.3072 | 23.376 | 24.34805 | 18.70561 | 23.01 | 1.40263 | 0.8034 | 1.61387 | 0 | 0.9600769 | 66.43922 | 0 | 25.19184 | 3.38656 | 27.87774 | 18.68002 | 1.52988 | 1.88683 | 0.41896 | 17.49276733 | 63.5 | 21.1 | 13.5 | 3.9 | 0.2 | 1.7 | 1.155 | 0.00648 | 17.52241 | 0 | 0.62 | 0 | 92.8 | 1.3 | 0.65 | 4.3 | 19.48135185 | 0.1023597 | 22.2 | 13.5 | 11.47 | 6.2 | 0.7 | 2357.822998 | 86.13795471 | 13606.5 | 1239.893311 | 1813.964478 | 16305.13184 | 1267.166992 | 67.27834 | 7.87662 | 21.26637 | 0.04308 | 0.00922 | 2.43999 | 38.79879 | 33.73576 | 2.28672 | 2.04471 | 1.13206 | 2.8 | 1.150079 | 1292.124 | 379.4293 | 1329.113
2018-10-18 23:50 | 190.4303284 | 155.0028 | 23.376 | 24.34805 | 18.70561 | 23.01 | 1.40263 | 0.8034 | 1.61387 | 0 | 0.9600769 | 66.43922 | 0 | 25.19184 | 3.38656 | 27.87774 | 18.68002 | 1.52988 | 1.88683 | 0.41896 | 17.85200119 | 63.5 | 21.1 | 13.5 | 3.9 | 0.2 | 1.7 | 1.155 | 0.00648 | 17.57551 | 0 | 0.62 | 0 | 92.8 | 1.3 | 0.65 | 4.3 | 20.0683136 | 0.105384 | 22.2 | 13.5 | 11.47 | 6.2 | 0.7 | 2357.826904 | 86.14611816 | 13608.5 | 1260.756348 | 1810.661499 | 16261.46582 | 1247.620483 | 67.27834 | 7.87662 | 21.26637 | 0.04308 | 0.00922 | 2.43999 | 38.79879 | 33.73576 | 2.28672 | 2.04471 | 1.13206 | 2.8 | 1.150079 | 1292.126 | 378.704 | 1322.969
2018-10-19 | 190.5382385 | 155.3701 | 23.376 | 24.34805 | 18.70561 | 23.01 | 1.40263 | 0.8034 | 1.61387 | 0 | 0.9600769 | 66.43922 | 0 | 25.19184 | 3.38656 | 27.87774 | 18.68002 | 1.52988 | 1.88683 | 0.41896 | 17.53944397 | 63.5 | 21.1 | 13.5 | 3.9 | 0.2 | 1.7 | 1.155 | 0.00648 | 17.62867 | 0 | 0.62 | 0 | 92.8 | 1.3 | 0.65 | 4.3 | 20.97620392 | 0.1100892 | 22.2 | 13.5 | 11.47 | 6.2 | 0.7 | 2357.830566 | 86.15428925 | 13610.5 | 1281.619263 | 1818.200684 | 16356.70996 | 1243.887451 | 67.27834 | 7.87662 | 21.26637 | 0.04308 | 0.00922 | 2.43999 | 38.79879 | 33.73576 | 2.28672 | 2.04471 | 1.13206 | 2.8 | 1.150079 | 1292.128 | 380.5071 | 1313.809
2018-10-19 00:10 | 190.6461334 | 155.072 | 23.376 | 24.34805 | 18.70561 | 23.01 | 1.40263 | 0.8034 | 1.61387 | 0 | 0.9600769 | 66.43922 | 0 | 25.19184 | 3.38656 | 27.87774 | 18.68002 | 1.52988 | 1.88683 | 0.41896 | 17.89228439 | 63.5 | 21.1 | 13.5 | 3.9 | 0.2 | 1.7 | 1.155 | 0.00648 | 17.68187 | 0 | 0.62 | 0 | 92.8 | 1.3 | 0.65 | 4.3 | 21.01034737 | 0.110206 | 22.2 | 13.5 | 11.47 | 6.2 | 0.7 | 2357.834473 | 86.1624527 | 13612.5 | 1302.4823 | 1814.13269 | 16353.40234 | 1240.154419 | 67.27834 | 7.87662 | 21.26637 | 0.04308 | 0.00922 | 2.43999 | 38.79879 | 33.73576 | 2.28672 | 2.04471 | 1.13206 | 2.8 | 1.150079 | 1292.13 | 386.376 | 1313.919
2018-10-19 00:20 | 190.7540436 | 155.3295 | 23.376 | 24.34805 | 18.70561 | 23.01 | 1.40263 | 0.8034 | 1.61387 | 0 | 0.9600769 | 66.43922 | 0 | 25.19184 | 3.38656 | 27.87774 | 18.68002 | 1.52988 | 1.88683 | 0.41896 | 17.6894722 | 63.5 | 21.1 | 13.5 | 3.9 | 0.2 | 1.7 | 1.155 | 0.00648 | 17.73512 | 0 | 0.62 | 0 | 92.8 | 1.3 | 0.65 | 4.3 | 21.11064529 | 0.1106695 | 22.2 | 13.5 | 11.47 | 6.2 | 0.7 | 2357.838379 | 86.17062378 | 13614.5 | 1323.345337 | 1821.432739 | 16346.35449 | 1237.817383 | 67.27834 | 7.87662 | 21.26637 | 0.04308 | 0.00922 | 2.43999 | 38.79879 | 33.73576 | 2.28672 | 2.04471 | 1.13206 | 2.8 | 1.150079 | 1292.132 | 379.1054 | 1312.137
2018-10-19 00:30 | 194.7044067 | 159.1865 | 22.916 | 25.01158 | 19.11536 | 23 | 1.3753 | 0.7861 | 1.52468 | 0 | 0.9162157 | 67.23281 | 0 | 25.19184 | 3.38656 | 27.87774 | 18.68002 | 1.52988 | 1.88683 | 0.41896 | 17.37136078 | 63.5 | 21.1 | 13.5 | 3.9 | 0.2 | 1.7 | 1.155 | 0.00648 | 18.14654 | 0 | 0.62 | 0 | 92.8 | 1.3 | 0.65 | 4.3 | 21.80467987 | 0.1119886 | 22.2 | 13.5 | 11.47 | 6.2 | 0.7 | 2357.842041 | 86.17878723 | 13616.5 | 1344.208252 | 1843.288574 | 16805.58398 | 1240.900391 | 67.2924 | 7.95971 | 21.43797 | 0.03393 | 0 | 2.2094 | 39.10744 | 35.76109 | 2.22064 | 2.21922 | 1.20667 | 3 | 1.093575 | 1292.134 | 340.1856 | 1371.287
2018-10-19 00:40 | 194.2896881 | 158.5022 | 22.916 | 25.01158 | 19.11536 | 23 | 1.3753 | 0.7861 | 1.52468 | 0 | 0.9162157 | 67.23281 | 0 | 25.19184 | 3.38656 | 27.87774 | 18.68002 | 1.52988 | 1.88683 | 0.41896 | 17.63554192 | 63.5 | 21.1 | 13.5 | 3.9 | 0.2 | 1.7 | 1.155 | 0.00648 | 18.15193 | 0 | 0.62 | 0 | 92.8 | 1.3 | 0.65 | 4.3 | 21.83356285 | 0.1123763 | 22.2 | 13.5 | 11.47 | 6.2 | 0.7 | 2357.845947 | 86.18695068 | 13618.5 | 1365.071289 | 1841.56958 | 16797.62695 | 1243.983398 | 67.2924 | 7.95971 | 21.43797 | 0.03393 | 0 | 2.2094 | 39.10744 | 35.76109 | 2.22064 | 2.21922 | 1.20667 | 3 | 1.093575 | 1292.137 | 339.1505 | 1370.26
2018-10-19 00:50 | 193.8749695 | 158.0909 | 22.916 | 25.01158 | 19.11536 | 23 | 1.3753 | 0.7861 | 1.52468 | 0 | 0.9162157 | 67.23281 | 0 | 25.19184 | 3.38656 | 27.87774 | 18.68002 | 1.52988 | 1.88683 | 0.41896 | 17.62696648 | 63.5 | 21.1 | 13.5 | 3.9 | 0.2 | 1.7 | 1.155 | 0.00648 | 18.15713 | 0 | 0.62 | 0 | 92.8 | 1.3 | 0.65 | 4.3 | 21.69978905 | 0.1119267 | 22.2 | 13.5 | 11.47 | 6.2 | 0.7 | 2386.906494 | 86.19512177 | 13620.5 | 1385.934204 | 1841.444458 | 16831.17969 | 1247.066406 | 67.2924 | 7.95971 | 21.43797 | 0.03393 | 0 | 2.2094 | 39.10744 | 35.76109 | 2.22064 | 2.21922 | 1.20667 | 3 | 1.093575 | 1308.281 | 339.0094 | 1370.815
2018-10-19 01:00 | 190.8969879 | 155.4827 | 22.916 | 25.01158 | 19.11536 | 23 | 1.3753 | 0.7861 | 1.52468 | 0 | 0.9162157 | 67.23281 | 0 | 25.19184 | 3.38656 | 27.87774 | 18.68002 | 1.52988 | 1.88683 | 0.41896 | 17.49274445 | 63.5 | 21.1 | 13.5 | 3.9 | 0.2 | 1.7 | 1.155 | 0.00648 | 17.92151 | 0 | 0.62 | 0 | 92.8 | 1.3 | 0.65 | 4.3 | 21.72712517 | 0.113816 | 22.2 | 13.5 | 11.47 | 6.2 | 0.7 | 2386.902832 | 86.20328522 | 13622.5 | 1406.797241 | 1818.782593 | 16386.55859 | 1250.149414 | 67.2924 | 7.95971 | 21.43797 | 0.03393 | 0 | 2.2094 | 39.10744 | 35.76109 | 2.22064 | 2.21922 | 1.20667 | 3 | 1.093575 | 1308.279 | 341.0262 | 1366.991
2018-10-19 01:10 | 190.0858459 | 156.5023 | 22.916 | 25.01158 | 19.11536 | 23 | 1.3753 | 0.7861 | 1.52468 | 0 | 0.9162157 | 67.23281 | 0 | 25.19184 | 3.38656 | 27.87774 | 18.68002 | 1.52988 | 1.88683 | 0.41896 | 15.6951313 | 63.5 | 21.1 | 13.5 | 3.9 | 0.2 | 1.7 | 1.155 | 0.00648 | 17.88845 | 0 | 0.62 | 0 | 92.8 | 1.3 | 0.65 | 4.3 | 21.12363052 | 0.1111268 | 22.2 | 13.5 | 11.47 | 6.2 | 0.7 | 2386.89917 | 86.20209503 | 13624.5 | 1278.830566 | 1804.60437 | 15995.6875 | 1249.173218 | 67.2924 | 7.95971 | 21.43797 | 0.03393 | 0 | 2.2094 | 39.10744 | 35.76109 | 2.22064 | 2.21922 | 1.20667 | 3 | 1.093575 | 1308.277 | 338.3587 | 1373.106
2018-10-19 01:20 | 190.124588 | 154.7159 | 22.916 | 25.01158 | 19.11536 | 23 | 1.3753 | 0.7861 | 1.52468 | 0 | 0.9162157 | 67.23281 | 0 | 25.19184 | 3.38656 | 27.87774 | 18.68002 | 1.52988 | 1.88683 | 0.41896 | 17.47353172 | 63.5 | 21.1 | 13.5 | 3.9 | 0.2 | 1.7 | 1.155 | 0.00648 | 17.93519 | 0 | 0.62 | 0 | 92.8 | 1.3 | 0.65 | 4.3 | 20.77900314 | 0.1092915 | 22.2 | 13.5 | 11.47 | 6.2 | 0.7 | 2386.895508 | 86.17041779 | 13626.5 | 1334.802734 | 1799.445801 | 16115.42188 | 1248.120117 | 67.2924 | 7.95971 | 21.43797 | 0.03393 | 0 | 2.2094 | 39.10744 | 35.76109 | 2.22064 | 2.21922 | 1.20667 | 3 | 1.093575 | 1308.275 | 341.7782 | 1376.512
2018-10-19 01:30 | 190.1633301 | 154.7742 | 23.028 | 24.19338 | 20.18515 | 22.65 | 1.41063 | 0.82039 | 1.59835 | 0 | 0.9518306 | 65.83518 | 0 | 25.19184 | 3.38656 | 27.87774 | 18.68002 | 1.52988 | 1.88683 | 0.41896 | 17.40722275 | 63.5 | 21.1 | 13.5 | 3.9 | 0.2 | 1.7 | 1.155 | 0.00648 | 17.98196 | 0 | 0.62 | 0 | 92.8 | 1.3 | 0.65 | 4.3 | 20.73810959 | 0.1090542 | 22.2 | 13.5 | 11.47 | 6.2 | 0.7 | 2386.891846 | 86.13874054 | 13628.5 | 1372.607544 | 1802.529663 | 15999.45313 | 1247.067017 | 67.01321 | 8.17343 | 21.52468 | 0.0356 | 0.02484 | 2.34201 | 38.94981 | 36.36402 | 2.17201 | 2.07416 | 1.28502 | 3.1 | 1.071108 | 1308.273 | 335.5211 | 1298.358
2018-10-19 01:40 | 190.2020721 | 154.832 | 23.028 | 24.19338 | 20.18515 | 22.65 | 1.41063 | 0.82039 | 1.59835 | 0 | 0.9518306 | 65.83518 | 0 | 25.19184 | 3.38656 | 27.87774 | 18.68002 | 1.52988 | 1.88683 | 0.41896 | 17.34132385 | 63.5 | 21.1 | 13.5 | 3.9 | 0.2 | 1.7 | 1.155 | 0.00648 | 18.02874 | 0 | 0.62 | 0 | 92.8 | 1.3 | 0.65 | 4.3 | 20.82492447 | 0.1094884 | 22.2 | 13.5 | 11.47 | 6.2 | 0.7 | 2386.888428 | 86.10706329 | 13630.5 | 1335.958374 | 1799.144165 | 16108.12207 | 1246.014038 | 67.01321 | 8.17343 | 21.52468 | 0.0356 | 0.02484 | 2.34201 | 38.94981 | 36.36402 | 2.17201 | 2.07416 | 1.28502 | 3.1 | 1.071108 | 1308.271 | 343.5475 | 1298.655
2018-10-19 01:50 | 190.2408142 | 157.3694 | 23.028 | 24.19338 | 20.18515 | 22.65 | 1.41063 | 0.82039 | 1.59835 | 0 | 0.9518306 | 65.83518 | 0 | 25.19184 | 3.38656 | 27.87774 | 18.68002 | 1.52988 | 1.88683 | 0.41896 | 17.46191216 | 63.5 | 21.1 | 13.5 | 3.9 | 0.2 | 1.7 | 1.155 | 0.00648 | 15.40951 | 0 | 0.62 | 0 | 92.8 | 1.3 | 0.65 | 4.3 | 20.41210938 | 0.1072962 | 22.2 | 13.5 | 11.47 | 6.2 | 0.7 | 2348.576416 | 86.05031586 | 13632.5 | 1367.663574 | 1801.605713 | 16013.09766 | 1244.960938 | 67.01321 | 8.17343 | 21.52468 | 0.0356 | 0.02484 | 2.34201 | 38.94981 | 36.36402 | 2.17201 | 2.07416 | 1.28502 | 3.1 | 1.071108 | 1286.987 | 340.1006 | 1302.339
2018-10-19 02:00 | 190.2795563 | 155.2414 | 23.028 | 24.19338 | 20.18515 | 22.65 | 1.41063 | 0.82039 | 1.59835 | 0 | 0.9518306 | 65.83518 | 0 | 25.19184 | 3.38656 | 27.87774 | 18.68002 | 1.52988 | 1.88683 | 0.41896 | 17.7234726 | 63.5 | 21.1 | 13.5 | 3.9 | 0.2 | 1.7 | 1.155 | 0.00648 | 17.3147 | 0 | 0.62 | 0 | 92.8 | 1.3 | 0.65 | 4.3 | 20.6085434 | 0.1083067 | 22.2 | 13.5 | 11.47 | 6.2 | 0.7 | 2348.595215 | 85.94795227 | 13634.5 | 1333.123901 | 1805.203125 | 16093.92969 | 1243.907959 | 67.01321 | 8.17343 | 21.52468 | 0.0356 | 0.02484 | 2.34201 | 38.94981 | 36.36402 | 2.17201 | 2.07416 | 1.28502 | 3.1 | 1.071108 | 1286.997 | 341.7152 | 1300.881
2018-10-19 02:10 | 190.3182983 | 155.6094 | 23.028 | 24.19338 | 20.18515 | 22.65 | 1.41063 | 0.82039 | 1.59835 | 0 | 0.9518306 | 65.83518 | 0 | 25.19184 | 3.38656 | 27.87774 | 18.68002 | 1.52988 | 1.88683 | 0.41896 | 17.44260788 | 63.5 | 21.1 | 13.5 | 3.9 | 0.2 | 1.7 | 1.155 | 0.00648 | 17.26632 | 0 | 0.62 | 0 | 92.8 | 1.3 | 0.65 | 4.3 | 20.0171833 | 0.1051774 | 22.2 | 13.5 | 11.47 | 6.2 | 0.7 | 2348.61377 | 85.85807037 | 13636.5 | 1297.133423 | 1799.460571 | 16135.78027 | 1242.854858 | 67.01321 | 8.17343 | 21.52468 | 0.0356 | 0.02484 | 2.34201 | 38.94981 | 36.36402 | 2.17201 | 2.07416 | 1.28502 | 3.1 | 1.071108 | 1287.00765 | 379.1355 | 1310.46
2018-10-19 02:20 | 190.3570404 | 155.9596 | 23.028 | 24.19338 | 20.18515 | 22.65 | 1.41063 | 0.82039 | 1.59835 | 0 | 0.9518306 | 65.83518 | 0 | 25.19184 | 3.38656 | 27.87774 | 18.68002 | 1.52988 | 1.88683 | 0.41896 | 17.17950439 | 63.5 | 21.1 | 13.5 | 3.9 | 0.2 | 1.7 | 1.155 | 0.00648 | 17.21792 | 0 | 0.62 | 0 | 92.8 | 1.3 | 0.65 | 4.3 | 20.08346558 | 0.1055042 | 22.2 | 13.5 | 11.47 | 6.2 | 0.7 | 2348.632568 | 85.90745544 | 13638.5 | 1280.055786 | 1810.577881 | 16172.00977 | 1241.80188 | 67.01321 | 8.17343 | 21.52468 | 0.0356 | 0.02484 | 2.34201 | 38.94981 | 36.36402 | 2.17201 | 2.07416 | 1.28502 | 3.1 | 1.071108 | 1287.018 | 384.5042 | 1310.352
2018-10-19 02:30 | 190.3957825 | 155.5604 | 23.04 | 24.36638 | 19.40651 | 22.67 | 1.37649 | 0.83888 | 1.6243 | 0 | 0.9455652 | 66.16579 | 0 | 25.19184 | 3.38656 | 27.87774 | 18.68002 | 1.52988 | 1.88683 | 0.41896 | 17.66592407 | 63.5 | 21.1 | 13.5 | 3.9 | 0.2 | 1.7 | 1.155 | 0.00648 | 17.1695 | 0 | 0.62 | 0 | 92.8 | 1.3 | 0.65 | 4.3 | 20.02298546 | 0.1051651 | 22.2 | 13.5 | 11.47 | 6.2 | 0.7 | 2348.651123 | 85.95684052 | 13640.5 | 1306.590576 | 1814.415894 | 16118.79102 | 1240.748779 | 66.79775 | 8.25865 | 21.48435 | 0.03239 | 0 | 2.59737 | 39.01264 | 34.87294 | 2.14573 | 2.14574 | 1.19795 | 2.9 | 1.118708 | 1287.028 | 380.2846 | 1324.379
2018-10-19 02:40 | 190.4345245 | 155.9585 | 23.04 | 24.36638 | 19.40651 | 22.67 | 1.37649 | 0.83888 | 1.6243 | 0 | 0.9455652 | 66.16579 | 0 | 25.19184 | 3.38656 | 27.87774 | 18.68002 | 1.52988 | 1.88683 | 0.41896 | 17.35492516 | 63.5 | 21.1 | 13.5 | 3.9 | 0.2 | 1.7 | 1.155 | 0.00648 | 17.12105 | 0 | 0.62 | 0 | 92.8 | 1.3 | 0.65 | 4.3 | 20.24165154 | 0.1062919 | 22.2 | 13.5 | 11.47 | 6.2 | 0.7 | 2363.115234 | 86.00622559 | 13642.5 | 1410.065186 | 1800.231934 | 16130.47656 | 1239.695801 | 66.79775 | 8.25865 | 21.48435 | 0.03239 | 0 | 2.59737 | 39.01264 | 34.87294 | 2.14573 | 2.14574 | 1.19795 | 2.9 | 1.118708 | 1295.064 | 384.8363 | 1321.694
2018-10-19 02:50 | 190.4732819 | 173.3574 | 23.04 | 24.36638 | 19.40651 | 22.67 | 1.37649 | 0.83888 | 1.6243 | 0 | 0.9455652 | 66.16579 | 0 | 25.19184 | 3.38656 | 27.87774 | 18.68002 | 1.52988 | 1.88683 | 0.41896 | 0.043260925 | 63.5 | 21.1 | 13.5 | 3.9 | 0.2 | 1.7 | 1.155 | 0.00648 | 17.07259 | 0 | 0.62 | 0 | 92.8 | 1.3 | 0.65 | 4.3 | 18.39879036 | 0.09659512 | 22.2 | 13.5 | 11.47 | 6.2 | 0.7 | 2363.115234 | 86.05561066 | 13644.5 | 1313.430298 | 1789.61438 | 15863.32422 | 1186.195557 | 66.79775 | 8.25865 | 21.48435 | 0.03239 | 0 | 2.59737 | 39.01264 | 34.87294 | 2.14573 | 2.14574 | 1.19795 | 2.9 | 1.118708 | 1295.064 | 465.4821 | 1348.015
2018-10-19 03:00 | 190.5120239 | 156.1322 | 23.04 | 24.36638 | 19.40651 | 22.67 | 1.37649 | 0.83888 | 1.6243 | 0 | 0.9455652 | 66.16579 | 0 | 25.19184 | 3.38656 | 27.87774 | 18.68002 | 1.52988 | 1.88683 | 0.41896 | 17.35575867 | 63.5 | 21.1 | 13.5 | 3.9 | 0.2 | 1.7 | 1.155 | 0.00648 | 17.0241 | 0 | 0.62 | 0 | 92.8 | 1.3 | 0.65 | 4.3 | 17.70701027 | 0.09294432 | 22.2 | 13.5 | 11.47 | 6.2 | 0.7 | 2363.115234 | 86.10499573 | 13646.5 | 1246.223877 | 1784.68103 | 15954.98633 | 1241.862915 | 66.79775 | 8.25865 | 21.48435 | 0.03239 | 0 | 2.59737 | 39.01264 | 34.87294 | 2.14573 | 2.14574 | 1.19795 | 2.9 | 1.118708 | 1295.064 | 463.851 | 1355.842
2018-10-19 03:10 | 190.550766 | 156.9203 | 23.04 | 24.36638 | 19.40651 | 22.67 | 1.37649 | 0.83888 | 1.6243 | 0 | 0.9455652 | 66.16579 | 0 | 25.19184 | 3.38656 | 27.87774 | 18.68002 | 1.52988 | 1.88683 | 0.41896 | 16.65489769 | 63.5 | 21.1 | 13.5 | 3.9 | 0.2 | 1.7 | 1.155 | 0.00648 | 16.97559 | 0 | 0.62 | 0 | 92.8 | 1.3 | 0.65 | 4.3 | 16.92977333 | 0.08884652 | 22.2 | 13.5 | 11.47 | 6.2 | 0.7 | 2363.115234 | 86.1543808 | 13648.5 | 1221.081055 | 1783.317871 | 15916.29395 | 1268.488525 | 66.79775 | 8.25865 | 21.48435 | 0.03239 | 0 | 2.59737 | 39.01264 | 34.87294 | 2.14573 | 2.14574 | 1.19795 | 2.9 | 1.118708 | 1295.064 | 464.93 | 1364.235
2018-10-19 03:20 | 190.5895081 | 157.1703 | 23.04 | 24.36638 | 19.40651 | 22.67 | 1.37649 | 0.83888 | 1.6243 | 0 | 0.9455652 | 66.16579 | 0 | 25.19184 | 3.38656 | 27.87774 | 18.68002 | 1.52988 | 1.88683 | 0.41896 | 16.49215889 | 63.5 | 21.1 | 13.5 | 3.9 | 0.2 | 1.7 | 1.155 | 0.00648 | 16.92706 | 0 | 0.62 | 0 | 92.8 | 1.3 | 0.65 | 4.3 | 16.96303749 | 0.089003 | 22.2 | 13.5 | 11.47 | 6.2 | 0.7 | 2363.115234 | 86.17017365 | 13650.5 | 1238.823364 | 1783.450684 | 15917.34473 | 1282.720093 | 66.79775 | 8.25865 | 21.48435 | 0.03239 | 0 | 2.59737 | 39.01264 | 34.87294 | 2.14573 | 2.14574 | 1.19795 | 2.9 | 1.118708 | 1295.064 | 468.7872 | 1364.076
2018-10-19 03:30 | 190.6282501 | 156.6968 | 23.591 | 24.94042 | 18.2543 | 23.18 | 1.28827 | 0.77924 | 1.34354 | 0 | 0.9458942 | 67.73213 | 0 | 25.19184 | 3.38656 | 27.87774 | 18.68002 | 1.52988 | 1.88683 | 0.41896 | 17.05293846 | 63.5 | 21.1 | 13.5 | 3.9 | 0.2 | 1.7 | 1.155 | 0.00648 | 16.87851 | 0 | 0.62 | 0 | 92.8 | 1.3 | 0.65 | 4.3 | 18.29247856 | 0.09595891 | 22.2 | 13.5 | 11.47 | 6.2 | 0.7 | 2363.115234 | 86.16535187 | 13652.5 | 1256.505615 | 1794.224609 | 15972.82227 | 1264.580444 | 66.60643 | 8.31916 | 21.43823 | 0.03481 | 0 | 2.55137 | 38.99504 | 34.2552 | 2.08984 | 2.03913 | 1.13313 | 3.2 | 1.138369 | 1295.064 | 466.6287 | 1384.965
2018-10-19 03:40 | 190.6669922 | 157.0925 | 23.591 | 24.94042 | 18.2543 | 23.18 | 1.28827 | 0.77924 | 1.34354 | 0 | 0.9458942 | 67.73213 | 0 | 25.19184 | 3.38656 | 27.87774 | 18.68002 | 1.52988 | 1.88683 | 0.41896 | 16.74459267 | 63.5 | 21.1 | 13.5 | 3.9 | 0.2 | 1.7 | 1.155 | 0.00648 | 16.82994 | 0 | 0.62 | 0 | 92.8 | 1.3 | 0.65 | 4.3 | 18.1721611 | 0.09530837 | 22.2 | 13.5 | 11.47 | 6.2 | 0.7 | 2363.115234 | 86.16052246 | 13654.5 | 1256.630371 | 1788.817993 | 16007.19531 | 1251.15332 | 66.60643 | 8.31916 | 21.43823 | 0.03481 | 0 | 2.55137 | 38.99504 | 34.2552 | 2.08984 | 2.03913 | 1.13313 | 3.2 | 1.138369 | 1295.064 | 467.8142 | 1386.421
2018-10-19 03:50 | 190.7057343 | 156.6606 | 23.591 | 24.94042 | 18.2543 | 23.18 | 1.28827 | 0.77924 | 1.34354 | 0 | 0.9458942 | 67.73213 | 0 | 25.19184 | 3.38656 | 27.87774 | 18.68002 | 1.52988 | 1.88683 | 0.41896 | 17.26379776 | 63.5 | 21.1 | 13.5 | 3.9 | 0.2 | 1.7 | 1.155 | 0.00648 | 16.78135 | 0 | 0.62 | 0 | 92.8 | 1.3 | 0.65 | 4.3 | 18.43615913 | 0.09667333 | 22.2 | 13.5 | 11.47 | 6.2 | 0.7 | 2372.4375 | 86.15570068 | 13656.5 | 1256.755127 | 1796.116211 | 16003.36523 | 1250.000366 | 66.60643 | 8.31916 | 21.43823 | 0.03481 | 0 | 2.55137 | 38.99504 | 34.2552 | 2.08984 | 2.03913 | 1.13313 | 3.2 | 1.138369 | 1300.243 | 461.8091 | 1383.101
2018-10-19 04:00 | 190.7444763 | 156.8396 | 23.591 | 24.94042 | 18.2543 | 23.18 | 1.28827 | 0.77924 | 1.34354 | 0 | 0.9458942 | 67.73213 | 0 | 25.19184 | 3.38656 | 27.87774 | 18.68002 | 1.52988 | 1.88683 | 0.41896 | 17.17213058 | 63.5 | 21.1 | 13.5 | 3.9 | 0.2 | 1.7 | 1.155 | 0.00648 | 16.73273 | 0 | 0.62 | 0 | 92.8 | 1.3 | 0.65 | 4.3 | 18.43577576 | 0.09665169 | 22.2 | 13.5 | 11.47 | 6.2 | 0.7 | 2372.4375 | 86.15087891 | 13658.5 | 1256.879883 | 1788.472656 | 15997.4668 | 1248.84729 | 66.60643 | 8.31916 | 21.43823 | 0.03481 | 0 | 2.55137 | 38.99504 | 34.2552 | 2.08984 | 2.03913 | 1.13313 | 3.2 | 1.138369 | 1300.243 | 466.879 | 1383.636
2018-10-19 04:10 | 190.7832184 | 157.2538 | 23.591 | 24.94042 | 18.2543 | 23.18 | 1.28827 | 0.77924 | 1.34354 | 0 | 0.9458942 | 67.73213 | 0 | 25.19184 | 3.38656 | 27.87774 | 18.68002 | 1.52988 | 1.88683 | 0.41896 | 16.84532928 | 63.5 | 21.1 | 13.5 | 3.9 | 0.2 | 1.7 | 1.155 | 0.00648 | 16.6841 | 0 | 0.62 | 0 | 92.8 | 1.3 | 0.65 | 4.3 | 18.30798721 | 0.09596225 | 22.2 | 13.5 | 11.47 | 6.2 | 0.7 | 2372.4375 | 86.1460495 | 13660.5 | 1257.004639 | 1796.57019 | 16007.41992 | 1247.694214 | 66.60643 | 8.31916 | 21.43823 | 0.03481 | 0 | 2.55137 | 38.99504 | 34.2552 | 2.08984 | 2.03913 | 1.13313 | 3.2 | 1.138369 | 1300.243 | 469.2087 | 1385.106
2018-10-19 04:20 | 190.8219757 | 157.132 | 23.591 | 24.94042 | 18.2543 | 23.18 | 1.28827 | 0.77924 | 1.34354 | 0 | 0.9458942 | 67.73213 | 0 | 25.19184 | 3.38656 | 27.87774 | 18.68002 | 1.52988 | 1.88683 | 0.41896 | 17.0545063 | 63.5 | 21.1 | 13.5 | 3.9 | 0.2 | 1.7 | 1.155 | 0.00648 | 16.63544 | 0 | 0.62 | 0 | 92.8 | 1.3 | 0.65 | 4.3 | 18.00984573 | 0.09438035 | 22.2 | 13.5 | 11.47 | 6.2 | 0.7 | 2372.4375 | 86.14122772 | 13662.5 | 1257.129272 | 1794.077759 | 15984.67383 | 1246.54126 | 66.60643 | 8.31916 | 21.43823 | 0.03481 | 0 | 2.55137 | 38.99504 | 34.2552 | 2.08984 | 2.03913 | 1.13313 | 3.2 | 1.138369 | 1300.243 | 467.373 | 1388.09
2018-10-19 04:30 | 190.8607178 | 154.2374 | 23.727 | 25.55379 | 17.53053 | 23.53 | 1.38059 | 0.78202 | 1.30549 | 0 | 0.928512 | 68.98583 | 0 | 25.19184 | 3.38656 | 27.87774 | 18.68002 | 1.52988 | 1.88683 | 0.41896 | 20.03654289 | 63.5 | 21.1 | 13.5 | 3.9 | 0.2 | 1.7 | 1.155 | 0.00648 | 16.58677 | 0 | 0.62 | 0 | 92.8 | 1.3 | 0.65 | 4.3 | 18.2016449 | 0.09536611 | 22.2 | 13.5 | 11.47 | 6.2 | 0.7 | 2385.88501 | 86.13639832 | 13664.5 | 1257.254028 | 1789.136841 | 15990.85645 | 1245.388184 | 66.69695 | 8.30438 | 21.34571 | 0.03441 | 0 | 2.30027 | 39.11613 | 35.91121 | 2.09333 | 2.19689 | 1.19304 | 2.7 | 1.089246 | 1307.714 | 464.9278 | 1435.903
2018-10-19 04:40 | 190.8994598 | 156.0489 | 23.727 | 25.55379 | 17.53053 | 23.53 | 1.38059 | 0.78202 | 1.30549 | 0 | 0.928512 | 68.98583 | 0 | 25.19184 | 3.38656 | 27.87774 | 18.68002 | 1.52988 | 1.88683 | 0.41896 | 18.31246185 | 63.5 | 21.1 | 13.5 | 3.9 | 0.2 | 1.7 | 1.155 | 0.00648 | 16.53807 | 0 | 0.62 | 0 | 92.8 | 1.3 | 0.65 | 4.3 | 18.21005249 | 0.0953908 | 22.2 | 13.5 | 11.47 | 6.2 | 0.7 | 2385.949219 | 86.13157654 | 13666.5 | 1257.378784 | 1786.777344 | 15931.84473 | 1244.235107 | 66.69695 | 8.30438 | 21.34571 | 0.03441 | 0 | 2.30027 | 39.11613 | 35.91121 | 2.09333 | 2.19689 | 1.19304 | 2.7 | 1.089246 | 1307.75 | 336.839 | 1425.473
2018-10-19 04:50 | 190.9382019 | 156.3583 | 23.727 | 25.55379 | 17.53053 | 23.53 | 1.38059 | 0.78202 | 1.30549 | 0 | 0.928512 | 68.98583 | 0 | 25.19184 | 3.38656 | 27.87774 | 18.68002 | 1.52988 | 1.88683 | 0.41896 | 18.09050941 | 63.5 | 21.1 | 13.5 | 3.9 | 0.2 | 1.7 | 1.155 | 0.00648 | 16.48935 | 0 | 0.62 | 0 | 92.8 | 1.3 | 0.65 | 4.3 | 17.92803764 | 0.09389445 | 22.2 | 13.5 | 11.47 | 6.2 | 0.7 | 2386.013184 | 86.12675476 | 13668.5 | 1257.50354 | 1797.34729 | 15984.72266 | 1243.082153 | 66.69695 | 8.30438 | 21.34571 | 0.03441 | 0 | 2.30027 | 39.11613 | 35.91121 | 2.09333 | 2.19689 | 1.19304 | 2.7 | 1.089246 | 1307.785 | 339.1103 | 1428.571
2018-10-19 05:00 | 190.976944 | 154.3404 | 23.727 | 25.55379 | 17.53053 | 23.53 | 1.38059 | 0.78202 | 1.30549 | 0 | 0.928512 | 68.98583 | 0 | 25.19184 | 3.38656 | 27.87774 | 18.68002 | 1.52988 | 1.88683 | 0.41896 | 20.19596672 | 63.5 | 21.1 | 13.5 | 3.9 | 0.2 | 1.7 | 1.155 | 0.00648 | 16.44061 | 0 | 0.62 | 0 | 92.8 | 1.3 | 0.65 | 4.3 | 18.25707817 | 0.09559834 | 22.2 | 13.5 | 11.47 | 6.2 | 0.7 | 2386.077393 | 86.12192535 | 13670.5 | 1257.628296 | 1797.456787 | 15972.5166 | 1241.929077 | 66.69695 | 8.30438 | 21.34571 | 0.03441 | 0 | 2.30027 | 39.11613 | 35.91121 | 2.09333 | 2.19689 | 1.19304 | 2.7 | 1.089246 | 1307.821 | 339.1706 | 1425.157
2018-10-19 05:10 | 190.2455139 | 153.5784 | 23.727 | 25.55379 | 17.53053 | 23.53 | 1.38059 | 0.78202 | 1.30549 | 0 | 0.928512 | 68.98583 | 0 | 25.19184 | 3.38656 | 27.87774 | 18.68002 | 1.52988 | 1.88683 | 0.41896 | 20.34139824 | 63.5 | 21.1 | 13.5 | 3.9 | 0.2 | 1.7 | 1.155 | 0.00648 | 16.32575 | 0 | 0.62 | 0 | 92.8 | 1.3 | 0.65 | 4.3 | 18.13135719 | 0.09530504 | 22.2 | 13.5 | 11.47 | 6.2 | 0.7 | 2386.141602 | 86.11710358 | 13672.5 | 1264.517578 | 1799.652832 | 15966.60742 | 1240.776001 | 66.69695 | 8.30438 | 21.34571 | 0.03441 | 0 | 2.30027 | 39.11613 | 35.91121 | 2.09333 | 2.19689 | 1.19304 | 2.7 | 1.089246 | 1307.856 | 338.1391 | 1425.54
2018-10-19 05:20 | 191.1113281 | 154.3991 | 23.727 | 25.55379 | 17.53053 | 23.53 | 1.38059 | 0.78202 | 1.30549 | 0 | 0.928512 | 68.98583 | 0 | 25.19184 | 3.38656 | 27.87774 | 18.68002 | 1.52988 | 1.88683 | 0.41896 | 20.35656929 | 63.5 | 21.1 | 13.5 | 3.9 | 0.2 | 1.7 | 1.155 | 0.00648 | 16.35561 | 0 | 0.62 | 0 | 92.8 | 1.3 | 0.65 | 4.3 | 18.28883553 | 0.09569729 | 22.2 | 13.5 | 11.47 | 6.2 | 0.7 | 2386.205811 | 86.14525604 | 13674.5 | 1276.464233 | 1788.297974 | 16019.44336 | 1239.623047 | 66.69695 | 8.30438 | 21.34571 | 0.03441 | 0 | 2.30027 | 39.11613 | 35.91121 | 2.09333 | 2.19689 | 1.19304 | 2.7 | 1.089246 | 1307.892 | 341.2316 | 1425.057
2018-10-19 05:30 | 190.0375519 | 148.2408 | 23.345 | 24.91297 | 18.11836 | 23.19 | 1.35515 | 0.77664 | 1.53324 | 0 | 0.9370621 | 67.45425 | 0 | 25.19184 | 3.38656 | 27.87774 | 18.68002 | 1.52988 | 1.88683 | 0.41896 | 25.54934883 | 63.5 | 21.1 | 13.5 | 3.9 | 0.2 | 1.7 | 1.155 | 0.00648 | 16.24742 | 0 | 0.62 | 0 | 92.8 | 1.3 | 0.65 | 4.3 | 18.1282196 | 0.09539283 | 22.2 | 13.5 | 11.47 | 6.2 | 0.7 | 2386.27002 | 85.60042572 | 13676.5 | 1435.321411 | 1792.971313 | 16016.17285 | 1238.469971 | 66.89188 | 8.26835 | 21.48964 | 0.03509 | 0 | 2.48959 | 38.75899 | 35.18099 | 2.06234 | 2.15671 | 1.26145 | 3.2 | 1.101703 | 1307.928 | 339.8245 | 1377.325
2018-10-19 05:40 | 190.2872009 | 150.1386 | 23.345 | 24.91297 | 18.11836 | 23.19 | 1.35515 | 0.77664 | 1.53324 | 0 | 0.9370621 | 67.45425 | 0 | 25.19184 | 3.38656 | 27.87774 | 18.68002 | 1.52988 | 1.88683 | 0.41896 | 23.8961277 | 63.5 | 21.1 | 13.5 | 3.9 | 0.2 | 1.7 | 1.155 | 0.00648 | 16.25244 | 0 | 0.62 | 0 | 92.8 | 1.3 | 0.65 | 4.3 | 17.4793148 | 0.09185754 | 22.2 | 13.5 | 11.47 | 6.2 | 0.7 | 2386.333984 | 83.20435333 | 13678.5 | 2066.886475 | 1828.400757 | 15909.38184 | 1237.316895 | 66.89188 | 8.26835 | 21.48964 | 0.03509 | 0 | 2.48959 | 38.75899 | 35.18099 | 2.06234 | 2.15671 | 1.26145 | 3.2 | 1.101703 | 1307.963 | 255.158 | 1370.269
2018-10-19 05:50 | 190.53685 | 150.9992 | 23.345 | 24.91297 | 18.11836 | 23.19 | 1.35515 | 0.77664 | 1.53324 | 0 | 0.9370621 | 67.45425 | 0 | 25.19184 | 3.38656 | 27.87774 | 18.68002 | 1.52988 | 1.88683 | 0.41896 | 23.28017807 | 63.5 | 21.1 | 13.5 | 3.9 | 0.2 | 1.7 | 1.155 | 0.00648 | 16.25742 | 0 | 0.62 | 0 | 92.8 | 1.3 | 0.65 | 4.3 | 17.78476524 | 0.09334029 | 22.2 | 13.5 | 11.47 | 6.2 | 0.7 | 2400.630371 | 83.18952942 | 13680.5 | 2163.843506 | 1830.367188 | 15941.12305 | 1236.16394 | 66.89188 | 8.26835 | 21.48964 | 0.03509 | 0 | 2.48959 | 38.75899 | 35.18099 | 2.06234 | 2.15671 | 1.26145 | 3.2 | 1.101703 | 1315.906 | 253.2703 | 1366.187
2018-10-19 06:00 | 190.786499 | 150.7466 | 23.345 | 24.91297 | 18.11836 | 23.19 | 1.35515 | 0.77664 | 1.53324 | 0 | 0.9370621 | 67.45425 | 0 | 25.19184 | 3.38656 | 27.87774 | 18.68002 | 1.52988 | 1.88683 | 0.41896 | 23.77752876 | 63.5 | 21.1 | 13.5 | 3.9 | 0.2 | 1.7 | 1.155 | 0.00648 | 16.26236 | 0 | 0.62 | 0 | 92.8 | 1.3 | 0.65 | 4.3 | 18.45412445 | 0.09672657 | 22.2 | 13.5 | 11.47 | 6.2 | 0.7 | 2400.615234 | 83.17471313 | 13682.5 | 2148.88916 | 1825.985352 | 15946.50098 | 1235.010864 | 66.89188 | 8.26835 | 21.48964 | 0.03509 | 0 | 2.48959 | 38.75899 | 35.18099 | 2.06234 | 2.15671 | 1.26145 | 3.2 | 1.101703 | 1315.897 | 257.4857 | 1360.132
2018-10-19 06:10 | 191.0361481 | 150.6063 | 23.345 | 24.91297 | 18.11836 | 23.19 | 1.35515 | 0.77664 | 1.53324 | 0 | 0.9370621 | 67.45425 | 0 | 25.19184 | 3.38656 | 27.87774 | 18.68002 | 1.52988 | 1.88683 | 0.41896 | 24.16256714 | 63.5 | 21.1 | 13.5 | 3.9 | 0.2 | 1.7 | 1.155 | 0.00648 | 16.26726 | 0 | 0.62 | 0 | 92.8 | 1.3 | 0.65 | 4.3 | 18.12129593 | 0.09485794 | 22.2 | 13.5 | 11.47 | 6.2 | 0.7 | 2400.600098 | 83.15988922 | 13684.5 | 2133.93457 | 1819.474976 | 15808.88281 | 1233.857788 | 66.89188 | 8.26835 | 21.48964 | 0.03509 | 0 | 2.48959 | 38.75899 | 35.18099 | 2.06234 | 2.15671 | 1.26145 | 3.2 | 1.101703 | 1315.889 | 255.1542 | 1363.643
2018-10-19 06:20 | 190.2109833 | 149.634 | 23.345 | 24.91297 | 18.11836 | 23.19 | 1.35515 | 0.77664 | 1.53324 | 0 | 0.9370621 | 67.45425 | 0 | 25.19184 | 3.38656 | 27.87774 | 18.68002 | 1.52988 | 1.88683 | 0.41896 | 24.39630508 | 63.5 | 21.1 | 13.5 | 3.9 | 0.2 | 1.7 | 1.155 | 0.00648 | 16.18068 | 0 | 0.62 | 0 | 92.8 | 1.3 | 0.65 | 4.3 | 18.11671448 | 0.09524536 | 22.2 | 13.5 | 11.47 | 6.2 | 0.7 | 2400.585205 | 83.14506531 | 13686.5 | 2118.980225 | 1831.207764 | 15953.20117 | 1186.322754 | 66.89188 | 8.26835 | 21.48964 | 0.03509 | 0 | 2.48959 | 38.75899 | 35.18099 | 2.06234 | 2.15671 | 1.26145 | 3.2 | 1.101703 | 1315.881 | 254.5067 | 1362.945
2018-10-19 06:30 | 190.0082092 | 149.3497 | 23.345 | 24.91297 | 18.11836 | 23.19 | 1.35515 | 0.77664 | 1.53324 | 0 | 0.9370621 | 67.45425 | 0 | 25.19184 | 3.38656 | 27.87774 | 18.68002 | 1.52988 | 1.88683 | 0.41896 | 24.51137543 | 63.5 | 21.1 | 13.5 | 3.9 | 0.2 | 1.7 | 1.155 | 0.00648 | 16.14714 | 0 | 0.62 | 0 | 92.8 | 1.3 | 0.65 | 4.3 | 18.11400414 | 0.09533274 | 22.2 | 13.5 | 11.47 | 6.2 | 0.7 | 2400.570068 | 83.13024902 | 13688.5 | 2104.025879 | 1829.839233 | 15958.74219 | 1246.947021 | 66.89188 | 8.26835 | 21.48964 | 0.03509 | 0 | 2.175 | 39.00412 | 34.88219 | 1.97103 | 2.30518 | 1.15426 | 2.6 | 1.118167 | 1315.87226 | 254.102 | 1360.57
2018-10-19 06:40 | 190.4335632 | 147.9572 | 23.345 | 24.91297 | 18.11836 | 23.19 | 1.35515 | 0.77664 | 1.53324 | 0 | 0.9370621 | 67.45425 | 0 | 25.19184 | 3.38656 | 27.87774 | 18.68002 | 1.52988 | 1.88683 | 0.41896 | 26.30936241 | 63.5 | 21.1 | 13.5 | 3.9 | 0.2 | 1.7 | 1.155 | 0.00648 | 16.16696 | 0 | 0.62 | 0 | 92.8 | 1.3 | 0.65 | 4.3 | 17.45362091 | 0.09165202 | 22.2 | 13.5 | 11.47 | 6.2 | 0.7 | 2400.554932 | 83.11542511 | 13690.5 | 2089.071533 | 1835.446411 | 15875.22656 | 1250.176025 | 66.89188 | 8.26835 | 21.48964 | 0.03509 | 0 | 2.175 | 39.00412 | 34.88219 | 1.97103 | 2.30518 | 1.15426 | 2.6 | 1.118167 | 1315.864 | 254.7976 | 1367.848
2018-10-19 06:50 | 190.8589172 | 148.5175 | 23.345 | 24.91297 | 18.11836 | 23.19 | 1.35515 | 0.77664 | 1.53324 | 0 | 0.9370621 | 67.45425 | 0 | 25.19184 | 3.38656 | 27.87774 | 18.68002 | 1.52988 | 1.88683 | 0.41896 | 26.15472984 | 63.5 | 21.1 | 13.5 | 3.9 | 0.2 | 1.7 | 1.155 | 0.00648 | 16.1867 | 0 | 0.62 | 0 | 92.8 | 1.3 | 0.65 | 4.3 | 17.32786942 | 0.09078889 | 22.2 | 13.5 | 11.47 | 6.2 | 0.7 | 2377.895264 | 83.07687378 | 13692.5 | 2128.583008 | 1820.625122 | 15880.67871 | 1245.327271 | 66.89188 | 8.26835 | 21.48964 | 0.03509 | 0 | 2.175 | 39.00412 | 34.88219 | 1.97103 | 2.30518 | 1.15426 | 2.6 | 1.118167 | 1303.275 | 255.4868 | 1369.472
2018-10-19 07:00 | 191.2842712 | 150.0351 | 23.345 | 24.91297 | 18.11836 | 23.19 | 1.35515 | 0.77664 | 1.53324 | 0 | 0.9370621 | 67.45425 | 0 | 25.19184 | 3.38656 | 27.87774 | 18.68002 | 1.52988 | 1.88683 | 0.41896 | 25.04277802 | 63.5 | 21.1 | 13.5 | 3.9 | 0.2 | 1.7 | 1.155 | 0.00648 | 16.20637 | 0 | 0.62 | 0 | 92.8 | 1.3 | 0.65 | 4.3 | 16.9494133 | 0.0886085 | 22.2 | 13.5 | 11.47 | 6.2 | 0.7 | 2377.891357 | 83.03292847 | 13694.5 | 2238.747314 | 1827.208984 | 15920.45313 | 1240.032471 | 66.89188 | 8.26835 | 21.48964 | 0.03509 | 0 | 2.175 | 39.00412 | 34.88219 | 1.97103 | 2.30518 | 1.15426 | 2.6 | 1.118167 | 1303.273 | 253.9597 | 1372.501
2018-10-19 07:10 | 198.4423676 | 154.799 | 23.345 | 24.91297 | 18.11836 | 23.19 | 1.35515 | 0.77664 | 1.53324 | 0 | 0.9370621 | 67.45425 | 0 | 25.19184 | 3.38656 | 27.87774 | 18.68002 | 1.52988 | 1.88683 | 0.41896 | 26.84757614 | 63.5 | 21.1 | 13.5 | 3.9 | 0.2 | 1.7 | 1.155 | 0.00648 | 16.79581 | 0 | 0.62 | 0 | 92.8 | 1.3 | 0.65 | 4.3 | 18.50774765 | 0.0932651 | 22.2 | 13.5 | 11.47 | 6.2 | 0.7 | 2377.887451 | 82.99039459 | 13696.5 | 2237.438477 | 1849.637451 | 16312.44531 | 1234.737549 | 66.89188 | 8.26835 | 21.48964 | 0.03509 | 0 | 2.175 | 39.00412 | 34.88219 | 1.97103 | 2.30518 | 1.15426 | 2.6 | 1.118167 | 1303.271 | 253.1738 | 1363.898
2018-10-19 07:20 | 199.0042572 | 154.8051 | 23.345 | 24.91297 | 18.11836 | 23.19 | 1.35515 | 0.77664 | 1.53324 | 0 | 0.9370621 | 67.45425 | 0 | 25.19184 | 3.38656 | 27.87774 | 18.68002 | 1.52988 | 1.88683 | 0.41896 | 27.37285042 | 63.5 | 21.1 | 13.5 | 3.9 | 0.2 | 1.7 | 1.155 | 0.00648 | 16.82631 | 0 | 0.62 | 0 | 92.8 | 1.3 | 0.65 | 4.3 | 18.54203796 | 0.09317408 | 22.2 | 13.5 | 11.47 | 6.2 | 0.7 | 2377.883545 | 82.96242523 | 13698.5 | 2354.75293 | 1873.219971 | 16751.64063 | 1253.418457 | 66.89188 | 8.26835 | 21.48964 | 0.03509 | 0 | 2.175 | 39.00412 | 34.88219 | 1.97103 | 2.30518 | 1.15426 | 2.6 | 1.118167 | 1303.269 | 258.1867 | 1363.693
2018-10-19 07:30 | 199.5661469 | 155.7804 | 23.884 | 24.10386 | 19.59846 | 22.36 | 1.40949 | 0.80547 | 1.35018 | 0 | 0.9908786 | 66.4389 | 0 | 25.19184 | 3.38656 | 27.87774 | 18.68002 | 1.52988 | 1.88683 | 0.41896 | 26.929039 | 63.5 | 21.1 | 13.5 | 3.9 | 0.2 | 1.7 | 1.155 | 0.00648 | 16.8567 | 0 | 0.62 | 0 | 92.8 | 1.3 | 0.65 | 4.3 | 18.55103874 | 0.09295684 | 22.2 | 13.5 | 11.47 | 6.2 | 0.7 | 2377.879639 | 82.82757568 | 13700.5 | 2335.134766 | 1882.087158 | 16709.66602 | 1276.504028 | 66.83254 | 8.23321 | 21.41977 | 0.03018 | 0 | 2.3094 | 39.06433 | 39.0269 | 1.92051 | 2.33816 | 1.29233 | 2.7 | 1.000959 | 1303.266 | 256.9674 | 1291.906
2018-10-19 07:40 | 201.7881775 | 157.5984 | 23.884 | 24.10386 | 19.59846 | 22.36 | 1.40949 | 0.80547 | 1.35018 | 0 | 0.9908786 | 66.4389 | 0 | 25.19184 | 3.38656 | 27.87774 | 18.68002 | 1.52988 | 1.88683 | 0.41896 | 27.16269493 | 63.5 | 21.1 | 13.5 | 3.9 | 0.2 | 1.7 | 1.155 | 0.00648 | 17.02708 | 0 | 0.62 | 0 | 92.8 | 1.3 | 0.65 | 4.3 | 17.34347725 | 0.08594893 | 22.2 | 13.5 | 11.47 | 6.2 | 0.7 | 2377.875732 | 82.69792175 | 13702.5 | 2347.533203 | 1872.766113 | 16532.07031 | 1282.514771 | 66.83254 | 8.23321 | 21.41977 | 0.03018 | 0 | 2.3094 | 39.06433 | 39.0269 | 1.92051 | 2.33816 | 1.29233 | 2.7 | 1.000959 | 1303.264 | 254.8997 | 1305.208
2018-10-19 07:50 | 200.9195099 | 156.92 | 23.884 | 24.10386 | 19.59846 | 22.36 | 1.40949 | 0.80547 | 1.35018 | 0 | 0.9908786 | 66.4389 | 0 | 25.19184 | 3.38656 | 27.87774 | 18.68002 | 1.52988 | 1.88683 | 0.41896 | 27.06298447 | 63.5 | 21.1 | 13.5 | 3.9 | 0.2 | 1.7 | 1.155 | 0.00648 | 16.93655 | 0 | 0.62 | 0 | 92.8 | 1.3 | 0.65 | 4.3 | 17.52931023 | 0.08724544 | 22.2 | 13.5 | 11.47 | 6.2 | 0.7 | 2377.871582 | 82.62928772 | 13704.5 | 2290.95752 | 1876.307861 | 16583.8125 | 1252.908813 | 66.83254 | 8.23321 | 21.41977 | 0.03018 | 0 | 2.3094 | 39.06433 | 39.0269 | 1.92051 | 2.33816 | 1.29233 | 2.7 | 1.000959 | 1303.26199 | 256.9001 | 1303.306
2018-10-19 08:00 | 200.0508423 | 155.873 | 23.884 | 24.10386 | 19.59846 | 22.36 | 1.40949 | 0.80547 | 1.35018 | 0 | 0.9908786 | 66.4389 | 0 | 25.19184 | 3.38656 | 27.87774 | 18.68002 | 1.52988 | 1.88683 | 0.41896 | 27.33165359 | 63.5 | 21.1 | 13.5 | 3.9 | 0.2 | 1.7 | 1.155 | 0.00648 | 16.84617 | 0 | 0.62 | 0 | 92.8 | 1.3 | 0.65 | 4.3 | 17.54040337 | 0.08767973 | 22.2 | 13.5 | 11.47 | 6.2 | 0.7 | 2377.867676 | 82.63711548 | 13706.5 | 2247.340088 | 1868.92688 | 16546.60742 | 1252.197998 | 66.83254 | 8.23321 | 21.41977 | 0.03018 | 0 | 2.3094 | 39.06433 | 39.0269 | 1.92051 | 2.33816 | 1.29233 | 2.7 | 1.000959 | 1303.25982 | 253.4833 | 1302.567
2018-10-19 08:10 | 200.1031036 | 156.1612 | 23.884 | 24.10386 | 19.59846 | 22.36 | 1.40949 | 0.80547 | 1.35018 | 0 | 0.9908786 | 66.4389 | 0 | 25.19184 | 3.38656 | 27.87774 | 18.68002 | 1.52988 | 1.88683 | 0.41896 | 27.1084919 | 63.5 | 21.1 | 13.5 | 3.9 | 0.2 | 1.7 | 1.155 | 0.00648 | 16.83341 | 0 | 0.62 | 0 | 92.8 | 1.3 | 0.65 | 4.3 | 16.75928879 | 0.08375327 | 22.2 | 13.5 | 11.47 | 6.2 | 0.7 | 2377.86377 | 82.74166107 | 13708.5 | 2370.613037 | 1863.292236 | 16407.63281 | 1251.487061 | 66.83254 | 8.23321 | 21.41977 | 0.03018 | 0 | 2.3094 | 39.06433 | 39.0269 | 1.92051 | 2.33816 | 1.29233 | 2.7 | 1.000959 | 1303.25765 | 254.8458 | 1309.127
2018-10-19 08:20 | 200.3181458 | 156.1832 | 23.884 | 24.10386 | 19.59846 | 22.36 | 1.40949 | 0.80547 | 1.35018 | 0 | 0.9908786 | 66.4389 | 0 | 25.19184 | 3.38656 | 27.87774 | 18.68002 | 1.52988 | 1.88683 | 0.41896 | 27.30065727 | 63.5 | 21.1 | 13.5 | 3.9 | 0.2 | 1.7 | 1.155 | 0.00648 | 16.83432 | 0 | 0.62 | 0 | 92.8 | 1.3 | 0.65 | 4.3 | 16.77585793 | 0.08374607 | 22.2 | 13.5 | 11.47 | 6.2 | 0.7 | 2377.859863 | 82.79038239 | 13710.5 | 2366.831055 | 1863.31897 | 16470.42383 | 1250.776245 | 66.83254 | 8.23321 | 21.41977 | 0.03018 | 0 | 2.3094 | 39.06433 | 39.0269 | 1.92051 | 2.33816 | 1.29233 | 2.7 | 1.000959 | 1303.255 | 254.9994 | 1309.27
2018-10-19 08:30 | 200.5331879 | 156.495 | 23.884 | 24.10386 | 19.59846 | 22.36 | 1.40949 | 0.80547 | 1.35018 | 0 | 0.9908786 | 66.4389 | 0 | 25.19184 | 3.38656 | 27.87774 | 18.68002 | 1.52988 | 1.88683 | 0.41896 | 27.20301628 | 63.5 | 21.1 | 13.5 | 3.9 | 0.2 | 1.7 | 1.155 | 0.00648 | 16.8352 | 0 | 0.62 | 0 | 92.8 | 1.3 | 0.65 | 4.3 | 16.67180634 | 0.08313739 | 22.2 | 13.5 | 11.47 | 6.2 | 0.7 | 2377.855957 | 82.69380188 | 13712.5 | 2358.768799 | 1857.702881 | 16413.21484 | 1250.065308 | 66.83254 | 8.23321 | 21.41977 | 0.03018 | 0 | 2.3094 | 39.06433 | 39.0269 | 1.92051 | 2.33816 | 1.29233 | 2.7 | 1.000959 | 1303.253 | 256.619 | 1310.657
2018-10-19 08:40 | 200.74823 | 156.5873 | 23.884 | 24.10386 | 19.59846 | 22.36 | 1.40949 | 0.80547 | 1.35018 | 0 | 0.9908786 | 66.4389 | 0 | 25.19184 | 3.38656 | 27.87774 | 18.68002 | 1.52988 | 1.88683 | 0.41896 | 27.32493401 | 63.5 | 21.1 | 13.5 | 3.9 | 0.2 | 1.7 | 1.155 | 0.00648 | 16.83604 | 0 | 0.62 | 0 | 92.8 | 1.3 | 0.65 | 4.3 | 16.1861496 | 0.0806291 | 22.2 | 13.5 | 11.47 | 6.2 | 0.7 | 2377.852051 | 82.7375412 | 13714.5 | 2341.019043 | 1853.067505 | 16244.46094 | 1249.354492 | 66.83254 | 8.23321 | 21.41977 | 0.03018 | 0 | 2.3094 | 39.06433 | 39.0269 | 1.92051 | 2.33816 | 1.29233 | 2.7 | 1.000959 | 1303.251 | 253.822 | 1315.349
2018-10-19 08:50 | 200.9632568 | 155.9809 | 23.884 | 24.10386 | 19.59846 | 22.36 | 1.40949 | 0.80547 | 1.35018 | 0 | 0.9908786 | 66.4389 | 0 | 25.19184 | 3.38656 | 27.87774 | 18.68002 | 1.52988 | 1.88683 | 0.41896 | 28.14551163 | 63.5 | 21.1 | 13.5 | 3.9 | 0.2 | 1.7 | 1.155 | 0.00648 | 16.83684 | 0 | 0.62 | 0 | 92.8 | 1.3 | 0.65 | 4.3 | 16.12234306 | 0.08022533 | 22.2 | 13.5 | 11.47 | 6.2 | 0.7 | 2403.049805 | 82.78128052 | 13716.5 | 2359.984375 | 1865.570435 | 16378.94043 | 1248.643677 | 66.83254 | 8.23321 | 21.41977 | 0.03018 | 0 | 2.3094 | 39.06433 | 39.0269 | 1.92051 | 2.33816 | 1.29233 | 2.7 | 1.000959 | 1317.25 | 254.4039 | 1315.958
2018-10-19 09:00 | 201.178299 | 157.0641 | 23.884 | 24.10386 | 19.59846 | 22.36 | 1.40949 | 0.80547 | 1.35018 | 0 | 0.9908786 | 66.4389 | 0 | 25.19184 | 3.38656 | 27.87774 | 18.68002 | 1.52988 | 1.88683 | 0.41896 | 27.27663612 | 63.5 | 21.1 | 13.5 | 3.9 | 0.2 | 1.7 | 1.155 | 0.00648 | 16.8376 | 0 | 0.62 | 0 | 92.8 | 1.3 | 0.65 | 4.3 | 16.2496891 | 0.08077257 | 22.2 | 13.5 | 11.47 | 6.2 | 0.7 | 2403.045654 | 82.856987 | 13718.5 | 2322.624268 | 1853.025513 | 16360.5332 | 1247.932739 | 66.83254 | 8.23321 | 21.41977 | 0.03018 | 0 | 2.3094 | 39.06433 | 39.0269 | 1.92051 | 2.33816 | 1.29233 | 2.7 | 1.000959 | 1317.248 | 251.8548 | 1315.126
2018-10-19 09:10 | 205.9888153 | 159.5004 | 23.884 | 24.10386 | 19.59846 | 22.36 | 1.40949 | 0.80547 | 1.35018 | 0 | 0.9908786 | 66.4389 | 0 | 25.19184 | 3.38656 | 27.87774 | 18.68002 | 1.52988 | 1.88683 | 0.41896 | 29.26589203 | 63.5 | 21.1 | 13.5 | 3.9 | 0.2 | 1.7 | 1.155 | 0.00648 | 17.22255 | 0 | 0.62 | 0 | 92.8 | 1.3 | 0.65 | 4.3 | 16.06343651 | 0.07798208 | 22.2 | 13.5 | 11.47 | 6.2 | 0.7 | 2403.041504 | 83.25691986 | 13720.5 | 2385.671631 | 1878.825928 | 16774.81055 | 1247.221924 | 66.83254 | 8.23321 | 21.41977 | 0.03018 | 0 | 2.3094 | 39.06433 | 39.0269 | 1.92051 | 2.33816 | 1.29233 | 2.7 | 1.000959 | 1317.24528 | 254.5211 | 1320.678
2018-10-19 09:20 | 205.7465668 | 158.777 | 23.884 | 24.10386 | 19.59846 | 22.36 | 1.40949 | 0.80547 | 1.35018 | 0 | 0.9908786 | 66.4389 | 0 | 25.19184 | 3.38656 | 27.87774 | 18.68002 | 1.52988 | 1.88683 | 0.41896 | 29.78489876 | 63.5 | 21.1 | 13.5 | 3.9 | 0.2 | 1.7 | 1.155 | 0.00648 | 17.18465 | 0 | 0.62 | 0 | 92.8 | 1.3 | 0.65 | 4.3 | 16.01502991 | 0.07783863 | 22.2 | 13.5 | 11.47 | 6.2 | 0.7 | 2403.037354 | 83.22164917 | 13722.5 | 2379.623291 | 1890.227173 | 16904.45508 | 1246.510986 | 66.83254 | 8.23321 | 21.41977 | 0.03018 | 0 | 2.3094 | 39.06433 | 39.0269 | 1.92051 | 2.33816 | 1.29233 | 2.7 | 1.000959 | 1317.243 | 254.576 | 1321.051
2018-10-19 09:30 | 205.5901642 | 158.6753 | 23.578 | 23.84685 | 20.24274 | 21.97 | 1.43773 | 0.81889 | 1.35717 | 0 | 0.988726 | 65.68498 | 0 | 25.19184 | 3.38656 | 27.87774 | 18.68002 | 1.52988 | 1.88683 | 0.41896 | 29.76095581 | 63.5 | 21.1 | 13.5 | 3.9 | 0.2 | 1.7 | 1.155 | 0.00648 | 17.15396 | 0 | 0.62 | 0 | 92.8 | 1.3 | 0.65 | 4.3 | 15.95057106 | 0.07758431 | 22.2 | 13.5 | 11.47 | 6.2 | 0.7 | 2403.033203 | 83.07172394 | 13724.5 | 2317.620605 | 1883.272339 | 16731.05078 | 1245.800171 | 66.83254 | 8.23321 | 21.41977 | 0.03018 | 0 | 2.42083 | 38.81386 | 37.20902 | 1.86489 | 2.23919 | 1.24968 | 2.7 | 1.04313 | 1317.241 | 252.4751 | 1309.768
2018-10-19 09:40 | 205.4337463 | 158.7038 | 23.578 | 23.84685 | 20.24274 | 21.97 | 1.43773 | 0.81889 | 1.35717 | 0 | 0.988726 | 65.68498 | 0 | 25.19184 | 3.38656 | 27.87774 | 18.68002 | 1.52988 | 1.88683 | 0.41896 | 29.60667419 | 63.5 | 21.1 | 13.5 | 3.9 | 0.2 | 1.7 | 1.155 | 0.00648 | 17.12329 | 0 | 0.62 | 0 | 92.8 | 1.3 | 0.65 | 4.3 | 15.529212 | 0.07559231 | 22.2 | 13.5 | 11.47 | 6.2 | 0.7 | 2403.029053 | 82.9238205 | 13726.5 | 2354.872559 | 1888.387573 | 16670.7207 | 1245.089355 | 66.83254 | 8.23321 | 21.41977 | 0.03018 | 0 | 2.42083 | 38.81386 | 37.20902 | 1.86489 | 2.23919 | 1.24968 | 2.7 | 1.04313 | 1317.238 | 254.4814 | 1313.375
2018-10-19 09:50 | 205.2773285 | 158.6123 | 23.578 | 23.84685 | 20.24274 | 21.97 | 1.43773 | 0.81889 | 1.35717 | 0 | 0.988726 | 65.68498 | 0 | 25.19184 | 3.38656 | 27.87774 | 18.68002 | 1.52988 | 1.88683 | 0.41896 | 29.57234001 | 63.5 | 21.1 | 13.5 | 3.9 | 0.2 | 1.7 | 1.155 | 0.00648 | 17.09265 | 0 | 0.62 | 0 | 92.8 | 1.3 | 0.65 | 4.3 | 15.49775887 | 0.07549669 | 22.2 | 13.5 | 11.47 | 6.2 | 0.7 | 2393.37085 | 82.85643005 | 13728.5 | 2427.185303 | 1873.380737 | 16684.35938 | 1244.378418 | 66.83254 | 8.23321 | 21.41977 | 0.03018 | 0 | 2.42083 | 38.81386 | 37.20902 | 1.86489 | 2.23919 | 1.24968 | 2.7 | 1.04313 | 1311.873 | 255.5357 | 1313.198
2018-10-19 10:00 | 205.1209259 | 159.9409 | 23.578 | 23.84685 | 20.24274 | 21.97 | 1.43773 | 0.81889 | 1.35717 | 0 | 0.988726 | 65.68498 | 0 | 25.19184 | 3.38656 | 27.87774 | 18.68002 | 1.52988 | 1.88683 | 0.41896 | 28.11803818 | 63.5 | 21.1 | 13.5 | 3.9 | 0.2 | 1.7 | 1.155 | 0.00648 | 17.06203 | 0 | 0.62 | 0 | 92.8 | 1.3 | 0.65 | 4.3 | 15.19192219 | 0.07406325 | 22.2 | 13.5 | 11.47 | 6.2 | 0.7 | 2393.37085 | 82.78903961 | 13730.5 | 2394.923096 | 1878.608521 | 16765.2793 | 1243.667603 | 66.83254 | 8.23321 | 21.41977 | 0.03018 | 0 | 2.42083 | 38.81386 | 37.20902 | 1.86489 | 2.23919 | 1.24968 | 2.7 | 1.04313 | 1311.873 | 254.0681 | 1316.219
2018-10-19 10:10 | 193.3918762 | 151.6801 | 23.578 | 23.84685 | 20.24274 | 21.97 | 1.43773 | 0.81889 | 1.35717 | 0 | 0.988726 | 65.68498 | 0 | 25.19184 | 3.38656 | 27.87774 | 18.68002 | 1.52988 | 1.88683 | 0.41896 | 25.64197731 | 63.5 | 21.1 | 13.5 | 3.9 | 0.2 | 1.7 | 1.155 | 0.00648 | 16.06982 | 0 | 0.62 | 0 | 92.8 | 1.3 | 0.65 | 4.3 | 12.55403614 | 0.06491501 | 22.2 | 13.5 | 11.47 | 6.2 | 0.7 | 2393.37085 | 84.00346375 | 13732.5 | 1884.922119 | 1830.917236 | 15933.01758 | 1242.956665 | 66.83254 | 8.23321 | 21.41977 | 0.03018 | 0 | 2.42083 | 38.81386 | 37.20902 | 1.86489 | 2.23919 | 1.24968 | 2.7 | 1.04313 | 1311.873 | 255.6875 | 1338.248
2018-10-19 10:20 | 181.680481 | 142.813 | 23.578 | 23.84685 | 20.24274 | 21.97 | 1.43773 | 0.81889 | 1.35717 | 0 | 0.988726 | 65.68498 | 0 | 25.19184 | 3.38656 | 27.87774 | 18.68002 | 1.52988 | 1.88683 | 0.41896 | 23.78643799 | 63.5 | 21.1 | 13.5 | 3.9 | 0.2 | 1.7 | 1.155 | 0.00648 | 15.08109 | 0 | 0.62 | 0 | 92.8 | 1.3 | 0.65 | 4.3 | 11.19963455 | 0.06164468 | 22.2 | 13.5 | 11.47 | 6.2 | 0.7 | 2393.37085 | 85.35706329 | 13734.5 | 1310.004761 | 1731.990601 | 14913.85449 | 1243.366333 | 66.83254 | 8.23321 | 21.41977 | 0.03018 | 0 | 2.42083 | 38.81386 | 37.20902 | 1.86489 | 2.23919 | 1.24968 | 2.7 | 1.04313 | 1311.873 | 255.7519 | 1350.205
2018-10-19 10:30 | 181.4234467 | 142.7279 | 24.157 | 23.47638 | 20.0668 | 22.3 | 1.34258 | 0.79516 | 1.46218 | 0 | 1.028992 | 65.48971 | 0 | 25.19184 | 3.38656 | 27.87774 | 18.68002 | 1.52988 | 1.88683 | 0.41896 | 23.65131187 | 63.5 | 21.1 | 13.5 | 3.9 | 0.2 | 1.7 | 1.155 | 0.00648 | 15.04419 | 0 | 0.62 | 0 | 92.8 | 1.3 | 0.65 | 4.3 | 11.06784058 | 0.06100557 | 22.2 | 13.5 | 11.47 | 6.2 | 0.7 | 2393.37085 | 85.82976532 | 13736.5 | 1177.100464 | 1715.492432 | 14727.86523 | 1245.082642 | 66.83254 | 8.23321 | 21.41977 | 0.03018 | 0 | 2.41334 | 38.86076 | 37.16305 | 1.88324 | 2.20686 | 1.14105 | 2.5 | 1.045683 | 1311.873 | 254.83 | 1299.866
2018-10-19 10:40 | 181.1664124 | 141.0311 | 24.157 | 23.47638 | 20.0668 | 22.3 | 1.34258 | 0.79516 | 1.46218 | 0 | 1.028992 | 65.48971 | 0 | 25.19184 | 3.38656 | 27.87774 | 18.68002 | 1.52988 | 1.88683 | 0.41896 | 25.127985 | 63.5 | 21.1 | 13.5 | 3.9 | 0.2 | 1.7 | 1.155 | 0.00648 | 15.00734 | 0 | 0.62 | 0 | 92.8 | 1.3 | 0.65 | 4.3 | 11.72275352 | 0.0647071 | 22.2 | 13.5 | 11.47 | 6.2 | 0.7 | 2414.842773 | 85.79923248 | 13738.5 | 1157.965576 | 1717.046143 | 14652.58496 | 1246.799072 | 66.83254 | 8.23321 | 21.41977 | 0.03018 | 0 | 2.41334 | 38.86076 | 37.16305 | 1.88324 | 2.20686 | 1.14105 | 2.5 | 1.045683 | 1323.802 | 255.0716 | 1292.46
2018-10-19 10:50 | 189.5471344 | 146.8544 | 24.157 | 23.47638 | 20.0668 | 22.3 | 1.34258 | 0.79516 | 1.46218 | 0 | 1.028992 | 65.48971 | 0 | 25.19184 | 3.38656 | 27.87774 | 18.68002 | 1.52988 | 1.88683 | 0.41896 | 27.00742912 | 63.5 | 21.1 | 13.5 | 3.9 | 0.2 | 1.7 | 1.155 | 0.00648 | 15.68532 | 0 | 0.62 | 0 | 92.8 | 1.3 | 0.65 | 4.3 | 12.99416542 | 0.06855374 | 22.2 | 13.5 | 11.47 | 6.2 | 0.7 | 2414.861572 | 85.76869202 | 13740.5 | 1138.830688 | 1757.794678 | 15349.14551 | 1248.515381 | 66.83254 | 8.23321 | 21.41977 | 0.03018 | 0 | 2.41334 | 38.86076 | 37.16305 | 1.88324 | 2.20686 | 1.14105 | 2.5 | 1.045683 | 1323.812 | 256.4599 | 1285.416
2018-10-19 11:00 | 190.5132446 | 147.8901 | 24.157 | 23.47638 | 20.0668 | 22.3 | 1.34258 | 0.79516 | 1.46218 | 0 | 1.028992 | 65.48971 | 0 | 25.19184 | 3.38656 | 27.87774 | 18.68002 | 1.52988 | 1.88683 | 0.41896 | 26.87423706 | 63.5 | 21.1 | 13.5 | 3.9 | 0.2 | 1.7 | 1.155 | 0.00648 | 15.74893 | 0 | 0.62 | 0 | 92.8 | 1.3 | 0.65 | 4.3 | 13.02480888 | 0.06836695 | 22.2 | 13.5 | 11.47 | 6.2 | 0.7 | 2414.880127 | 85.92546082 | 13742.5 | 1287.548584 | 1756.941528 | 15434.77246 | 1250.231812 | 66.83254 | 8.23321 | 21.41977 | 0.03018 | 0 | 2.41334 | 38.86076 | 37.16305 | 1.88324 | 2.20686 | 1.14105 | 2.5 | 1.045683 | 1323.822 | 254.8033 | 1284.342
2018-10-19 11:10 | 200.5023651 | 155.545 | 24.157 | 23.47638 | 20.0668 | 22.3 | 1.34258 | 0.79516 | 1.46218 | 0 | 1.028992 | 65.48971 | 0 | 25.19184 | 3.38656 | 27.87774 | 18.68002 | 1.52988 | 1.88683 | 0.41896 | 28.39983749 | 63.5 | 21.1 | 13.5 | 3.9 | 0.2 | 1.7 | 1.155 | 0.00648 | 16.5575 | 0 | 0.62 | 0 | 92.8 | 1.3 | 0.65 | 4.3 | 14.19877625 | 0.070816 | 22.2 | 13.5 | 11.47 | 6.2 | 0.7 | 2414.898926 | 85.92247009 | 13744.5 | 1289.897217 | 1781.208862 | 15938.41211 | 1251.948242 | 66.83254 | 8.23321 | 21.41977 | 0.03018 | 0 | 2.41334 | 38.86076 | 37.16305 | 1.88324 | 2.20686 | 1.14105 | 2.5 | 1.045683 | 1323.833 | 254.8298 | 1279.884
2018-10-19 11:20 | 201.490097 | 156.4933 | 24.157 | 23.47638 | 20.0668 | 22.3 | 1.34258 | 0.79516 | 1.46218 | 0 | 1.028992 | 65.48971 | 0 | 25.19184 | 3.38656 | 27.87774 | 18.68002 | 1.52988 | 1.88683 | 0.41896 | 28.37498283 | 63.5 | 21.1 | 13.5 | 3.9 | 0.2 | 1.7 | 1.155 | 0.00648 | 16.62179 | 0 | 0.62 | 0 | 92.8 | 1.3 | 0.65 | 4.3 | 14.44991875 | 0.07171528 | 22.2 | 13.5 | 11.47 | 6.2 | 0.7 | 2414.917725 | 85.91947174 | 13746.5 | 1303.626709 | 1817.798096 | 16214.96289 | 1253.664551 | 66.83254 | 8.23321 | 21.41977 | 0.03018 | 0 | 2.41334 | 38.86076 | 37.16305 | 1.88324 | 2.20686 | 1.14105 | 2.5 | 1.045683 | 1323.843 | 254.6813 | 1277.816
2018-10-19 11:30 | 201.2153625 | 157.0953 | 24.157 | 23.47638 | 20.0668 | 22.3 | 1.34258 | 0.79516 | 1.46218 | 0 | 1.028992 | 65.48971 | 0 | 25.19184 | 3.38656 | 27.87774 | 18.68002 | 1.52988 | 1.88683 | 0.41896 | 27.53820419 | 63.5 | 21.1 | 13.5 | 3.9 | 0.2 | 1.7 | 1.155 | 0.00648 | 16.58186 | 0 | 0.62 | 0 | 92.8 | 1.3 | 0.65 | 4.3 | 14.34080219 | 0.07127091 | 22.2 | 13.5 | 11.47 | 6.2 | 0.7 | 2414.936279 | 85.91647339 | 13748.5 | 1317.356323 | 1808.965942 | 16266.81738 | 1255.380981 | 66.83254 | 8.23321 | 21.41977 | 0.03018 | 0 | 2.41334 | 38.86076 | 37.16305 | 1.88324 | 2.20686 | 1.14105 | 2.5 | 1.045683 | 1323.853 | 255.0262 | 1278.721
2018-10-19 11:40 | 200.9406281 | 156.6011 | 24.157 | 23.47638 | 20.0668 | 22.3 | 1.34258 | 0.79516 | 1.46218 | 0 | 1.028992 | 65.48971 | 0 | 25.19184 | 3.38656 | 27.87774 | 18.68002 | 1.52988 | 1.88683 | 0.41896 | 27.79750252 | 63.5 | 21.1 | 13.5 | 3.9 | 0.2 | 1.7 | 1.155 | 0.00648 | 16.54199 | 0 | 0.62 | 0 | 92.8 | 1.3 | 0.65 | 4.3 | 14.49035645 | 0.07211263 | 22.2 | 13.5 | 11.47 | 6.2 | 0.7 | 2402.657959 | 85.91347504 | 13750.5 | 1331.085815 | 1813.749756 | 16310.56152 | 1256.437378 | 66.83254 | 8.23321 | 21.41977 | 0.03018 | 0 | 2.41334 | 38.86076 | 37.16305 | 1.88324 | 2.20686 | 1.14105 | 2.5 | 1.045683 | 1317.032 | 254.2474 | 1276.885
2018-10-19 11:50 | 211.9494476 | 165.5772 | 24.157 | 23.47638 | 20.0668 | 22.3 | 1.34258 | 0.79516 | 1.46218 | 0 | 1.028992 | 65.48971 | 0 | 25.19184 | 3.38656 | 27.87774 | 18.68002 | 1.52988 | 1.88683 | 0.41896 | 28.94216919 | 63.5 | 21.1 | 13.5 | 3.9 | 0.2 | 1.7 | 1.155 | 0.00648 | 17.43009 | 0 | 0.62 | 0 | 92.8 | 1.3 | 0.65 | 4.3 | 15.38478661 | 0.07258706 | 22.2 | 13.5 | 11.47 | 6.2 | 0.7 | 2402.692139 | 85.91048431 | 13752.5 | 1344.815308 | 1868.964355 | 17152.32617 | 1256.670166 | 66.83254 | 8.23321 | 21.41977 | 0.03018 | 0 | 2.41334 | 38.86076 | 37.16305 | 1.88324 | 2.20686 | 1.14105 | 2.5 | 1.045683 | 1317.051 | 253.0322 | 1276.102
2018-10-19 12:00 | 209.8909149 | 164.466 | 24.157 | 23.47638 | 20.0668 | 22.3 | 1.34258 | 0.79516 | 1.46218 | 0 | 1.028992 | 65.48971 | 0 | 25.19184 | 3.38656 | 27.87774 | 18.68002 | 1.52988 | 1.88683 | 0.41896 | 28.18206596 | 63.5 | 21.1 | 13.5 | 3.9 | 0.2 | 1.7 | 1.155 | 0.00648 | 17.24281 | 0 | 0.62 | 0 | 92.8 | 1.3 | 0.65 | 4.3 | 15.31415844 | 0.07296246 | 22.2 | 13.5 | 11.47 | 6.2 | 0.7 | 2402.726318 | 85.90748596 | 13754.5 | 1358.544922 | 1864.12207 | 17043.4668 | 1256.902954 | 66.83254 | 8.23321 | 21.41977 | 0.03018 | 0 | 2.41334 | 38.86076 | 37.16305 | 1.88324 | 2.20686 | 1.14105 | 2.5 | 1.045683 | 1317.07 | 255.1496 | 1275.319
2018-10-19 12:10 | 210.2359467 | 164.0896 | 24.157 | 23.47638 | 20.0668 | 22.3 | 1.34258 | 0.79516 | 1.46218 | 0 | 1.028992 | 65.48971 | 0 | 25.19184 | 3.38656 | 27.87774 | 18.68002 | 1.52988 | 1.88683 | 0.41896 | 28.89324379 | 63.5 | 21.1 | 13.5 | 3.9 | 0.2 | 1.7 | 1.155 | 0.00648 | 17.25312 | 0 | 0.62 | 0 | 92.8 | 1.3 | 0.65 | 4.3 | 14.42478466 | 0.06861236 | 22.2 | 13.5 | 11.47 | 6.2 | 0.7 | 2402.760498 | 85.90448761 | 13756.5 | 1372.274414 | 1866.572144 | 17099.46875 | 1257.135742 | 66.83254 | 8.23321 | 21.41977 | 0.03018 | 0 | 2.41334 | 38.86076 | 37.16305 | 1.88324 | 2.20686 | 1.14105 | 2.5 | 1.045683 | 1317.089 | 255.8035 | 1283.95
2018-10-19 12:20 | 210.5809937 | 164.2732 | 24.157 | 23.47638 | 20.0668 | 22.3 | 1.34258 | 0.79516 | 1.46218 | 0 | 1.028992 | 65.48971 | 0 | 25.19184 | 3.38656 | 27.87774 | 18.68002 | 1.52988 | 1.88683 | 0.41896 | 29.04444695 | 63.5 | 21.1 | 13.5 | 3.9 | 0.2 | 1.7 | 1.155 | 0.00648 | 17.26338 | 0 | 0.62 | 0 | 92.8 | 1.3 | 0.65 | 4.3 | 14.22680378 | 0.06755977 | 22.2 | 13.5 | 11.47 | 6.2 | 0.7 | 2402.794678 | 85.90149689 | 13758.5 | 1386.004028 | 1861.010864 | 17030.90625 | 1257.368652 | 66.83254 | 8.23321 | 21.41977 | 0.03018 | 0 | 2.41334 | 38.86076 | 37.16305 | 1.88324 | 2.20686 | 1.14105 | 2.5 | 1.045683 | 1317.108 | 253.2482 | 1285.751
2018-10-19 12:30 | 210.9260254 | 193.6047 | 23.719 | 25.07564 | 20.42931 | 22.41 | 1.45655 | 0.82221 | 1.3787 | 0 | 0.945898 | 68.09944 | 0 | 25.19184 | 3.38656 | 27.87774 | 18.68002 | 1.52988 | 1.88683 | 0.41896 | 0.047794331 | 63.5 | 21.1 | 13.5 | 3.9 | 0.2 | 1.7 | 1.155 | 0.00648 | 17.27358 | 0 | 0.62 | 0 | 92.8 | 1.3 | 0.65 | 4.3 | 14.24795723 | 0.06754955 | 22.2 | 13.5 | 11.47 | 6.2 | 0.7 | 2402.828857 | 85.78518677 | 13760.5 | 1414.042236 | 1870.426636 | 17105.00977 | 1257.60144 | 66.83254 | 8.23321 | 21.41977 | 0.03018 | 0 | 2.26098 | 39.31462 | 39.8937 | 1.96025 | 2.42499 | 1.16555 | 2.4 | 0.9854845 | 1317.127 | 251.7019 | 1444.453
2018-10-19 12:40 | 211.2710571 | 165.3736 | 23.719 | 25.07564 | 20.42931 | 22.41 | 1.45655 | 0.82221 | 1.3787 | 0 | 0.945898 | 68.09944 | 0 | 25.19184 | 3.38656 | 27.87774 | 18.68002 | 1.52988 | 1.88683 | 0.41896 | 28.61369705 | 63.5 | 21.1 | 13.5 | 3.9 | 0.2 | 1.7 | 1.155 | 0.00648 | 17.28371 | 0 | 0.62 | 0 | 92.8 | 1.3 | 0.65 | 4.3 | 15.74069023 | 0.07450472 | 22.2 | 13.5 | 11.47 | 6.2 | 0.7 | 2402.863037 | 85.71544647 | 13762.5 | 1486.347412 | 1871.336548 | 17172.71094 | 1257.834229 | 66.83254 | 8.23321 | 21.41977 | 0.03018 | 0 | 2.26098 | 39.31462 | 39.8937 | 1.96025 | 2.42499 | 1.16555 | 2.4 | 0.9854845 | 1317.146 | 255.4388 | 1429.994
2018-10-19 12:50 | 211.6160889 | 165.5147 | 23.719 | 25.07564 | 20.42931 | 22.41 | 1.45655 | 0.82221 | 1.3787 | 0 | 0.945898 | 68.09944 | 0 | 25.19184 | 3.38656 | 27.87774 | 18.68002 | 1.52988 | 1.88683 | 0.41896 | 28.80755615 | 63.5 | 21.1 | 13.5 | 3.9 | 0.2 | 1.7 | 1.155 | 0.00648 | 17.29379 | 0 | 0.62 | 0 | 92.8 | 1.3 | 0.65 | 4.3 | 17.52945709 | 0.08283613 | 22.2 | 13.5 | 11.47 | 6.2 | 0.7 | 2402.897217 | 85.80831909 | 13764.5 | 1511.837769 | 1877.342651 | 17280.01953 | 1258.067139 | 66.83254 | 8.23321 | 21.41977 | 0.03018 | 0 | 2.26098 | 39.31462 | 39.8937 | 1.96025 | 2.42499 | 1.16555 | 2.4 | 0.9854845 | 1317.165 | 256.1184 | 1413.108
2018-10-19 13:00 | 210.3981476 | 164.5653 | 23.719 | 25.07564 | 20.42931 | 22.41 | 1.45655 | 0.82221 | 1.3787 | 0 | 0.945898 | 68.09944 | 0 | 25.19184 | 3.38656 | 27.87774 | 18.68002 | 1.52988 | 1.88683 | 0.41896 | 28.65666771 | 63.5 | 21.1 | 13.5 | 3.9 | 0.2 | 1.7 | 1.155 | 0.00648 | 17.17622 | 0 | 0.62 | 0 | 92.8 | 1.3 | 0.65 | 4.3 | 15.80598736 | 0.07512418 | 22.2 | 13.5 | 11.47 | 6.2 | 0.7 | 2402.931396 | 86.17378235 | 13766.5 | 1449.458008 | 1873.923462 | 17251.57031 | 1258.299927 | 66.83254 | 8.23321 | 21.41977 | 0.03018 | 0 | 2.26098 | 39.31462 | 39.8937 | 1.96025 | 2.42499 | 1.16555 | 2.4 | 0.9854845 | 1317.184 | 255.3679 | 1429.119
2018-10-19 13:10 | 209.7294769 | 164.0011 | 23.719 | 25.07564 | 20.42931 | 22.41 | 1.45655 | 0.82221 | 1.3787 | 0 | 0.945898 | 68.09944 | 0 | 25.19184 | 3.38656 | 27.87774 | 18.68002 | 1.52988 | 1.88683 | 0.41896 | 28.62474823 | 63.5 | 21.1 | 13.5 | 3.9 | 0.2 | 1.7 | 1.155 | 0.00648 | 17.10364 | 0 | 0.62 | 0 | 92.8 | 1.3 | 0.65 | 4.3 | 15.92013073 | 0.07590793 | 22.2 | 13.5 | 11.47 | 6.2 | 0.7 | 2402.965576 | 86.23971558 | 13768.5 | 1520.104736 | 1864.330444 | 17305.26758 | 1258.532715 | 66.83254 | 8.23321 | 21.41977 | 0.03018 | 0 | 2.26098 | 39.31462 | 39.8937 | 1.96025 | 2.42499 | 1.16555 | 2.4 | 0.9854845 | 1317.203 | 253.9533 | 1426.82
2018-10-19 13:20 | 210.2549133 | 164.2733 | 23.719 | 25.07564 | 20.42931 | 22.41 | 1.45655 | 0.82221 | 1.3787 | 0 | 0.945898 | 68.09944 | 0 | 25.19184 | 3.38656 | 27.87774 | 18.68002 | 1.52988 | 1.88683 | 0.41896 | 28.85373878 | 63.5 | 21.1 | 13.5 | 3.9 | 0.2 | 1.7 | 1.155 | 0.00648 | 17.12791 | 0 | 0.62 | 0 | 92.8 | 1.3 | 0.65 | 4.3 | 17.85262299 | 0.08490942 | 22.2 | 13.5 | 11.47 | 6.2 | 0.7 | 2402.999756 | 86.08592987 | 13770.5 | 1652.976196 | 1880.003418 | 17563.39258 | 1258.765625 | 66.83254 | 8.23321 | 21.41977 | 0.03018 | 0 | 2.26098 | 39.31462 | 39.8937 | 1.96025 | 2.42499 | 1.16555 | 2.4 | 0.9854845 | 1317.222 | 254.6538 | 1407.612
2018-10-19 13:30 | 211.180481 | 165.0072 | 24.448 | 24.28592 | 19.64438 | 22.56 | 1.38216 | 0.80587 | 1.43668 | 0 | 1.006674 | 67.27822 | 0 | 25.19184 | 3.38656 | 27.87774 | 18.68002 | 1.52988 | 1.88683 | 0.41896 | 28.98945808 | 63.5 | 21.1 | 13.5 | 3.9 | 0.2 | 1.7 | 1.155 | 0.00648 | 17.18383 | 0 | 0.62 | 0 | 92.8 | 1.3 | 0.65 | 4.3 | 17.75525284 | 0.0840762 | 22.2 | 13.5 | 11.47 | 6.2 | 0.7 | 2403.03418 | 86.25907898 | 13772.5 | 1573.545898 | 1885.102295 | 17572.97461 | 1258.998413 | 66.83254 | 8.23321 | 21.41977 | 0.03018 | 0 | 2.26098 | 39.31462 | 39.8937 | 1.96025 | 2.42499 | 1.16555 | 2.4 | 0.9854845 | 1317.241 | 259.1087 | 1319.541
2018-10-19 13:40 | 211.2572632 | 165.5022 | 24.448 | 24.28592 | 19.64438 | 22.56 | 1.38216 | 0.80587 | 1.43668 | 0 | 1.006674 | 67.27822 | 0 | 25.19184 | 3.38656 | 27.87774 | 18.68002 | 1.52988 | 1.88683 | 0.41896 | 28.58448029 | 63.5 | 21.1 | 13.5 | 3.9 | 0.2 | 1.7 | 1.155 | 0.00648 | 17.17059 | 0 | 0.62 | 0 | 92.8 | 1.3 | 0.65 | 4.3 | 17.77131081 | 0.08412166 | 22.2 | 13.5 | 11.47 | 6.2 | 0.7 | 2403.068359 | 86.14568329 | 13774.5 | 1515.02002 | 1894.335693 | 17564.75391 | 1259.231201 | 66.83254 | 8.23321 | 21.41977 | 0.03018 | 0 | 2.26098 | 39.31462 | 39.8937 | 1.96025 | 2.42499 | 1.16555 | 2.4 | 0.9854845 | 1317.26 | 252.8195 | 1319.384
2018-10-19 13:50 | 210.9494934 | 164.6225 | 24.448 | 24.28592 | 19.64438 | 22.56 | 1.38216 | 0.80587 | 1.43668 | 0 | 1.006674 | 67.27822 | 0 | 25.19184 | 3.38656 | 27.87774 | 18.68002 | 1.52988 | 1.88683 | 0.41896 | 29.20089722 | 63.5 | 21.1 | 13.5 | 3.9 | 0.2 | 1.7 | 1.155 | 0.00648 | 17.12612 | 0 | 0.62 | 0 | 92.8 | 1.3 | 0.65 | 4.3 | 17.8167038 | 0.08445957 | 22.2 | 13.5 | 11.47 | 6.2 | 0.7 | 2409.404297 | 85.68477631 | 13776.5 | 1527.112305 | 1889.714233 | 17473.40625 | 1259.463989 | 66.83254 | 8.23321 | 21.41977 | 0.03018 | 0 | 2.26098 | 39.31462 | 39.8937 | 1.96025 | 2.42499 | 1.16555 | 2.4 | 0.9854845 | 1320.780165 | 256.5065 | 1318.836
2018-10-19 14:00 | 210.6417084 | 193.3197 | 24.448 | 24.28592 | 19.64438 | 22.56 | 1.38216 | 0.80587 | 1.43668 | 0 | 1.006674 | 67.27822 | 0 | 25.19184 | 3.38656 | 27.87774 | 18.68002 | 1.52988 | 1.88683 | 0.41896 | 0.240354717 | 63.5 | 21.1 | 13.5 | 3.9 | 0.2 | 1.7 | 1.155 | 0.00648 | 17.0817 | 0 | 0.62 | 0 | 92.8 | 1.3 | 0.65 | 4.3 | 17.73492813 | 0.08419476 | 22.2 | 13.5 | 11.47 | 6.2 | 0.7 | 2409.418945 | 85.65141296 | 13778.5 | 1572.139893 | 1887.323364 | 17498.14648 | 1259.696899 | 66.83254 | 8.23321 | 21.41977 | 0.03018 | 0 | 2.26098 | 39.31462 | 39.8937 | 1.96025 | 2.42499 | 1.16555 | 2.4 | 0.9854845 | 1320.788 | 250.5464 | 1318.529
2018-10-19 14:10 | 210.3339386 | 168.889 | 24.448 | 24.28592 | 19.64438 | 22.56 | 1.38216 | 0.80587 | 1.43668 | 0 | 1.006674 | 67.27822 | 0 | 25.19184 | 3.38656 | 27.87774 | 18.68002 | 1.52988 | 1.88683 | 0.41896 | 24.40763855 | 63.5 | 21.1 | 13.5 | 3.9 | 0.2 | 1.7 | 1.155 | 0.00648 | 17.03734 | 0 | 0.62 | 0 | 92.8 | 1.3 | 0.65 | 4.3 | 17.34596443 | 0.08246869 | 22.2 | 13.5 | 11.47 | 6.2 | 0.7 | 2409.43335 | 85.79792023 | 13780.5 | 1592.484009 | 1876.301758 | 17482.75391 | 1259.929688 | 66.83254 | 8.23321 | 21.41977 | 0.03018 | 0 | 2.26098 | 39.31462 | 39.8937 | 1.96025 | 2.42499 | 1.16555 | 2.4 | 0.9854845 | 1320.796 | 259.4715 | 1322.556
2018-10-19 14:20 | 210.0261688 | 169.9757 | 24.448 | 24.28592 | 19.64438 | 22.56 | 1.38216 | 0.80587 | 1.43668 | 0 | 1.006674 | 67.27822 | 0 | 25.19184 | 3.38656 | 27.87774 | 18.68002 | 1.52988 | 1.88683 | 0.41896 | 23.05747795 | 63.5 | 21.1 | 13.5 | 3.9 | 0.2 | 1.7 | 1.155 | 0.00648 | 16.99304 | 0 | 0.62 | 0 | 92.8 | 1.3 | 0.65 | 4.3 | 17.17274475 | 0.08176479 | 22.2 | 13.5 | 11.47 | 6.2 | 0.7 | 2409.447998 | 85.8065567 | 13782.5 | 1455.494995 | 1885.578247 | 17456.81445 | 1260.162476 | 66.83254 | 8.23321 | 21.41977 | 0.03018 | 0 | 2.26098 | 39.31462 | 39.8937 | 1.96025 | 2.42499 | 1.16555 | 2.4 | 0.9854845 | 1320.804 | 256.5392 | 1324.824
2018-10-19 14:30 | 209.7747345 | 169.3169 | 23.859 | 24.21676 | 19.87137 | 22.68 | 1.44569 | 0.82622 | 1.45242 | 0 | 0.9852267 | 66.6286 | 0 | 25.19184 | 3.38656 | 27.87774 | 18.68002 | 1.52988 | 1.88683 | 0.41896 | 23.50452232 | 63.5 | 21.1 | 13.5 | 3.9 | 0.2 | 1.7 | 1.155 | 0.00648 | 16.95335 | 0 | 0.62 | 0 | 92.8 | 1.3 | 0.65 | 4.3 | 17.3667717 | 0.08278772 | 22.2 | 13.5 | 11.47 | 6.2 | 0.7 | 2409.462402 | 85.7776413 | 13784.5 | 1495.256592 | 1886.281128 | 17460.55469 | 1260.216797 | 66.83254 | 8.23321 | 21.41977 | 0.03018 | 0 | 2.17669 | 39.27204 | 37.09527 | 1.97132 | 2.40239 | 1.17662 | 2.4 | 1.058681 | 1320.812 | 256.9707 | 1325.277
2018-10-19 14:40 | 209.7330475 | 167.6577 | 23.859 | 24.21676 | 19.87137 | 22.68 | 1.44569 | 0.82622 | 1.45242 | 0 | 0.9852267 | 66.6286 | 0 | 25.19184 | 3.38656 | 27.87774 | 18.68002 | 1.52988 | 1.88683 | 0.41896 | 25.14471626 | 63.5 | 21.1 | 13.5 | 3.9 | 0.2 | 1.7 | 1.155 | 0.00648 | 16.93063 | 0 | 0.62 | 0 | 92.8 | 1.3 | 0.65 | 4.3 | 17.40923119 | 0.08300662 | 22.2 | 13.5 | 11.47 | 6.2 | 0.7 | 2459.681152 | 83.26687622 | 13786.5 | 2254.373779 | 1908.645508 | 17272.50781 | 1259.578125 | 66.83254 | 8.23321 | 21.41977 | 0.03018 | 0 | 2.17669 | 39.27204 | 37.09527 | 1.97132 | 2.40239 | 1.17662 | 2.4 | 1.058681 | 1348.712 | 255.046 | 1317.411
2018-10-19 14:50 | 209.6913452 | 166.4833 | 23.859 | 24.21676 | 19.87137 | 22.68 | 1.44569 | 0.82622 | 1.45242 | 0 | 0.9852267 | 66.6286 | 0 | 25.19184 | 3.38656 | 27.87774 | 18.68002 | 1.52988 | 1.88683 | 0.41896 | 26.30008507 | 63.5 | 21.1 | 13.5 | 3.9 | 0.2 | 1.7 | 1.155 | 0.00648 | 16.90792 | 0 | 0.62 | 0 | 92.8 | 1.3 | 0.65 | 4.3 | 16.03333282 | 0.07646159 | 22.2 | 13.5 | 11.47 | 6.2 | 0.7 | 2459.688232 | 80.38128662 | 13788.5 | 3193.26709 | 1926.814087 | 16962.58203 | 1258.939453 | 66.83254 | 8.23321 | 21.41977 | 0.03018 | 0 | 2.17669 | 39.27204 | 37.09527 | 1.97132 | 2.40239 | 1.17662 | 2.4 | 1.058681 | 1348.716 | 252.6423 | 1321.264
2018-10-19 15:00 | 209.6496429 | 166.575 | 23.859 | 24.21676 | 19.87137 | 22.68 | 1.44569 | 0.82622 | 1.45242 | 0 | 0.9852267 | 66.6286 | 0 | 25.19184 | 3.38656 | 27.87774 | 18.68002 | 1.52988 | 1.88683 | 0.41896 | 26.18945313 | 63.5 | 21.1 | 13.5 | 3.9 | 0.2 | 1.7 | 1.155 | 0.00648 | 16.88522 | 0 | 0.62 | 0 | 92.8 | 1.3 | 0.65 | 4.3 | 15.89182758 | 0.07580183 | 22.2 | 13.5 | 11.47 | 6.2 | 0.7 | 2459.695557 | 80.28248596 | 13790.5 | 3432.807617 | 1938.759644 | 16970.61328 | 1258.300781 | 66.83254 | 8.23321 | 21.41977 | 0.03018 | 0 | 2.17669 | 39.27204 | 37.09527 | 1.97132 | 2.40239 | 1.17662 | 2.4 | 1.058681 | 1348.72 | 256.0053 | 1320.631
2018-10-19 15:10 | 209.6079407 | 165.4391 | 23.859 | 24.21676 | 19.87137 | 22.68 | 1.44569 | 0.82622 | 1.45242 | 0 | 0.9852267 | 66.6286 | 0 | 25.19184 | 3.38656 | 27.87774 | 18.68002 | 1.52988 | 1.88683 | 0.41896 | 27.30631447 | 63.5 | 21.1 | 13.5 | 3.9 | 0.2 | 1.7 | 1.155 | 0.00648 | 16.86253 | 0 | 0.62 | 0 | 92.8 | 1.3 | 0.65 | 4.3 | 15.9789114 | 0.07623238 | 22.2 | 13.5 | 11.47 | 6.2 | 0.7 | 2459.702637 | 80.19532776 | 13792.5 | 3431.445313 | 1949.544312 | 16917.05859 | 1257.662109 | 66.83254 | 8.23321 | 21.41977 | 0.03018 | 0 | 2.17669 | 39.27204 | 37.09527 | 1.97132 | 2.40239 | 1.17662 | 2.4 | 1.058681 | 1348.724 | 255.5222 | 1319.577
2018-10-19 15:20 | 209.5662537 | 165.5125 | 23.859 | 24.21676 | 19.87137 | 22.68 | 1.44569 | 0.82622 | 1.45242 | 0 | 0.9852267 | 66.6286 | 0 | 25.19184 | 3.38656 | 27.87774 | 18.68002 | 1.52988 | 1.88683 | 0.41896 | 27.21393204 | 63.5 | 21.1 | 13.5 | 3.9 | 0.2 | 1.7 | 1.155 | 0.00648 | 16.83985 | 0 | 0.62 | 0 | 92.8 | 1.3 | 0.65 | 4.3 | 15.94508076 | 0.07608611 | 22.2 | 13.5 | 11.47 | 6.2 | 0.7 | 2459.709717 | 80.10816193 | 13794.5 | 3430.083008 | 1938.828369 | 16996.51953 | 1257.023438 | 66.83254 | 8.23321 | 21.41977 | 0.03018 | 0 | 2.17669 | 39.27204 | 37.09527 | 1.97132 | 2.40239 | 1.17662 | 2.4 | 1.058681 | 1348.728 | 253.2023 | 1319.92
2018-10-19 15:30 | 209.5245514 | 164.347 | 25.465 | 25.31145 | 17.71853 | 22.8 | 1.48109 | 0.80589 | 1.36329 | 0 | 1.006066 | 70.10577 | 0 | 25.19184 | 3.38656 | 27.87774 | 18.68002 | 1.52988 | 1.88683 | 0.41896 | 28.36036873 | 63.5 | 21.1 | 13.5 | 3.9 | 0.2 | 1.7 | 1.155 | 0.00648 | 16.81717 | 0 | 0.62 | 0 | 92.8 | 1.3 | 0.65 | 4.3 | 15.9363699 | 0.07605968 | 22.2 | 13.5 | 11.47 | 6.2 | 0.7 | 2459.716797 | 80.02100372 | 13796.5 | 3428.720947 | 1938.512939 | 16861.88867 | 1256.384766 | 66.83254 | 8.23321 | 21.41977 | 0.03018 | 0 | 2.55686 | 39.37665 | 37.68146 | 1.98461 | 2.36113 | 1.21144 | 3.1 | 1.044987 | 1348.732 | 255.7358 | 1389.909
2018-10-19 15:40 | 209.4828491 | 164.0742 | 25.465 | 25.31145 | 17.71853 | 22.8 | 1.48109 | 0.80589 | 1.36329 | 0 | 1.006066 | 70.10577 | 0 | 25.19184 | 3.38656 | 27.87774 | 18.68002 | 1.52988 | 1.88683 | 0.41896 | 28.61413002 | 63.5 | 21.1 | 13.5 | 3.9 | 0.2 | 1.7 | 1.155 | 0.00648 | 16.7945 | 0 | 0.62 | 0 | 92.8 | 1.3 | 0.65 | 4.3 | 16.5408802 | 0.07896055 | 22.2 | 13.5 | 11.47 | 6.2 | 0.7 | 2433.67627 | 79.93384552 | 13798.5 | 3427.358643 | 1943.310425 | 17098.49414 | 1255.746094 | 66.83254 | 8.23321 | 21.41977 | 0.03018 | 0 | 2.55686 | 39.37665 | 37.68146 | 1.98461 | 2.36113 | 1.21144 | 3.1 | 1.044987 | 1334.265 | 256.4216 | 1384.67
2018-10-19 15:50 | 209.4411621 | 164.9066 | 25.465 | 25.31145 | 17.71853 | 22.8 | 1.48109 | 0.80589 | 1.36329 | 0 | 1.006066 | 70.10577 | 0 | 25.19184 | 3.38656 | 27.87774 | 18.68002 | 1.52988 | 1.88683 | 0.41896 | 27.76275635 | 63.5 | 21.1 | 13.5 | 3.9 | 0.2 | 1.7 | 1.155 | 0.00648 | 16.77184 | 0 | 0.62 | 0 | 92.8 | 1.3 | 0.65 | 4.3 | 16.06534576 | 0.07670577 | 22.2 | 13.5 | 11.47 | 6.2 | 0.7 | 2426.925537 | 79.84667969 | 13800.5 | 3426.05542 | 1953.428345 | 17122.49219 | 1255.107422 | 66.83254 | 8.23321 | 21.41977 | 0.03018 | 0 | 2.55686 | 39.37665 | 37.68146 | 1.98461 | 2.36113 | 1.21144 | 3.1 | 1.044987 | 1330.514 | 253.2619 | 1388.903
2018-10-19 16:00 | 209.3994598 | 164.513 | 25.465 | 25.31145 | 17.71853 | 22.8 | 1.48109 | 0.80589 | 1.36329 | 0 | 1.006066 | 70.10577 | 0 | 25.19184 | 3.38656 | 27.87774 | 18.68002 | 1.52988 | 1.88683 | 0.41896 | 28.13726997 | 63.5 | 21.1 | 13.5 | 3.9 | 0.2 | 1.7 | 1.155 | 0.00648 | 16.74918 | 0 | 0.62 | 0 | 92.8 | 1.3 | 0.65 | 4.3 | 16.13343239 | 0.0770462 | 22.2 | 13.5 | 11.47 | 6.2 | 0.7 | 2426.934082 | 79.75952148 | 13802.5 | 3424.798828 | 1948.862427 | 17098.91211 | 1254.468628 | 66.83254 | 8.23321 | 21.41977 | 0.03018 | 0 | 2.55686 | 39.37665 | 37.68146 | 1.98461 | 2.36113 | 1.21144 | 3.1 | 1.044987 | 1330.519 | 255.0928 | 1388.375
2018-10-19 16:10 | 209.3577576 | 165.2581 | 25.465 | 25.31145 | 17.71853 | 22.8 | 1.48109 | 0.80589 | 1.36329 | 0 | 1.006066 | 70.10577 | 0 | 25.19184 | 3.38656 | 27.87774 | 18.68002 | 1.52988 | 1.88683 | 0.41896 | 27.37310982 | 63.5 | 21.1 | 13.5 | 3.9 | 0.2 | 1.7 | 1.155 | 0.00648 | 16.72654 | 0 | 0.62 | 0 | 92.8 | 1.3 | 0.65 | 4.3 | 16.76741028 | 0.08008975 | 22.2 | 13.5 | 11.47 | 6.2 | 0.7 | 2426.942871 | 79.68968964 | 13804.5 | 3536.802979 | 1950.713257 | 17190.04492 | 1253.829956 | 66.83254 | 8.23321 | 21.41977 | 0.03018 | 0 | 2.55686 | 39.37665 | 37.68146 | 1.98461 | 2.36113 | 1.21144 | 3.1 | 1.044987 | 1330.524 | 253.572 | 1381.29
2018-10-19 16:20 | 209.3160553 | 164.2133 | 25.465 | 25.31145 | 17.71853 | 22.8 | 1.48109 | 0.80589 | 1.36329 | 0 | 1.006066 | 70.10577 | 0 | 25.19184 | 3.38656 | 27.87774 | 18.68002 | 1.52988 | 1.88683 | 0.41896 | 28.39883804 | 63.5 | 21.1 | 13.5 | 3.9 | 0.2 | 1.7 | 1.155 | 0.00648 | 16.7039 | 0 | 0.62 | 0 | 92.8 | 1.3 | 0.65 | 4.3 | 23.70581627 | 0.1132537 | 22.2 | 13.5 | 11.47 | 6.2 | 0.7 | 2426.951416 | 79.70349884 | 13806.5 | 3596.555176 | 1961.948608 | 17279.96484 | 1253.191284 | 66.83254 | 8.23321 | 21.41977 | 0.03018 | 0 | 2.55686 | 39.37665 | 37.68146 | 1.98461 | 2.36113 | 1.21144 | 3.1 | 1.044987 | 1330.529 | 254.6111 | 1316.254
2018-10-19 16:30 | 209.2743683 | 164.0815 | 25.465 | 25.31145 | 17.71853 | 22.8 | 1.48109 | 0.80589 | 1.36329 | 0 | 1.006066 | 70.10577 | 0 | 25.19184 | 3.38656 | 27.87774 | 18.68002 | 1.52988 | 1.88683 | 0.41896 | 28.51163864 | 63.5 | 21.1 | 13.5 | 3.9 | 0.2 | 1.7 | 1.155 | 0.00648 | 16.68127 | 0 | 0.62 | 0 | 92.8 | 1.3 | 0.65 | 4.3 | 16.64646339 | 0.07954373 | 22.2 | 13.5 | 11.47 | 6.2 | 0.7 | 2426.959961 | 79.71731567 | 13808.5 | 3572.825439 | 1958.696167 | 17270.12695 | 1252.552612 | 66.83254 | 8.23321 | 21.41977 | 0.03018 | 0 | 2.55686 | 39.37665 | 37.68146 | 1.98461 | 2.36113 | 1.21144 | 3.1 | 1.044987 | 1330.533 | 253.536 | 1382.095
2018-10-19 16:40 | 209.232666 | 169.6453 | 25.465 | 25.31145 | 17.71853 | 22.8 | 1.48109 | 0.80589 | 1.36329 | 0 | 1.006066 | 70.10577 | 0 | 25.19184 | 3.38656 | 27.87774 | 18.68002 | 1.52988 | 1.88683 | 0.41896 | 22.92868042 | 63.5 | 21.1 | 13.5 | 3.9 | 0.2 | 1.7 | 1.155 | 0.00648 | 16.65864 | 0 | 0.62 | 0 | 92.8 | 1.3 | 0.65 | 4.3 | 17.26442719 | 0.08251306 | 22.2 | 13.5 | 11.47 | 6.2 | 0.7 | 2442.513672 | 79.73112488 | 13810.5 | 3476.600586 | 1962.096191 | 17226.82617 | 1251.91394 | 66.83254 | 8.23321 | 21.41977 | 0.03018 | 0 | 2.55686 | 39.37665 | 37.68146 | 1.98461 | 2.36113 | 1.21144 | 3.1 | 1.044987 | 1339.174 | 255.2918 | 1377.057
2018-10-19 16:50 | 209.1909637 | 165.9419 | 25.465 | 25.31145 | 17.71853 | 22.8 | 1.48109 | 0.80589 | 1.36329 | 0 | 1.006066 | 70.10577 | 0 | 25.19184 | 3.38656 | 27.87774 | 18.68002 | 1.52988 | 1.88683 | 0.41896 | 26.61305618 | 63.5 | 21.1 | 13.5 | 3.9 | 0.2 | 1.7 | 1.155 | 0.00648 | 16.63603 | 0 | 0.62 | 0 | 92.8 | 1.3 | 0.65 | 4.3 | 17.6573391 | 0.08440775 | 22.2 | 13.5 | 11.47 | 6.2 | 0.7 | 2442.522461 | 79.74494171 | 13812.5 | 3590.443359 | 1966.707886 | 17357.04492 | 1251.275269 | 66.83254 | 8.23321 | 21.41977 | 0.03018 | 0 | 2.55686 | 39.37665 | 37.68146 | 1.98461 | 2.36113 | 1.21144 | 3.1 | 1.044987 | 1339.179145 | 254.9595 | 1372.416
2018-10-19 17:00 | 209.1492615 | 165.4818 | 25.465 | 25.31145 | 17.71853 | 22.8 | 1.48109 | 0.80589 | 1.36329 | 0 | 1.006066 | 70.10577 | 0 | 25.19184 | 3.38656 | 27.87774 | 18.68002 | 1.52988 | 1.88683 | 0.41896 | 27.05405045 | 63.5 | 21.1 | 13.5 | 3.9 | 0.2 | 1.7 | 1.155 | 0.00648 | 16.61342 | 0 | 0.62 | 0 | 92.8 | 1.3 | 0.65 | 4.3 | 17.78573608 | 0.08503848 | 22.2 | 13.5 | 11.47 | 6.2 | 0.7 | 2442.531006 | 79.75875854 | 13814.5 | 3646.845215 | 1962.478149 | 17342.80859 | 1250.636597 | 66.83254 | 8.23321 | 21.41977 | 0.03018 | 0 | 2.55686 | 39.37665 | 37.68146 | 1.98461 | 2.36113 | 1.21144 | 3.1 | 1.044987 | 1339.184 | 255.256 | 1370.691
2018-10-19 17:10 | 209.1616211 | 165.5762 | 25.465 | 25.31145 | 17.71853 | 22.8 | 1.48109 | 0.80589 | 1.36329 | 0 | 1.006066 | 70.10577 | 0 | 25.19184 | 3.38656 | 27.87774 | 18.68002 | 1.52988 | 1.88683 | 0.41896 | 26.99036407 | 63.5 | 21.1 | 13.5 | 3.9 | 0.2 | 1.7 | 1.155 | 0.00648 | 16.59511 | 0 | 0.62 | 0 | 92.8 | 1.3 | 0.65 | 4.3 | 15.70189667 | 0.07507064 | 22.2 | 13.5 | 11.47 | 6.2 | 0.7 | 2442.539795 | 79.77256775 | 13816.5 | 3627.087402 | 1936.050659 | 16891.76367 | 1249.997925 | 66.83254 | 8.23321 | 21.41977 | 0.03018 | 0 | 2.55686 | 39.37665 | 37.68146 | 1.98461 | 2.36113 | 1.21144 | 3.1 | 1.044987 | 1339.188775 | 252.5857 | 1389.861
2018-10-19 17:20 | 209.4122925 | 166.2463 | 25.465 | 25.31145 | 17.71853 | 22.8 | 1.48109 | 0.80589 | 1.36329 | 0 | 1.006066 | 70.10577 | 0 | 25.19184 | 3.38656 | 27.87774 | 18.68002 | 1.52988 | 1.88683 | 0.41896 | 26.57032776 | 63.5 | 21.1 | 13.5 | 3.9 | 0.2 | 1.7 | 1.155 | 0.00648 | 16.59568 | 0 | 0.62 | 0 | 92.8 | 1.3 | 0.65 | 4.3 | 15.64311314 | 0.07470007 | 22.2 | 13.5 | 11.47 | 6.2 | 0.7 | 2442.548584 | 79.78638458 | 13818.5 | 3467.033936 | 1936.432373 | 16916.86133 | 1249.542969 | 66.83254 | 8.23321 | 21.41977 | 0.03018 | 0 | 2.55686 | 39.37665 | 37.68146 | 1.98461 | 2.36113 | 1.21144 | 3.1 | 1.044987 | 1339.194 | 256.0544 | 1392.453
2018-10-19 17:30 | 209.6629486 | 166.3272 | 24.207 | 24.16669 | 18.44805 | 22.69 | 1.4631 | 0.80925 | 1.32408 | 0 | 1.001668 | 66.84196 | 0 | 25.19184 | 3.38656 | 27.87774 | 18.68002 | 1.52988 | 1.88683 | 0.41896 | 26.73950577 | 63.5 | 21.1 | 13.5 | 3.9 | 0.2 | 1.7 | 1.155 | 0.00648 | 16.5962 | 0 | 0.62 | 0 | 92.8 | 1.3 | 0.65 | 4.3 | 15.72990036 | 0.0750247 | 22.2 | 13.5 | 11.47 | 6.2 | 0.7 | 2442.557129 | 79.80019379 | 13820.5 | 3377.503418 | 1940.408447 | 16938.29883 | 1249.13269 | 66.83254 | 8.23321 | 21.41977 | 0.03018 | 0 | 2.74737 | 39.39957 | 37.11282 | 1.93072 | 2.57182 | 1.31544 | 2.7 | 1.061616 | 1339.198405 | 255.3927 | 1310.146
2018-10-19 17:40 | 209.91362 | 163.9302 | 24.207 | 24.16669 | 18.44805 | 22.69 | 1.4631 | 0.80925 | 1.32408 | 0 | 1.001668 | 66.84196 | 0 | 25.19184 | 3.38656 | 27.87774 | 18.68002 | 1.52988 | 1.88683 | 0.41896 | 29.38673782 | 63.5 | 21.1 | 13.5 | 3.9 | 0.2 | 1.7 | 1.155 | 0.00648 | 16.59668 | 0 | 0.62 | 0 | 92.8 | 1.3 | 0.65 | 4.3 | 25.89810753 | 0.1233751 | 22.2 | 13.5 | 11.47 | 6.2 | 0.7 | 2453.55249 | 79.81401062 | 13822.5 | 3287.973145 | 1949.14502 | 16872.44727 | 1248.722412 | 66.83254 | 8.23321 | 21.41977 | 0.03018 | 0 | 2.74737 | 39.39957 | 37.11282 | 1.93072 | 2.57182 | 1.31544 | 2.7 | 1.061616 | 1345.307 | 256.5313 | 1229.47
2018-10-19 17:50 | 210.1642914 | 167.0111 | 24.207 | 24.16669 | 18.44805 | 22.69 | 1.4631 | 0.80925 | 1.32408 | 0 | 1.001668 | 66.84196 | 0 | 25.19184 | 3.38656 | 27.87774 | 18.68002 | 1.52988 | 1.88683 | 0.41896 | 26.55611992 | 63.5 | 21.1 | 13.5 | 3.9 | 0.2 | 1.7 | 1.155 | 0.00648 | 16.59712 | 0 | 0.62 | 0 | 92.8 | 1.3 | 0.65 | 4.3 | 15.91197968 | 0.0757121 | 22.2 | 13.5 | 11.47 | 6.2 | 0.7 | 2453.556885 | 79.82782745 | 13824.5 | 3384.658691 | 1925.223755 | 16567.85938 | 1248.312134 | 66.83254 | 8.23321 | 21.41977 | 0.03018 | 0 | 2.74737 | 39.39957 | 37.11282 | 1.93072 | 2.57182 | 1.31544 | 2.7 | 1.061616 | 1345.309 | 255.1429 | 1308.229
2018-10-19 18:00 | 210.4149475 | 166.1502 | 24.207 | 24.16669 | 18.44805 | 22.69 | 1.4631 | 0.80925 | 1.32408 | 0 | 1.001668 | 66.84196 | 0 | 25.19184 | 3.38656 | 27.87774 | 18.68002 | 1.52988 | 1.88683 | 0.41896 | 27.65140533 | 63.5 | 21.1 | 13.5 | 3.9 | 0.2 | 1.7 | 1.155 | 0.00648 | 16.61339 | 0 | 0.62 | 0 | 92.8 | 1.3 | 0.65 | 4.3 | 15.78639412 | 0.07502506 | 22.2 | 13.5 | 11.47 | 6.2 | 0.7 | 2453.561035 | 79.84285736 | 13826.5 | 3308.012939 | 1927.833374 | 16652.01367 | 1247.901978 | 66.83254 | 8.23321 | 21.41977 | 0.03018 | 0 | 2.74737 | 39.39957 | 37.11282 | 1.93072 | 2.57182 | 1.31544 | 2.7 | 1.061616 | 1345.312 | 254.6959 | 1310.332
2018-10-19 18:10 | 210.6656189 | 166.6731 | 24.207 | 24.16669 | 18.44805 | 22.69 | 1.4631 | 0.80925 | 1.32408 | 0 | 1.001668 | 66.84196 | 0 | 25.19184 | 3.38656 | 27.87774 | 18.68002 | 1.52988 | 1.88683 | 0.41896 | 27.30592155 | 63.5 | 21.1 | 13.5 | 3.9 | 0.2 | 1.7 | 1.155 | 0.00648 | 16.68665 | 0 | 0.62 | 0 | 92.8 | 1.3 | 0.65 | 4.3 | 15.80247307 | 0.07501211 | 22.2 | 13.5 | 11.47 | 6.2 | 0.7 | 2453.565186 | 79.86178589 | 13828.5 | 3323.770508 | 1925.183105 | 16567.87305 | 1247.491699 | 66.83254 | 8.23321 | 21.41977 | 0.03018 | 0 | 2.74737 | 39.39957 | 37.11282 | 1.93072 | 2.57182 | 1.31544 | 2.7 | 1.061616 | 1345.314 | 251.8313 | 1309.893
2018-10-19 18:20 | 210.916275 | 167.3733 | 24.207 | 24.16669 | 18.44805 | 22.69 | 1.4631 | 0.80925 | 1.32408 | 0 | 1.001668 | 66.84196 | 0 | 25.19184 | 3.38656 | 27.87774 | 18.68002 | 1.52988 | 1.88683 | 0.41896 | 26.78294373 | 63.5 | 21.1 | 13.5 | 3.9 | 0.2 | 1.7 | 1.155 | 0.00648 | 16.76003 | 0 | 0.62 | 0 | 92.8 | 1.3 | 0.65 | 4.3 | 15.71305466 | 0.07449901 | 22.2 | 13.5 | 11.47 | 6.2 | 0.7 | 2453.569336 | 79.88072205 | 13830.5 | 3294.586182 | 1922.023438 | 16618.75 | 1247.081421 | 66.83254 | 8.23321 | 21.41977 | 0.03018 | 0 | 2.74737 | 39.39957 | 37.11282 | 1.93072 | 2.57182 | 1.31544 | 2.7 | 1.061616 | 1345.316 | 253.413 | 1311.399
2018-10-19 18:30 | 211.1669464 | 167.4324 | 24.739 | 24.99714 | 18.42183 | 22.9 | 1.56498 | 0.84909 | 1.36472 | 0 | 0.989673 | 68.87441 | 0 | 25.19184 | 3.38656 | 27.87774 | 18.68002 | 1.52988 | 1.88683 | 0.41896 | 26.90101433 | 63.5 | 21.1 | 13.5 | 3.9 | 0.2 | 1.7 | 1.155 | 0.00648 | 16.83354 | 0 | 0.62 | 0 | 92.8 | 1.3 | 0.65 | 4.3 | 16.01574898 | 0.07584401 | 22.2 | 13.5 | 11.47 | 6.2 | 0.7 | 2424.484619 | 79.89965057 | 13832.5 | 3339.494629 | 1917.663208 | 16593.36328 | 1246.671143 | 66.83254 | 8.23321 | 21.41977 | 0.03018 | 0 | 2.17594 | 39.67317 | 36.06762 | 1.90949 | 2.31668 | 1.38967 | 2.4 | 1.099966 | 1329.158 | 253.3702 | 1370.426
2018-10-19 18:40 | 210.1110077 | 164.7867 | 24.739 | 24.99714 | 18.42183 | 22.9 | 1.56498 | 0.84909 | 1.36472 | 0 | 0.989673 | 68.87441 | 0 | 25.19184 | 3.38656 | 27.87774 | 18.68002 | 1.52988 | 1.88683 | 0.41896 | 28.52159119 | 63.5 | 21.1 | 13.5 | 3.9 | 0.2 | 1.7 | 1.155 | 0.00648 | 16.80268 | 0 | 0.62 | 0 | 92.8 | 1.3 | 0.65 | 4.3 | 15.94361973 | 0.07588189 | 22.2 | 13.5 | 11.47 | 6.2 | 0.7 | 2424.480469 | 79.79335785 | 13834.5 | 3419.349365 | 1921.512695 | 16649.25586 | 1246.260864 | 66.83254 | 8.23321 | 21.41977 | 0.03018 | 0 | 2.17594 | 39.67317 | 36.06762 | 1.90949 | 2.31668 | 1.38967 | 2.4 | 1.099966 | 1329.156 | 255.6067 | 1369.78
2018-10-19 18:50 | 210.5049744 | 165.8159 | 24.739 | 24.99714 | 18.42183 | 22.9 | 1.56498 | 0.84909 | 1.36472 | 0 | 0.989673 | 68.87441 | 0 | 25.19184 | 3.38656 | 27.87774 | 18.68002 | 1.52988 | 1.88683 | 0.41896 | 27.80144691 | 63.5 | 21.1 | 13.5 | 3.9 | 0.2 | 1.7 | 1.155 | 0.00648 | 16.88761 | 0 | 0.62 | 0 | 92.8 | 1.3 | 0.65 | 4.3 | 16.02941895 | 0.07614746 | 22.2 | 13.5 | 11.47 | 6.2 | 0.7 | 2424.476074 | 79.71833038 | 13836.5 | 3303.259766 | 1924.333984 | 16634.40039 | 1245.850586 | 66.83254 | 8.23321 | 21.41977 | 0.03018 | 0 | 2.17594 | 39.67317 | 36.06762 | 1.90949 | 2.31668 | 1.38967 | 2.4 | 1.099966 | 1329.153 | 256.8257 | 1370.411
2018-10-19 19:00 | 210.8989258 | 165.7445 | 24.739 | 24.99714 | 18.42183 | 22.9 | 1.56498 | 0.84909 | 1.36472 | 0 | 0.989673 | 68.87441 | 0 | 25.19184 | 3.38656 | 27.87774 | 18.68002 | 1.52988 | 1.88683 | 0.41896 | 28.18169212 | 63.5 | 21.1 | 13.5 | 3.9 | 0.2 | 1.7 | 1.155 | 0.00648 | 16.97274 | 0 | 0.62 | 0 | 92.8 | 1.3 | 0.65 | 4.3 | 16.07257652 | 0.07620985 | 22.2 | 13.5 | 11.47 | 6.2 | 0.7 | 2424.47168 | 79.67930603 | 13838.5 | 3405.260742 | 1923.419556 | 16636.74219 | 1245.440308 | 66.83254 | 8.23321 | 21.41977 | 0.03018 | 0 | 2.17594 | 39.67317 | 36.06762 | 1.90949 | 2.31668 | 1.38967 | 2.4 | 1.099966 | 1329.151 | 254.0638 | 1369.139
2018-10-19 19:10 | 211.2928925 | 162.6907 | 24.739 | 24.99714 | 18.42183 | 22.9 | 1.56498 | 0.84909 | 1.36472 | 0 | 0.989673 | 68.87441 | 0 | 25.19184 | 3.38656 | 27.87774 | 18.68002 | 1.52988 | 1.88683 | 0.41896 | 31.54412842 | 63.5 | 21.1 | 13.5 | 3.9 | 0.2 | 1.7 | 1.155 | 0.00648 | 17.05807 | 0 | 0.62 | 0 | 92.8 | 1.3 | 0.65 | 4.3 | 15.95405865 | 0.07550684 | 22.2 | 13.5 | 11.47 | 6.2 | 0.7 | 2424.467529 | 79.73028564 | 13840.5 | 3310.109619 | 1929.720825 | 16617.64258 | 1245.030029 | 66.83254 | 8.23321 | 21.41977 | 0.03018 | 0 | 2.17594 | 39.67317 | 36.06762 | 1.90949 | 2.31668 | 1.38967 | 2.4 | 1.099966 | 1329.149 | 256.4401 | 1371.535
2018-10-19 19:20 | 210.8540192 | 163.5245 | 24.739 | 24.99714 | 18.42183 | 22.9 | 1.56498 | 0.84909 | 1.36472 | 0 | 0.989673 | 68.87441 | 0 | 25.19184 | 3.38656 | 27.87774 | 18.68002 | 1.52988 | 1.88683 | 0.41896 | 30.25334167 | 63.5 | 21.1 | 13.5 | 3.9 | 0.2 | 1.7 | 1.155 | 0.00648 | 17.07615 | 0 | 0.62 | 0 | 92.8 | 1.3 | 0.65 | 4.3 | 16.77360725 | 0.07955081 | 22.2 | 13.5 | 11.47 | 6.2 | 0.7 | 2424.463135 | 79.76021576 | 13842.5 | 3378.711914 | 1937.47522 | 16774.76758 | 1244.619751 | 66.83254 | 8.23321 | 21.41977 | 0.03018 | 0 | 2.17594 | 39.67317 | 36.06762 | 1.90949 | 2.31668 | 1.38967 | 2.4 | 1.099966 | 1329.146 | 251.0893 | 1362.677
2018-10-19 19:30 | 209.5026093 | 162.523 | 24.877 | 25.98227 | 17.98828 | 22.75 | 1.42566 | 0.8035 | 1.29613 | 0 | 0.9574606 | 70.83671 | 0 | 25.19184 | 3.38656 | 27.87774 | 18.68002 | 1.52988 | 1.88683 | 0.41896 | 29.95976257 | 63.5 | 21.1 | 13.5 | 3.9 | 0.2 | 1.7 | 1.155 | 0.00648 | 17.01987 | 0 | 0.62 | 0 | 92.8 | 1.3 | 0.65 | 4.3 | 17.01614761 | 0.08122165 | 22.2 | 13.5 | 11.47 | 6.2 | 0.7 | 2421.931885 | 79.74088287 | 13844.5 | 3371.535645 | 1926.440552 | 16786.19922 | 1244.209595 | 66.83254 | 8.23321 | 21.41977 | 0.03018 | 0 | 2.35743 | 39.90682 | 38.56548 | 1.93684 | 2.48249 | 1.50212 | 2.5 | 1.034781 | 1327.74 | 253.8206 | 1451.887
2018-10-19 19:40 | 209.6860809 | 163.4409 | 24.877 | 25.98227 | 17.98828 | 22.75 | 1.42566 | 0.8035 | 1.29613 | 0 | 0.9574606 | 70.83671 | 0 | 25.19184 | 3.38656 | 27.87774 | 18.68002 | 1.52988 | 1.88683 | 0.41896 | 29.15718079 | 63.5 | 21.1 | 13.5 | 3.9 | 0.2 | 1.7 | 1.155 | 0.00648 | 17.08799 | 0 | 0.62 | 0 | 92.8 | 1.3 | 0.65 | 4.3 | 16.57452011 | 0.07904445 | 22.2 | 13.5 | 11.47 | 6.2 | 0.7 | 2421.927979 | 79.3065033 | 13846.5 | 3733.918945 | 1949.970581 | 16735.50977 | 1243.799316 | 66.83254 | 8.23321 | 21.41977 | 0.03018 | 0 | 2.35743 | 39.90682 | 38.56548 | 1.93684 | 2.48249 | 1.50212 | 2.5 | 1.034781 | 1327.738 | 253.1324 | 1452.052
2018-10-19 19:50 | 209.8695374 | 164.6193 | 24.877 | 25.98227 | 17.98828 | 22.75 | 1.42566 | 0.8035 | 1.29613 | 0 | 0.9574606 | 70.83671 | 0 | 25.19184 | 3.38656 | 27.87774 | 18.68002 | 1.52988 | 1.88683 | 0.41896 | 28.09403801 | 63.5 | 21.1 | 13.5 | 3.9 | 0.2 | 1.7 | 1.155 | 0.00648 | 17.1562 | 0 | 0.62 | 0 | 92.8 | 1.3 | 0.65 | 4.3 | 16.34240723 | 0.07786936 | 22.2 | 13.5 | 11.47 | 6.2 | 0.7 | 2421.924072 | 77.93510437 | 13848.5 | 4056.931152 | 1960.414429 | 16684.48633 | 1243.389038 | 66.83254 | 8.23321 | 21.41977 | 0.03018 | 0 | 2.35743 | 39.90682 | 38.56548 | 1.93684 | 2.48249 | 1.50212 | 2.5 | 1.034781 | 1327.736 | 254.7248 | 1450.937
2018-10-19 20:00 | 210.053009 | 164.8117 | 24.877 | 25.98227 | 17.98828 | 22.75 | 1.42566 | 0.8035 | 1.29613 | 0 | 0.9574606 | 70.83671 | 0 | 25.19184 | 3.38656 | 27.87774 | 18.68002 | 1.52988 | 1.88683 | 0.41896 | 28.0168438 | 63.5 | 21.1 | 13.5 | 3.9 | 0.2 | 1.7 | 1.155 | 0.00648 | 17.22451 | 0 | 0.62 | 0 | 92.8 | 1.3 | 0.65 | 4.3 | 16.34737206 | 0.07782498 | 22.2 | 13.5 | 11.47 | 6.2 | 0.7 | 2421.920166 | 77.91065979 | 13850.5 | 4079.046875 | 1960.220703 | 16684.61914 | 1242.97876 | 66.83254 | 8.23321 | 21.41977 | 0.03018 | 0 | 2.35743 | 39.90682 | 38.56548 | 1.93684 | 2.48249 | 1.50212 | 2.5 | 1.034781 | 1327.733 | 254.1314 | 1450.764
2018-10-19 20:10 | 210.2364655 | 164.5868 | 24.877 | 25.98227 | 17.98828 | 22.75 | 1.42566 | 0.8035 | 1.29613 | 0 | 0.9574606 | 70.83671 | 0 | 25.19184 | 3.38656 | 27.87774 | 18.68002 | 1.52988 | 1.88683 | 0.41896 | 28.35676003 | 63.5 | 21.1 | 13.5 | 3.9 | 0.2 | 1.7 | 1.155 | 0.00648 | 17.2929 | 0 | 0.62 | 0 | 92.8 | 1.3 | 0.65 | 4.3 | 16.31816101 | 0.07761813 | 22.2 | 13.5 | 11.47 | 6.2 | 0.7 | 2421.916016 | 77.88621521 | 13852.5 | 4101.162598 | 1955.671875 | 16667.23047 | 1242.568481 | 66.83254 | 8.23321 | 21.41977 | 0.03018 | 0 | 2.35743 | 39.90682 | 38.56548 | 1.93684 | 2.48249 | 1.50212 | 2.5 | 1.034781 | 1327.73112 | 257.4552 | 1451.199
2018-10-19 20:20 | 210.4199371 | 173.7273 | 24.877 | 25.98227 | 17.98828 | 22.75 | 1.42566 | 0.8035 | 1.29613 | 0 | 0.9574606 | 70.83671 | 0 | 25.19184 | 3.38656 | 27.87774 | 18.68002 | 1.52988 | 1.88683 | 0.41896 | 19.33121681 | 63.5 | 21.1 | 13.5 | 3.9 | 0.2 | 1.7 | 1.155 | 0.00648 | 17.3614 | 0 | 0.62 | 0 | 92.8 | 1.3 | 0.65 | 4.3 | 16.29859161 | 0.07745745 | 22.2 | 13.5 | 11.47 | 6.2 | 0.7 | 2421.912109 | 77.86177826 | 13854.5 | 4123.27832 | 1963.664917 | 16731.15625 | 1242.158203 | 66.83254 | 8.23321 | 21.41977 | 0.03018 | 0 | 2.35743 | 39.90682 | 38.56548 | 1.93684 | 2.48249 | 1.50212 | 2.5 | 1.034781 | 1327.729 | 251.2509 | 1450.92
2018-10-19 20:30 | 210.6033936 | 165.0221 | 25.888 | 25.71058 | 19.41406 | 22.2 | 1.41742 | 0.82078 | 1.3033 | 0 | 1.006901 | 71.23001 | 0 | 25.19184 | 3.38656 | 27.87774 | 18.68002 | 1.52988 | 1.88683 | 0.41896 | 28.15136147 | 63.5 | 21.1 | 13.5 | 3.9 | 0.2 | 1.7 | 1.155 | 0.00648 | 17.42998 | 0 | 0.62 | 0 | 92.8 | 1.3 | 0.65 | 4.3 | 7.213564396 | 0.03425189 | 22.2 | 13.5 | 11.47 | 6.2 | 0.7 | 2437.835449 | 77.83733368 | 13856.5 | 4145.393555 | 1956.128174 | 16718.41797 | 1241.747925 | 66.83254 | 8.23321 | 21.41977 | 0.03018 | 0 | 2.1189 | 39.85852 | 36.58428 | 1.90409 | 2.43176 | 1.30141 | 2.5 | 1.089499 | 1336.575 | 258.3517 | 1504.34
2018-10-19 20:40 | 210.7868652 | 163.7516 | 25.888 | 25.71058 | 19.41406 | 22.2 | 1.41742 | 0.82078 | 1.3033 | 0 | 1.006901 | 71.23001 | 0 | 25.19184 | 3.38656 | 27.87774 | 18.68002 | 1.52988 | 1.88683 | 0.41896 | 29.53660965 | 63.5 | 21.1 | 13.5 | 3.9 | 0.2 | 1.7 | 1.155 | 0.00648 | 17.49866 | 0 | 0.62 | 0 | 92.8 | 1.3 | 0.65 | 4.3 | 17.44968605 | 0.08278356 | 22.2 | 13.5 | 11.47 | 6.2 | 0.7 | 2437.831787 | 77.8128891 | 13858.5 | 4167.509277 | 1962.304321 | 16666.79688 | 1241.337646 | 66.83254 | 8.23321 | 21.41977 | 0.03018 | 0 | 2.1189 | 39.85852 | 36.58428 | 1.90409 | 2.43176 | 1.30141 | 2.5 | 1.089499 | 1336.573215 | 258.366 | 1405.921
2018-10-19 20:50 | 210.9703369 | 161.7923 | 25.888 | 25.71058 | 19.41406 | 22.2 | 1.41742 | 0.82078 | 1.3033 | 0 | 1.006901 | 71.23001 | 0 | 25.19184 | 3.38656 | 27.87774 | 18.68002 | 1.52988 | 1.88683 | 0.41896 | 31.61057472 | 63.5 | 21.1 | 13.5 | 3.9 | 0.2 | 1.7 | 1.155 | 0.00648 | 17.56743 | 0 | 0.62 | 0 | 92.8 | 1.3 | 0.65 | 4.3 | 21.77583885 | 0.1032175 | 22.2 | 13.5 | 11.47 | 6.2 | 0.7 | 2437.828369 | 77.78844452 | 13860.5 | 4058.842285 | 1954.365723 | 16620.7207 | 1240.92749 | 66.83254 | 8.23321 | 21.41977 | 0.03018 | 0 | 2.1189 | 39.85852 | 36.58428 | 1.90409 | 2.43176 | 1.30141 | 2.5 | 1.089499 | 1336.571 | 253.5876 | 1366.841
2018-10-19 21:00 | 211.1537933 | 193.4938 | 25.888 | 25.71058 | 19.41406 | 22.2 | 1.41742 | 0.82078 | 1.3033 | 0 | 1.006901 | 71.23001 | 0 | 25.19184 | 3.38656 | 27.87774 | 18.68002 | 1.52988 | 1.88683 | 0.41896 | 0.023684636 | 63.5 | 21.1 | 13.5 | 3.9 | 0.2 | 1.7 | 1.155 | 0.00648 | 17.63629 | 0 | 0.62 | 0 | 92.8 | 1.3 | 0.65 | 4.3 | 19.47070885 | 0.09221103 | 22.2 | 13.5 | 11.47 | 6.2 | 0.7 | 2437.824707 | 77.76399994 | 13862.5 | 4191.918457 | 1964.30835 | 16765.22461 | 1240.517212 | 66.83254 | 8.23321 | 21.41977 | 0.03018 | 0 | 2.1189 | 39.85852 | 36.58428 | 1.90409 | 2.43176 | 1.30141 | 2.5 | 1.089499 | 1336.569 | 252.8428 | 1387.063
2018-10-19 21:10 | 211.2002716 | 161.9281 | 25.888 | 25.71058 | 19.41406 | 22.2 | 1.41742 | 0.82078 | 1.3033 | 0 | 1.006901 | 71.23001 | 0 | 25.19184 | 3.38656 | 27.87774 | 18.68002 | 1.52988 | 1.88683 | 0.41896 | 31.57834816 | 63.5 | 21.1 | 13.5 | 3.9 | 0.2 | 1.7 | 1.155 | 0.00648 | 17.69378 | 0 | 0.62 | 0 | 92.8 | 1.3 | 0.65 | 4.3 | 19.37197685 | 0.09172326 | 22.2 | 13.5 | 11.47 | 6.2 | 0.7 | 2437.821289 | 77.65711212 | 13864.5 | 4061.742188 | 1968.904175 | 16785.07617 | 1240.106934 | 66.83254 | 8.23321 | 21.41977 | 0.03018 | 0 | 2.1189 | 39.85852 | 36.58428 | 1.90409 | 2.43176 | 1.30141 | 2.5 | 1.089499 | 1336.567 | 254.5701 | 1389.367
2018-10-19 21:20 | 190.5493011 | 143.2443 | 25.888 | 25.71058 | 19.41406 | 22.2 | 1.41742 | 0.82078 | 1.3033 | 0 | 1.006901 | 71.23001 | 0 | 25.19184 | 3.38656 | 27.87774 | 18.68002 | 1.52988 | 1.88683 | 0.41896 | 31.29294395 | 63.5 | 21.1 | 13.5 | 3.9 | 0.2 | 1.7 | 1.155 | 0.00648 | 16.01205 | 0 | 0.62 | 0 | 92.8 | 1.3 | 0.65 | 4.3 | 20.49917984 | 0.1075794 | 22.2 | 13.5 | 11.47 | 6.2 | 0.7 | 2437.817627 | 77.66905975 | 13866.5 | 3979.455811 | 1870.279907 | 15204.35352 | 1239.696655 | 66.83254 | 8.23321 | 21.41977 | 0.03018 | 0 | 2.1189 | 39.85852 | 36.58428 | 1.90409 | 2.43176 | 1.30141 | 2.5 | 1.089499 | 1336.565 | 254.866 | 1356.107
2018-10-19 21:30 | 190.5591278 | 143.0789 | 24.863 | 23.69645 | 18.32088 | 22.43 | 1.39601 | 0.81174 | 1.59696 | 0 | 1.049229 | 66.51259 | 0 | 25.19184 | 3.38656 | 27.87774 | 18.68002 | 1.52988 | 1.88683 | 0.41896 | 31.41897583 | 63.5 | 21.1 | 13.5 | 3.9 | 0.2 | 1.7 | 1.155 | 0.00648 | 16.06124 | 0 | 0.62 | 0 | 92.8 | 1.3 | 0.65 | 4.3 | 16.00286293 | 0.08397846 | 22.2 | 13.5 | 11.47 | 6.2 | 0.7 | 2437.813965 | 77.89229584 | 13868.5 | 3613.739746 | 1862.72522 | 15130.92188 | 1239.286377 | 66.83254 | 8.23321 | 21.41977 | 0.03018 | 0 | 2.16229 | 39.67385 | 34.08796 | 1.85054 | 2.32823 | 1.16851 | 2.7 | 1.163867 | 1336.563 | 251.2988 | 1242.422
2018-10-19 21:40 | 190.5689545 | 143.7567 | 24.863 | 23.69645 | 18.32088 | 22.43 | 1.39601 | 0.81174 | 1.59696 | 0 | 1.049229 | 66.51259 | 0 | 25.19184 | 3.38656 | 27.87774 | 18.68002 | 1.52988 | 1.88683 | 0.41896 | 30.70186234 | 63.5 | 21.1 | 13.5 | 3.9 | 0.2 | 1.7 | 1.155 | 0.00648 | 16.11043 | 0 | 0.62 | 0 | 92.8 | 1.3 | 0.65 | 4.3 | 16.1948452 | 0.08498155 | 22.2 | 13.5 | 11.47 | 6.2 | 0.7 | 2442.015625 | 78.11553192 | 13870.5 | 3486.830322 | 1854.178833 | 15261.37012 | 1238.876099 | 66.83254 | 8.23321 | 21.41977 | 0.03018 | 0 | 2.16229 | 39.67385 | 34.08796 | 1.85054 | 2.32823 | 1.16851 | 2.7 | 1.163867 | 1338.898 | 254.3714 | 1242.227
2018-10-19 21:50 | 190.5787811 | 143.1828 | 24.863 | 23.69645 | 18.32088 | 22.43 | 1.39601 | 0.81174 | 1.59696 | 0 | 1.049229 | 66.51259 | 0 | 25.19184 | 3.38656 | 27.87774 | 18.68002 | 1.52988 | 1.88683 | 0.41896 | 31.23637772 | 63.5 | 21.1 | 13.5 | 3.9 | 0.2 | 1.7 | 1.155 | 0.00648 | 16.15963 | 0 | 0.62 | 0 | 92.8 | 1.3 | 0.65 | 4.3 | 16.90190506 | 0.08868723 | 22.2 | 13.5 | 11.47 | 6.2 | 0.7 | 2442.026367 | 78.02498627 | 13872.5 | 3517.817627 | 1855.716553 | 15076.38477 | 1238.46582 | 66.83254 | 8.23321 | 21.41977 | 0.03018 | 0 | 2.16229 | 39.67385 | 34.08796 | 1.85054 | 2.32823 | 1.16851 | 2.7 | 1.163867 | 1338.904 | 255.4289 | 1234.925
2018-10-19 22:00 | 190.5886078 | 134.2543 | 24.863 | 23.69645 | 18.32088 | 22.43 | 1.39601 | 0.81174 | 1.59696 | 0 | 1.049229 | 66.51259 | 0 | 25.19184 | 3.38656 | 27.87774 | 18.68002 | 1.52988 | 1.88683 | 0.41896 | 40.12550735 | 63.5 | 21.1 | 13.5 | 3.9 | 0.2 | 1.7 | 1.155 | 0.00648 | 16.20883 | 0 | 0.62 | 0 | 92.8 | 1.3 | 0.65 | 4.3 | 16.76130104 | 0.08794493 | 22.2 | 13.5 | 11.47 | 6.2 | 0.7 | 2442.037109 | 77.9216156 | 13874.5 | 3709.291748 | 1851.182861 | 15039.32813 | 1238.055542 | 66.83254 | 8.23321 | 21.41977 | 0.03018 | 0 | 2.16229 | 39.67385 | 34.08796 | 1.85054 | 2.32823 | 1.16851 | 2.7 | 1.163867 | 1338.909505 | 252.646 | 1234.398
2018-10-19 22:10 | 190.5984344 | 133.7483 | 24.863 | 23.69645 | 18.32088 | 22.43 | 1.39601 | 0.81174 | 1.59696 | 0 | 1.049229 | 66.51259 | 0 | 25.19184 | 3.38656 | 27.87774 | 18.68002 | 1.52988 | 1.88683 | 0.41896 | 40.59213257 | 63.5 | 21.1 | 13.5 | 3.9 | 0.2 | 1.7 | 1.155 | 0.00648 | 16.25803 | 0 | 0.62 | 0 | 92.8 | 1.3 | 0.65 | 4.3 | 21.6844883 | 0.1137705 | 22.2 | 13.5 | 11.47 | 6.2 | 0.7 | 2442.047852 | 77.8182373 | 13876.5 | 3644.639404 | 1853.933472 | 15092.4375 | 1237.645386 | 66.83254 | 8.23321 | 21.41977 | 0.03018 | 0 | 2.16229 | 39.67385 | 34.08796 | 1.85054 | 2.32823 | 1.16851 | 2.7 | 1.163867 | 1338.915 | 258.819 | 1189.076
2018-10-19 22:20 | 190.6082611 | 134.0874 | 24.863 | 23.69645 | 18.32088 | 22.43 | 1.39601 | 0.81174 | 1.59696 | 0 | 1.049229 | 66.51259 | 0 | 25.19184 | 3.38656 | 27.87774 | 18.68002 | 1.52988 | 1.88683 | 0.41896 | 40.2136116 | 63.5 | 21.1 | 13.5 | 3.9 | 0.2 | 1.7 | 1.155 | 0.00648 | 16.30724 | 0 | 0.62 | 0 | 92.8 | 1.3 | 0.65 | 4.3 | 16.22845459 | 0.08514035 | 22.2 | 13.5 | 11.47 | 6.2 | 0.7 | 2442.058594 | 76.91432953 | 13878.5 | 4046.825195 | 1874.139893 | 14927.94336 | 1237.235107 | 66.83254 | 8.23321 | 21.41977 | 0.03018 | 0 | 2.16229 | 39.67385 | 34.08796 | 1.85054 | 2.32823 | 1.16851 | 2.7 | 1.163867 | 1338.921 | 254.0207 | 1236.356
2018-10-19 22:30 | 190.6180878 | 135.9106 | 25.482 | 26.9863 | 17.85542 | 22.81 | 1.32643 | 0.79735 | 1.44659 | 0 | 0.9442569 | 73.24754 | 0 | 25.19184 | 3.38656 | 27.87774 | 18.68002 | 1.52988 | 1.88683 | 0.41896 | 38.35099792 | 63.5 | 21.1 | 13.5 | 3.9 | 0.2 | 1.7 | 1.155 | 0.00648 | 16.35646 | 0 | 0.62 | 0 | 92.8 | 1.3 | 0.65 | 4.3 | 22.30754471 | 0.1170274 | 22.2 | 13.5 | 11.47 | 6.2 | 0.7 | 2442.069336 | 75.9280777 | 13880.5 | 4278.322754 | 1874.543091 | 14844.93066 | 1236.824829 | 66.83254 | 8.23321 | 21.41977 | 0.03018 | 0 | 2.62074 | 39.67985 | 36.68903 | 1.89504 | 2.56245 | 1.41928 | 2.5 | 1.081518 | 1338.927 | 255.2542 | 1446.292
2018-10-19 22:40 | 190.6279144 | 135.9534 | 25.482 | 26.9863 | 17.85542 | 22.81 | 1.32643 | 0.79735 | 1.44659 | 0 | 0.9442569 | 73.24754 | 0 | 25.19184 | 3.38656 | 27.87774 | 18.68002 | 1.52988 | 1.88683 | 0.41896 | 38.26887131 | 63.5 | 21.1 | 13.5 | 3.9 | 0.2 | 1.7 | 1.155 | 0.00648 | 16.40568 | 0 | 0.62 | 0 | 92.8 | 1.3 | 0.65 | 4.3 | 18.73100853 | 0.09825953 | 22.2 | 13.5 | 11.47 | 6.2 | 0.7 | 2442.080078 | 75.97298431 | 13882.5 | 4272.970703 | 1874.279785 | 14908.76563 | 1236.414551 | 66.83254 | 8.23321 | 21.41977 | 0.03018 | 0 | 2.62074 | 39.67985 | 36.68903 | 1.89504 | 2.56245 | 1.41928 | 2.5 | 1.081518 | 1338.933 | 254.6981 | 1482.66
2018-10-19 22:50 | 190.6377411 | 137.975 | 25.482 | 26.9863 | 17.85542 | 22.81 | 1.32643 | 0.79735 | 1.44659 | 0 | 0.9442569 | 73.24754 | 0 | 25.19184 | 3.38656 | 27.87774 | 18.68002 | 1.52988 | 1.88683 | 0.41896 | 36.20788193 | 63.5 | 21.1 | 13.5 | 3.9 | 0.2 | 1.7 | 1.155 | 0.00648 | 16.45491 | 0 | 0.62 | 0 | 92.8 | 1.3 | 0.65 | 4.3 | 15.13035488 | 0.07936705 | 22.2 | 13.5 | 11.47 | 6.2 | 0.7 | 2393.776123 | 76.0178833 | 13884.5 | 4294.624023 | 1875.885864 | 14876.46484 | 1245.156616 | 66.83254 | 8.23321 | 21.41977 | 0.03018 | 0 | 2.62074 | 39.67985 | 36.68903 | 1.89504 | 2.56245 | 1.41928 | 2.5 | 1.081518 | 1312.098 | 253.2592 | 1519.529
2018-10-19 23:00 | 190.6475677 | 137.6384 | 25.482 | 26.9863 | 17.85542 | 22.81 | 1.32643 | 0.79735 | 1.44659 | 0 | 0.9442569 | 73.24754 | 0 | 25.19184 | 3.38656 | 27.87774 | 18.68002 | 1.52988 | 1.88683 | 0.41896 | 36.50499344 | 63.5 | 21.1 | 13.5 | 3.9 | 0.2 | 1.7 | 1.155 | 0.00648 | 16.50414 | 0 | 0.62 | 0 | 92.8 | 1.3 | 0.65 | 4.3 | 14.95244122 | 0.07842975 | 22.2 | 13.5 | 11.47 | 6.2 | 0.7 | 2393.776123 | 76.06278992 | 13886.5 | 4263.162109 | 1874.431274 | 14823.02832 | 1253.828003 | 66.83254 | 8.23321 | 21.41977 | 0.03018 | 0 | 2.62074 | 39.67985 | 36.68903 | 1.89504 | 2.56245 | 1.41928 | 2.5 | 1.081518 | 1312.098 | 256.4061 | 1521.889
2018-10-19 23:10 | 190.6573944 | 139.0296 | 25.482 | 26.9863 | 17.85542 | 22.81 | 1.32643 | 0.79735 | 1.44659 | 0 | 0.9442569 | 73.24754 | 0 | 25.19184 | 3.38656 | 27.87774 | 18.68002 | 1.52988 | 1.88683 | 0.41896 | 35.07446671 | 63.5 | 21.1 | 13.5 | 3.9 | 0.2 | 1.7 | 1.155 | 0.00648 | 16.55338 | 0 | 0.62 | 0 | 92.8 | 1.3 | 0.65 | 4.3 | 14.76681995 | 0.07745212 | 22.2 | 13.5 | 11.47 | 6.2 | 0.7 | 2393.776123 | 76.10769653 | 13888.5 | 4209.321289 | 1869.948486 | 14787.83398 | 1253.847412 | 66.83254 | 8.23321 | 21.41977 | 0.03018 | 0 | 2.62074 | 39.67985 | 36.68903 | 1.89504 | 2.56245 | 1.41928 | 2.5 | 1.081518 | 1312.098 | 254.3963 | 1524.283
2018-10-19 23:20 | 190.6672211 | 138.2848 | 25.482 | 26.9863 | 17.85542 | 22.81 | 1.32643 | 0.79735 | 1.44659 | 0 | 0.9442569 | 73.24754 | 0 | 25.19184 | 3.38656 | 27.87774 | 18.68002 | 1.52988 | 1.88683 | 0.41896 | 35.77981949 | 63.5 | 21.1 | 13.5 | 3.9 | 0.2 | 1.7 | 1.155 | 0.00648 | 16.60262 | 0 | 0.62 | 0 | 92.8 | 1.3 | 0.65 | 4.3 | 14.3819313 | 0.07542949 | 22.2 | 13.5 | 11.47 | 6.2 | 0.7 | 2393.776123 | 76.15085602 | 13890.5 | 4230.489746 | 1869.835205 | 14831.05273 | 1253.866943 | 66.83254 | 8.23321 | 21.41977 | 0.03018 | 0 | 2.62074 | 39.67985 | 36.68903 | 1.89504 | 2.56245 | 1.41928 | 2.5 | 1.081518 | 1312.098 | 257.677 | 1528.446
2018-10-19 23:30 | 190.6770477 | 138.5164 | 27.725 | 25.2363 | 17.29195 | 21.71 | 1.2519 | 0.76218 | 1.34318 | 0 | 1.098616 | 71.80923 | 0 | 25.19184 | 3.38656 | 27.87774 | 18.68002 | 1.52988 | 1.88683 | 0.41896 | 35.50883484 | 63.5 | 21.1 | 13.5 | 3.9 | 0.2 | 1.7 | 1.155 | 0.00648 | 16.65186 | 0 | 0.62 | 0 | 92.8 | 1.3 | 0.65 | 4.3 | 14.21715546 | 0.07456144 | 22.2 | 13.5 | 11.47 | 6.2 | 0.7 | 2080.644287 | 76.16923523 | 13892.5 | 4212.945801 | 1870.114868 | 14834.5127 | 1253.886353 | 66.83254 | 8.23321 | 21.41977 | 0.03018 | 0 | 2.5759 | 39.14866 | 33.5316 | 1.89197 | 2.23832 | 1.19767 | 2.2 | 1.167515 | 1138.135715 | 255.5747 | 1345.508
2018-10-19 23:40 | 190.6873169 | 138.1859 | 27.725 | 25.2363 | 17.29195 | 21.71 | 1.2519 | 0.76218 | 1.34318 | 0 | 1.098616 | 71.80923 | 0 | 25.19184 | 3.38656 | 27.87774 | 18.68002 | 1.52988 | 1.88683 | 0.41896 | 35.80025864 | 63.5 | 21.1 | 13.5 | 3.9 | 0.2 | 1.7 | 1.155 | 0.00648 | 16.70115 | 0 | 0.62 | 0 | 92.8 | 1.3 | 0.65 | 4.3 | 14.07266617 | 0.0737997 | 22.2 | 13.5 | 11.47 | 6.2 | 0.7 | 2392.175293 | 76.19198608 | 13894.5 | 4242.713867 | 1871.961548 | 14917.63574 | 1253.905884 | 66.83254 | 8.23321 | 21.41977 | 0.03018 | 0 | 2.5759 | 39.14866 | 33.5316 | 1.89197 | 2.23832 | 1.19767 | 2.2 | 1.167515 | 1311.208 | 254.4054 | 1345.44
2018-10-19 23:50 | 190.7071075 | 142.2479 | 27.725 | 25.2363 | 17.29195 | 21.71 | 1.2519 | 0.76218 | 1.34318 | 0 | 1.098616 | 71.80923 | 0 | 25.19184 | 3.38656 | 27.87774 | 18.68002 | 1.52988 | 1.88683 | 0.41896 | 31.70796204 | 63.5 | 21.1 | 13.5 | 3.9 | 0.2 | 1.7 | 1.155 | 0.00648 | 16.75128 | 0 | 0.62 | 0 | 92.8 | 1.3 | 0.65 | 4.3 | 14.15657616 | 0.07423203 | 22.2 | 13.5 | 11.47 | 6.2 | 0.7 | 2392.171387 | 76.24498749 | 13896.5 | 4274.631348 | 1867.175415 | 14819.0498 | 1253.925293 | 66.83254 | 8.23321 | 21.41977 | 0.03018 | 0 | 2.5759 | 39.14866 | 33.5316 | 1.89197 | 2.23832 | 1.19767 | 2.2 | 1.167515 | 1311.206 | 250.5286 | 1343.733
2018-10-20 | 190.7268982 | 138.1815 | 27.725 | 25.2363 | 17.29195 | 21.71 | 1.2519 | 0.76218 | 1.34318 | 0 | 1.098616 | 71.80923 | 0 | 25.19184 | 3.38656 | 27.87774 | 18.68002 | 1.52988 | 1.88683 | 0.41896 | 35.74394989 | 63.5 | 21.1 | 13.5 | 3.9 | 0.2 | 1.7 | 1.155 | 0.00648 | 16.80143 | 0 | 0.62 | 0 | 92.8 | 1.3 | 0.65 | 4.3 | 14.60399628 | 0.0765702 | 22.2 | 13.5 | 11.47 | 6.2 | 0.7 | 2392.167725 | 76.27207947 | 13898.5 | 4254.068848 | 1876.88916 | 14979.37988 | 1253.944702 | 66.83254 | 8.23321 | 21.41977 | 0.03018 | 0 | 2.5759 | 39.14866 | 33.5316 | 1.89197 | 2.23832 | 1.19767 | 2.2 | 1.167515 | 1311.204 | 256.3608 | 1340.182
2018-10-20 00:10 | 190.7466888 | 138.7706 | 27.725 | 25.2363 | 17.29195 | 21.71 | 1.2519 | 0.76218 | 1.34318 | 0 | 1.098616 | 71.80923 | 0 | 25.19184 | 3.38656 | 27.87774 | 18.68002 | 1.52988 | 1.88683 | 0.41896 | 35.12451172 | 63.5 | 21.1 | 13.5 | 3.9 | 0.2 | 1.7 | 1.155 | 0.00648 | 16.85158 | 0 | 0.62 | 0 | 92.8 | 1.3 | 0.65 | 4.3 | 14.55343914 | 0.0762972 | 22.2 | 13.5 | 11.47 | 6.2 | 0.7 | 2392.164063 | 76.29916382 | 13900.5 | 4394.743652 | 1879.876831 | 14942.4873 | 1253.964233 | 66.83254 | 8.23321 | 21.41977 | 0.03018 | 0 | 2.5759 | 39.14866 | 33.5316 | 1.89197 | 2.23832 | 1.19767 | 2.2 | 1.167515 | 1311.202 | 256.5988 | 1339.181
2018-10-20 00:20 | 190.7664795 | 138.1159 | 27.725 | 25.2363 | 17.29195 | 21.71 | 1.2519 | 0.76218 | 1.34318 | 0 | 1.098616 | 71.80923 | 0 | 25.19184 | 3.38656 | 27.87774 | 18.68002 | 1.52988 | 1.88683 | 0.41896 | 35.74882126 | 63.5 | 21.1 | 13.5 | 3.9 | 0.2 | 1.7 | 1.155 | 0.00648 | 16.90174 | 0 | 0.62 | 0 | 92.8 | 1.3 | 0.65 | 4.3 | 10.93308449 | 0.05731135 | 22.2 | 13.5 | 11.47 | 6.2 | 0.7 | 2392.1604 | 76.32624817 | 13902.5 | 4209.795898 | 1849.457642 | 14370.15527 | 1253.983643 | 66.83254 | 8.23321 | 21.41977 | 0.03018 | 0 | 2.5759 | 39.14866 | 33.5316 | 1.89197 | 2.23832 | 1.19767 | 2.2 | 1.167515 | 1311.2 | 255.454 | 1377.744
2018-10-20 00:30 | 190.7862701 | 138.719 | 25.972 | 24.13619 | 17.28838 | 22.24 | 1.24892 | 0.75819 | 1.56963 | 0 | 1.07606 | 68.26819 | 0 | 25.19184 | 3.38656 | 27.87774 | 18.68002 | 1.52988 | 1.88683 | 0.41896 | 35.11533737 | 63.5 | 21.1 | 13.5 | 3.9 | 0.2 | 1.7 | 1.155 | 0.00648 | 16.95191 | 0 | 0.62 | 0 | 92.8 | 1.3 | 0.65 | 4.3 | 10.51451111 | 0.05511147 | 22.2 | 13.5 | 11.47 | 6.2 | 0.7 | 2392.156494 | 76.35333252 | 13904.5 | 4050.70752 | 1836.699951 | 14383.79395 | 1254.003174 | 66.83254 | 8.23321 | 21.41977 | 0.03018 | 0 | 2.53867 | 39.12737 | 33.24957 | 1.8943 | 2.2623 | 1.25472 | 2.3 | 1.176778 | 1311.198 | 255.8537 | 1308.141
2018-10-20 00:40 | 190.8060608 | 139.6141 | 25.972 | 24.13619 | 17.28838 | 22.24 | 1.24892 | 0.75819 | 1.56963 | 0 | 1.07606 | 68.26819 | 0 | 25.19184 | 3.38656 | 27.87774 | 18.68002 | 1.52988 | 1.88683 | 0.41896 | 34.18981934 | 63.5 | 21.1 | 13.5 | 3.9 | 0.2 | 1.7 | 1.155 | 0.00648 | 17.00209 | 0 | 0.62 | 0 | 92.8 | 1.3 | 0.65 | 4.3 | 10.07352924 | 0.0527946 | 22.2 | 13.5 | 11.47 | 6.2 | 0.7 | 2368.340576 | 76.30944061 | 13906.5 | 4000.07959 | 1840.740723 | 14506.02637 | 1254.022583 | 66.83254 | 8.23321 | 21.41977 | 0.03018 | 0 | 2.53867 | 39.12737 | 33.24957 | 1.8943 | 2.2623 | 1.25472 | 2.3 | 1.176778 | 1297.967 | 256.6489 | 1313.702
2018-10-20 00:50 | 190.8258514 | 137.9474 | 25.972 | 24.13619 | 17.28838 | 22.24 | 1.24892 | 0.75819 | 1.56963 | 0 | 1.07606 | 68.26819 | 0 | 25.19184 | 3.38656 | 27.87774 | 18.68002 | 1.52988 | 1.88683 | 0.41896 | 35.82619476 | 63.5 | 21.1 | 13.5 | 3.9 | 0.2 | 1.7 | 1.155 | 0.00648 | 17.05228 | 0 | 0.62 | 0 | 92.8 | 1.3 | 0.65 | 4.3 | 16.11166573 | 0.08443125 | 22.2 | 13.5 | 11.47 | 6.2 | 0.7 | 2368.3479 | 76.25080109 | 13908.5 | 3994.045166 | 1848.325317 | 14348.30176 | 1254.042114 | 66.83254 | 8.23321 | 21.41977 | 0.03018 | 0 | 2.53867 | 39.12737 | 33.24957 | 1.8943 | 2.2623 | 1.25472 | 2.3 | 1.176778 | 1297.971 | 254.8276 | 1250.874
2018-10-20 01:00 | 190.8456421 | 138.1101 | 25.972 | 24.13619 | 17.28838 | 22.24 | 1.24892 | 0.75819 | 1.56963 | 0 | 1.07606 | 68.26819 | 0 | 25.19184 | 3.38656 | 27.87774 | 18.68002 | 1.52988 | 1.88683 | 0.41896 | 35.6330719 | 63.5 | 21.1 | 13.5 | 3.9 | 0.2 | 1.7 | 1.155 | 0.00648 | 17.10249 | 0 | 0.62 | 0 | 92.8 | 1.3 | 0.65 | 4.3 | 9.294025421 | 0.04869918 | 22.2 | 13.5 | 11.47 | 6.2 | 0.7 | 2368.355469 | 76.19216156 | 13910.5 | 3987.593262 | 1835.116943 | 14192.10352 | 1254.061523 | 66.83254 | 8.23321 | 21.41977 | 0.03018 | 0 | 2.53867 | 39.12737 | 33.24957 | 1.8943 | 2.2623 | 1.25472 | 2.3 | 1.176778 | 1297.975 | 256.644 | 1321.364
2018-10-20 01:10 | 190.8654327 | 136.4929 | 25.972 | 24.13619 | 17.28838 | 22.24 | 1.24892 | 0.75819 | 1.56963 | 0 | 1.07606 | 68.26819 | 0 | 25.19184 | 3.38656 | 27.87774 | 18.68002 | 1.52988 | 1.88683 | 0.41896 | 37.219841 | 63.5 | 21.1 | 13.5 | 3.9 | 0.2 | 1.7 | 1.155 | 0.00648 | 17.1527 | 0 | 0.62 | 0 | 92.8 | 1.3 | 0.65 | 4.3 | 9.340294838 | 0.04893655 | 22.2 | 13.5 | 11.47 | 6.2 | 0.7 | 2368.362793 | 76.1316452 | 13912.5 | 4039.560059 | 1830.328613 | 14219.62988 | 1254.081055 | 66.83254 | 8.23321 | 21.41977 | 0.03018 | 0 | 2.53867 | 39.12737 | 33.24957 | 1.8943 | 2.2623 | 1.25472 | 2.3 | 1.176778 | 1297.979 | 253.7247 | 1320.201
2018-10-20 01:20 | 190.8852234 | 139.875 | 25.972 | 24.13619 | 17.28838 | 22.24 | 1.24892 | 0.75819 | 1.56963 | 0 | 1.07606 | 68.26819 | 0 | 25.19184 | 3.38656 | 27.87774 | 18.68002 | 1.52988 | 1.88683 | 0.41896 | 33.80735397 | 63.5 | 21.1 | 13.5 | 3.9 | 0.2 | 1.7 | 1.155 | 0.00648 | 17.20292 | 0 | 0.62 | 0 | 92.8 | 1.3 | 0.65 | 4.3 | 9.25906086 | 0.04850591 | 22.2 | 13.5 | 11.47 | 6.2 | 0.7 | 2368.370117 | 76.06383514 | 13914.5 | 4096.452148 | 1822.959717 | 14210.32129 | 1254.100464 | 66.83254 | 8.23321 | 21.41977 | 0.03018 | 0 | 2.53867 | 39.12737 | 33.24957 | 1.8943 | 2.2623 | 1.25472 | 2.3 | 1.176778 | 1297.983 | 256.9894 | 1320.847
2018-10-20 01:30 | 190.905014 | 138.7905 | 25.517 | 24.10437 | 17.69414 | 22.01 | 1.2606 | 0.76371 | 1.46747 | 0 | 1.058605 | 67.84822 | 0 | 25.19184 | 3.38656 | 27.87774 | 18.68002 | 1.52988 | 1.88683 | 0.41896 | 34.8613205 | 63.5 | 21.1 | 13.5 | 3.9 | 0.2 | 1.7 | 1.155 | 0.00648 | 17.25315 | 0 | 0.62 | 0 | 92.8 | 1.3 | 0.65 | 4.3 | 9.168558121 | 0.04802681 | 22.2 | 13.5 | 11.47 | 6.2 | 0.7 | 2368.377686 | 76.16957092 | 13916.5 | 4043.312256 | 1829.501953 | 14209.88379 | 1254.119995 | 67.14067 | 8.05825 | 21.51965 | 0.04571 | 0.00596 | 2.34361 | 38.79646 | 33.0547 | 1.87233 | 1.97237 | 1.36566 | 2.4 | 1.173705 | 1297.988 | 255.9011 | 1331.59
2018-10-20 01:40 | 190.9248047 | 138.6601 | 25.517 | 24.10437 | 17.69414 | 22.01 | 1.2606 | 0.76371 | 1.46747 | 0 | 1.058605 | 67.84822 | 0 | 25.19184 | 3.38656 | 27.87774 | 18.68002 | 1.52988 | 1.88683 | 0.41896 | 34.96132278 | 63.5 | 21.1 | 13.5 | 3.9 | 0.2 | 1.7 | 1.155 | 0.00648 | 17.30339 | 0 | 0.62 | 0 | 92.8 | 1.3 | 0.65 | 4.3 | 17.73293877 | 0.09287918 | 22.2 | 13.5 | 11.47 | 6.2 | 0.7 | 2371.317139 | 76.27954102 | 13918.5 | 4025.015625 | 1822.05835 | 14136.71387 | 1254.090942 | 67.14067 | 8.05825 | 21.51965 | 0.04571 | 0.00596 | 2.34361 | 38.79646 | 33.0547 | 1.87233 | 1.97237 | 1.36566 | 2.4 | 1.173705 | 1299.621 | 253.3825 | 1243.85
2018-10-20 01:50 | 190.9445953 | 139.3829 | 25.517 | 24.10437 | 17.69414 | 22.01 | 1.2606 | 0.76371 | 1.46747 | 0 | 1.058605 | 67.84822 | 0 | 25.19184 | 3.38656 | 27.87774 | 18.68002 | 1.52988 | 1.88683 | 0.41896 | 34.20803833 | 63.5 | 21.1 | 13.5 | 3.9 | 0.2 | 1.7 | 1.155 | 0.00648 | 17.35364 | 0 | 0.62 | 0 | 92.8 | 1.3 | 0.65 | 4.3 | 8.804012299 | 0.04610768 | 22.2 | 13.5 | 11.47 | 6.2 | 0.7 | 2371.321289 | 76.23526001 | 13920.5 | 3967.619141 | 1830.369263 | 14225.55273 | 1253.956543 | 67.14067 | 8.05825 | 21.51965 | 0.04571 | 0.00596 | 2.34361 | 38.79646 | 33.0547 | 1.87233 | 1.97237 | 1.36566 | 2.4 | 1.173705 | 1299.623 | 256.7231 | 1336.295
2018-10-20 02:00 | 190.964386 | 140.5048 | 25.517 | 24.10437 | 17.69414 | 22.01 | 1.2606 | 0.76371 | 1.46747 | 0 | 1.058605 | 67.84822 | 0 | 25.19184 | 3.38656 | 27.87774 | 18.68002 | 1.52988 | 1.88683 | 0.41896 | 33.16367722 | 63.5 | 21.1 | 13.5 | 3.9 | 0.2 | 1.7 | 1.155 | 0.00648 | 17.29594 | 0 | 0.62 | 0 | 92.8 | 1.3 | 0.65 | 4.3 | 9.204726219 | 0.04820127 | 22.2 | 13.5 | 11.47 | 6.2 | 0.7 | 2371.325195 | 76.15247345 | 13922.5 | 4079.11377 | 1831.518311 | 14211.97559 | 1253.822144 | 67.14067 | 8.05825 | 21.51965 | 0.04571 | 0.00596 | 2.34361 | 38.79646 | 33.0547 | 1.87233 | 1.97237 | 1.36566 | 2.4 | 1.173705 | 1299.625 | 254.6443 | 1330.747
2018-10-20 02:10 | 190.9841766 | 140.5351 | 25.517 | 24.10437 | 17.69414 | 22.01 | 1.2606 | 0.76371 | 1.46747 | 0 | 1.058605 | 67.84822 | 0 | 25.19184 | 3.38656 | 27.87774 | 18.68002 | 1.52988 | 1.88683 | 0.41896 | 33.21855927 | 63.5 | 21.1 | 13.5 | 3.9 | 0.2 | 1.7 | 1.155 | 0.00648 | 17.23054 | 0 | 0.62 | 0 | 92.8 | 1.3 | 0.65 | 4.3 | 9.115942001 | 0.0477314 | 22.2 | 13.5 | 11.47 | 6.2 | 0.7 | 2371.329346 | 76.17861938 | 13924.5 | 4069.736084 | 1831.238281 | 14203.23145 | 1253.687744 | 67.14067 | 8.05825 | 21.51965 | 0.04571 | 0.00596 | 2.34361 | 38.79646 | 33.0547 | 1.87233 | 1.97237 | 1.36566 | 2.4 | 1.173705 | 1299.627 | 256.0832 | 1331.888
2018-10-20 02:20 | 191.0043945 | 139.2559 | 25.517 | 24.10437 | 17.69414 | 22.01 | 1.2606 | 0.76371 | 1.46747 | 0 | 1.058605 | 67.84822 | 0 | 25.19184 | 3.38656 | 27.87774 | 18.68002 | 1.52988 | 1.88683 | 0.41896 | 34.5832901 | 63.5 | 21.1 | 13.5 | 3.9 | 0.2 | 1.7 | 1.155 | 0.00648 | 17.16516 | 0 | 0.62 | 0 | 92.8 | 1.3 | 0.65 | 4.3 | 9.526536942 | 0.04987601 | 22.2 | 13.5 | 11.47 | 6.2 | 0.7 | 2371.333496 | 76.20589447 | 13926.5 | 4086.260498 | 1833.891968 | 14296.21289 | 1253.553345 | 67.14067 | 8.05825 | 21.51965 | 0.04571 | 0.00596 | 2.34361 | 38.79646 | 33.0547 | 1.87233 | 1.97237 | 1.36566 | 2.4 | 1.173705 | 1299.62972 | 255.8366 | 1327.622
2018-10-20 02:30 | 191.026535 | 141.7445 | 25.44 | 25.70177 | 16.90493 | 22.85 | 1.32698 | 0.77622 | 1.35488 | 0 | 0.9898151 | 70.81909 | 0 | 25.19184 | 3.38656 | 27.87774 | 18.68002 | 1.52988 | 1.88683 | 0.41896 | 32.18210602 | 63.5 | 21.1 | 13.5 | 3.9 | 0.2 | 1.7 | 1.155 | 0.00648 | 17.09994 | 0 | 0.62 | 0 | 92.8 | 1.3 | 0.65 | 4.3 | 9.877624512 | 0.05170813 | 22.2 | 13.5 | 11.47 | 6.2 | 0.7 | 2371.337402 | 76.23316956 | 13928.5 | 4025.207031 | 1842.257813 | 14286.59766 | 1253.418945 | 67.44012 | 7.80843 | 21.39455 | 0.09071 | 0 | 1.98163 | 39.12388 | 35.51514 | 1.94773 | 2.1626 | 1.34985 | 1.8 | 1.101611 | 1299.63189 | 256.3437 | 1467.197
2018-10-20 02:40 | 191.0486755 | 143.4566 | 25.44 | 25.70177 | 16.90493 | 22.85 | 1.32698 | 0.77622 | 1.35488 | 0 | 0.9898151 | 70.81909 | 0 | 25.19184 | 3.38656 | 27.87774 | 18.68002 | 1.52988 | 1.88683 | 0.41896 | 30.55734062 | 63.5 | 21.1 | 13.5 | 3.9 | 0.2 | 1.7 | 1.155 | 0.00648 | 17.03471 | 0 | 0.62 | 0 | 92.8 | 1.3 | 0.65 | 4.3 | 9.798191071 | 0.05128636 | 22.2 | 13.5 | 11.47 | 6.2 | 0.7 | 2326.350342 | 76.26045227 | 13930.5 | 4003.361084 | 1833.100708 | 14366.11426 | 1253.284546 | 67.44012 | 7.80843 | 21.39455 | 0.09071 | 0 | 1.98163 | 39.12388 | 35.51514 | 1.94773 | 2.1626 | 1.34985 | 1.8 | 1.101611 | 1274.639 | 255.2279 | 1468.772
2018-10-20 02:50 | 191.0708313 | 146.1944 | 25.44 | 25.70177 | 16.90493 | 22.85 | 1.32698 | 0.77622 | 1.35488 | 0 | 0.9898151 | 70.81909 | 0 | 25.19184 | 3.38656 | 27.87774 | 18.68002 | 1.52988 | 1.88683 | 0.41896 | 27.90696144 | 63.5 | 21.1 | 13.5 | 3.9 | 0.2 | 1.7 | 1.155 | 0.00648 | 16.96946 | 0 | 0.62 | 0 | 92.8 | 1.3 | 0.65 | 4.3 | 8.317113876 | 0.04352896 | 22.2 | 13.5 | 11.47 | 6.2 | 0.7 | 2326.350342 | 76.26295471 | 13932.5 | 4153.031738 | 1849.401245 | 14375.75 | 1253.150146 | 67.44012 | 7.80843 | 21.39455 | 0.09071 | 0 | 1.98163 | 39.12388 | 35.51514 | 1.94773 | 2.1626 | 1.34985 | 1.8 | 1.101611 | 1274.639 | 254.3696 | 1482.588
2018-10-20 03:00 | 191.0929718 | 144.3711 | 25.44 | 25.70177 | 16.90493 | 22.85 | 1.32698 | 0.77622 | 1.35488 | 0 | 0.9898151 | 70.81909 | 0 | 25.19184 | 3.38656 | 27.87774 | 18.68002 | 1.52988 | 1.88683 | 0.41896 | 29.81767464 | 63.5 | 21.1 | 13.5 | 3.9 | 0.2 | 1.7 | 1.155 | 0.00648 | 16.9042 | 0 | 0.62 | 0 | 92.8 | 1.3 | 0.65 | 4.3 | 8.52712059 | 0.04462289 | 22.2 | 13.5 | 11.47 | 6.2 | 0.7 | 2326.350342 | 76.20522308 | 13934.5 | 4057.67334 | 1851.378906 | 14420.54199 | 1253.015747 | 67.44012 | 7.80843 | 21.39455 | 0.09071 | 0 | 1.98163 | 39.12388 | 35.51514 | 1.94773 | 2.1626 | 1.34985 | 1.8 | 1.101611 | 1274.639 | 253.2333 | 1481.527
2018-10-20 03:10 | 191.1151123 | 144.9231 | 25.44 | 25.70177 | 16.90493 | 22.85 | 1.32698 | 0.77622 | 1.35488 | 0 | 0.9898151 | 70.81909 | 0 | 25.19184 | 3.38656 | 27.87774 | 18.68002 | 1.52988 | 1.88683 | 0.41896 | 29.35308456 | 63.5 | 21.1 | 13.5 | 3.9 | 0.2 | 1.7 | 1.155 | 0.00648 | 16.83892 | 0 | 0.62 | 0 | 92.8 | 1.3 | 0.65 | 4.3 | 8.428608894 | 0.04410226 | 22.2 | 13.5 | 11.47 | 6.2 | 0.7 | 2326.350342 | 76.30303955 | 13936.5 | 4116.799805 | 1840.526367 | 14416.15527 | 1252.881348 | 67.44012 | 7.80843 | 21.39455 | 0.09071 | 0 | 1.98163 | 39.12388 | 35.51514 | 1.94773 | 2.1626 | 1.34985 | 1.8 | 1.101611 | 1274.639 | 253.4767 | 1482.011
2018-10-20 03:20 | 191.1372681 | 142.5953 | 25.44 | 25.70177 | 16.90493 | 22.85 | 1.32698 | 0.77622 | 1.35488 | 0 | 0.9898151 | 70.81909 | 0 | 25.19184 | 3.38656 | 27.87774 | 18.68002 | 1.52988 | 1.88683 | 0.41896 | 31.76833534 | 63.5 | 21.1 | 13.5 | 3.9 | 0.2 | 1.7 | 1.155 | 0.00648 | 16.77362 | 0 | 0.62 | 0 | 92.8 | 1.3 | 0.65 | 4.3 | 9.435333252 | 0.04936417 | 22.2 | 13.5 | 11.47 | 6.2 | 0.7 | 2326.350342 | 79.70191956 | 13938.5 | 2884.289551 | 1794.657227 | 14651.09863 | 1252.746948 | 67.44012 | 7.80843 | 21.39455 | 0.09071 | 0 | 1.98163 | 39.12388 | 35.51514 | 1.94773 | 2.1626 | 1.34985 | 1.8 | 1.101611 | 1274.639 | 256.9795 | 1487.717
2018-10-20 03:30 | 191.1594086 | 142.5605 | 24.803 | 25.03025 | 17.85875 | 22.63 | 1.37192 | 0.81164 | 1.42191 | 0 | 0.990921 | 68.9933 | 0 | 25.19184 | 3.38656 | 27.87774 | 18.68002 | 1.52988 | 1.88683 | 0.41896 | 31.89057541 | 63.5 | 21.1 | 13.5 | 3.9 | 0.2 | 1.7 | 1.155 | 0.00648 | 16.70831 | 0 | 0.62 | 0 | 92.8 | 1.3 | 0.65 | 4.3 | 11.35875797 | 0.05942034 | 22.2 | 13.5 | 11.47 | 6.2 | 0.7 | 2326.350342 | 80.12988281 | 13940.5 | 2762.932861 | 1806.773193 | 14692.82031 | 1252.612549 | 67.85059 | 7.54564 | 21.48844 | 0.08786 | 0.03787 | 1.92891 | 38.94888 | 35.404 | 1.94802 | 2.1209 | 1.20321 | 1.4 | 1.100127 | 1274.639 | 254.0316 | 1419.464
2018-10-20 03:40 | 191.1815491 | 141.0938 | 24.803 | 25.03025 | 17.85875 | 22.63 | 1.37192 | 0.81164 | 1.42191 | 0 | 0.990921 | 68.9933 | 0 | 25.19184 | 3.38656 | 27.87774 | 18.68002 | 1.52988 | 1.88683 | 0.41896 | 33.44481277 | 63.5 | 21.1 | 13.5 | 3.9 | 0.2 | 1.7 | 1.155 | 0.00648 | 16.64298 | 0 | 0.62 | 0 | 92.8 | 1.3 | 0.65 | 4.3 | 9.981516838 | 0.05220962 | 22.2 | 13.5 | 11.47 | 6.2 | 0.7 | 2362.614502 | 80.19239044 | 13942.5 | 2865.319092 | 1802.860107 | 14739.55469 | 1252.478149 | 67.85059 | 7.54564 | 21.48844 | 0.08786 | 0.03787 | 1.92891 | 38.94888 | 35.404 | 1.94802 | 2.1209 | 1.20321 | 1.4 | 1.100127 | 1294.786 | 255.6897 | 1433.084
2018-10-20 03:50 | 191.2037048 | 142.067 | 24.803 | 25.03025 | 17.85875 | 22.63 | 1.37192 | 0.81164 | 1.42191 | 0 | 0.990921 | 68.9933 | 0 | 25.19184 | 3.38656 | 27.87774 | 18.68002 | 1.52988 | 1.88683 | 0.41896 | 32.55905151 | 63.5 | 21.1 | 13.5 | 3.9 | 0.2 | 1.7 | 1.155 | 0.00648 | 16.57764 | 0 | 0.62 | 0 | 92.8 | 1.3 | 0.65 | 4.3 | 9.995113373 | 0.05227468 | 22.2 | 13.5 | 11.47 | 6.2 | 0.7 | 2362.614502 | 80.08223724 | 13944.5 | 2836.587402 | 1804.684814 | 14713.68457 | 1252.34375 | 67.85059 | 7.54564 | 21.48844 | 0.08786 | 0.03787 | 1.92891 | 38.94888 | 35.404 | 1.94802 | 2.1209 | 1.20321 | 1.4 | 1.100127 | 1294.786 | 253.7386 | 1433.047
2018-10-20 04:00 | 191.2258453 | 141.2403 | 24.803 | 25.03025 | 17.85875 | 22.63 | 1.37192 | 0.81164 | 1.42191 | 0 | 0.990921 | 68.9933 | 0 | 25.19184 | 3.38656 | 27.87774 | 18.68002 | 1.52988 | 1.88683 | 0.41896 | 33.4732933 | 63.5 | 21.1 | 13.5 | 3.9 | 0.2 | 1.7 | 1.155 | 0.00648 | 16.51228 | 0 | 0.62 | 0 | 92.8 | 1.3 | 0.65 | 4.3 | 10.00870991 | 0.05233973 | 22.2 | 13.5 | 11.47 | 6.2 | 0.7 | 2362.614502 | 79.97208405 | 13946.5 | 2807.855469 | 1798.96106 | 14709.38867 | 1252.209351 | 67.85059 | 7.54564 | 21.48844 | 0.08786 | 0.03787 | 1.92891 | 38.94888 | 35.404 | 1.94802 | 2.1209 | 1.20321 | 1.4 | 1.100127 | 1294.786 | 256.0915 | 1433.498
2018-10-20 04:10 | 191.2479858 | 140.4122 | 24.803 | 25.03025 | 17.85875 | 22.63 | 1.37192 | 0.81164 | 1.42191 | 0 | 0.990921 | 68.9933 | 0 | 25.19184 | 3.38656 | 27.87774 | 18.68002 | 1.52988 | 1.88683 | 0.41896 | 34.38885498 | 63.5 | 21.1 | 13.5 | 3.9 | 0.2 | 1.7 | 1.155 | 0.00648 | 16.44691 | 0 | 0.62 | 0 | 92.8 | 1.3 | 0.65 | 4.3 | 21.97211456 | 0.1148881 | 22.2 | 13.5 | 11.47 | 6.2 | 0.7 | 2362.614502 | 79.86193848 | 13948.5 | 2932.356934 | 1809.602173 | 14731.35742 | 1252.074951 | 67.85059 | 7.54564 | 21.48844 | 0.08786 | 0.03787 | 1.92891 | 38.94888 | 35.404 | 1.94802 | 2.1209 | 1.20321 | 1.4 | 1.100127 | 1294.786 | 254.8145 | 1308.66
2018-10-20 04:20 | 191.2701416 | 141.1641 | 24.803 | 25.03025 | 17.85875 | 22.63 | 1.37192 | 0.81164 | 1.42191 | 0 | 0.990921 | 68.9933 | 0 | 25.19184 | 3.38656 | 27.87774 | 18.68002 | 1.52988 | 1.88683 | 0.41896 | 33.72457123 | 63.5 | 21.1 | 13.5 | 3.9 | 0.2 | 1.7 | 1.155 | 0.00648 | 16.38152 | 0 | 0.62 | 0 | 92.8 | 1.3 | 0.65 | 4.3 | 8.623417854 | 0.04508502 | 22.2 | 13.5 | 11.47 | 6.2 | 0.7 | 2362.614502 | 79.75178528 | 13950.5 | 2846.904053 | 1810.405029 | 14780.62891 | 1251.940552 | 67.85059 | 7.54564 | 21.48844 | 0.08786 | 0.03787 | 1.92891 | 38.94888 | 35.404 | 1.94802 | 2.1209 | 1.20321 | 1.4 | 1.100127 | 1294.786 | 256.4151 | 1447.941
2018-10-20 04:30 | 191.2922821 | 141.2189 | 25.12 | 24.61368 | 17.38592 | 22.88 | 1.28039 | 0.77317 | 1.42113 | 0 | 1.020571 | 68.48364 | 0 | 25.19184 | 3.38656 | 27.87774 | 18.68002 | 1.52988 | 1.88683 | 0.41896 | 33.757267 | 63.5 | 21.1 | 13.5 | 3.9 | 0.2 | 1.7 | 1.155 | 0.00648 | 16.31611 | 0 | 0.62 | 0 | 92.8 | 1.3 | 0.65 | 4.3 | 10.68042183 | 0.055833 | 22.2 | 13.5 | 11.47 | 6.2 | 0.7 | 2401.217773 | 78.85422516 | 13952.5 | 3345.079346 | 1820.460449 | 14695.22559 | 1251.806152 | 67.61407 | 7.59756 | 21.29548 | 0.07631 | 0.04647 | 2.04188 | 38.96561 | 40.5766 | 1.97575 | 2.3382 | 1.4977 | 1.5 | 0.9602976 | 1316.232 | 253.1789 | 1377.143
2018-10-20 04:40 | 191.2051086 | 141.2577 | 25.12 | 24.61368 | 17.38592 | 22.88 | 1.28039 | 0.77317 | 1.42113 | 0 | 1.020571 | 68.48364 | 0 | 25.19184 | 3.38656 | 27.87774 | 18.68002 | 1.52988 | 1.88683 | 0.41896 | 33.70600891 | 63.5 | 21.1 | 13.5 | 3.9 | 0.2 | 1.7 | 1.155 | 0.00648 | 16.2414 | 0 | 0.62 | 0 | 92.8 | 1.3 | 0.65 | 4.3 | 10.5854311 | 0.05536165 | 22.2 | 13.5 | 11.47 | 6.2 | 0.7 | 2401.220459 | 77.92082977 | 13954.5 | 3441.438721 | 1839.794678 | 14643.75977 | 1251.671753 | 67.61407 | 7.59756 | 21.29548 | 0.07631 | 0.04647 | 2.04188 | 38.96561 | 40.5766 | 1.97575 | 2.3382 | 1.4977 | 1.5 | 0.9602976 | 1316.234 | 257.9861 | 1377.15
2018-10-20 04:50 | 191.0837097 | 141.4372 | 25.12 | 24.61368 | 17.38592 | 22.88 | 1.28039 | 0.77317 | 1.42113 | 0 | 1.020571 | 68.48364 | 0 | 25.19184 | 3.38656 | 27.87774 | 18.68002 | 1.52988 | 1.88683 | 0.41896 | 33.48265457 | 63.5 | 21.1 | 13.5 | 3.9 | 0.2 | 1.7 | 1.155 | 0.00648 | 16.16387 | 0 | 0.62 | 0 | 92.8 | 1.3 | 0.65 | 4.3 | 10.66024017 | 0.05578833 | 22.2 | 13.5 | 11.47 | 6.2 | 0.7 | 2401.223389 | 77.82427216 | 13956.5 | 3432.70459 | 1824.498169 | 14586.05078 | 1251.537354 | 67.61407 | 7.59756 | 21.29548 | 0.07631 | 0.04647 | 2.04188 | 38.96561 | 40.5766 | 1.97575 | 2.3382 | 1.4977 | 1.5 | 0.9602976 | 1316.235 | 254.8359 | 1376.141
2018-10-20 05:00 | 190.9623108 | 141.3363 | 25.12 | 24.61368 | 17.38592 | 22.88 | 1.28039 | 0.77317 | 1.42113 | 0 | 1.020571 | 68.48364 | 0 | 25.19184 | 3.38656 | 27.87774 | 18.68002 | 1.52988 | 1.88683 | 0.41896 | 33.5395546 | 63.5 | 21.1 | 13.5 | 3.9 | 0.2 | 1.7 | 1.155 | 0.00648 | 16.08641 | 0 | 0.62 | 0 | 92.8 | 1.3 | 0.65 | 4.3 | 11.26027489 | 0.05896595 | 22.2 | 13.5 | 11.47 | 6.2 | 0.7 | 2401.226074 | 77.81570435 | 13958.5 | 3458.613525 | 1820.17749 | 14674.41992 | 1251.402832 | 67.61407 | 7.59756 | 21.29548 | 0.07631 | 0.04647 | 2.04188 | 38.96561 | 40.5766 | 1.97575 | 2.3382 | 1.4977 | 1.5 | 0.9602976 | 1316.237 | 255.3841 | 1369.763
2018-10-20 05:10 | 190.8409271 | 140.0425 | 25.12 | 24.61368 | 17.38592 | 22.88 | 1.28039 | 0.77317 | 1.42113 | 0 | 1.020571 | 68.48364 | 0 | 25.19184 | 3.38656 | 27.87774 | 18.68002 | 1.52988 | 1.88683 | 0.41896 | 34.78939438 | 63.5 | 21.1 | 13.5 | 3.9 | 0.2 | 1.7 | 1.155 | 0.00648 | 16.00904 | 0 | 0.62 | 0 | 92.8 | 1.3 | 0.65 | 4.3 | 11.41827106 | 0.05983135 | 22.2 | 13.5 | 11.47 | 6.2 | 0.7 | 2401.229004 | 78.01089478 | 13960.5 | 3493.894287 | 1832.025391 | 14724.17578 | 1251.268433 | 67.61407 | 7.59756 | 21.29548 | 0.07631 | 0.04647 | 2.04188 | 38.96561 | 40.5766 | 1.97575 | 2.3382 | 1.4977 | 1.5 | 0.9602976 | 1316.238 | 255.7644 | 1367.671
2018-10-20 05:20 | 190.7195282 | 140.3831 | 25.12 | 24.61368 | 17.38592 | 22.88 | 1.28039 | 0.77317 | 1.42113 | 0 | 1.020571 | 68.48364 | 0 | 25.19184 | 3.38656 | 27.87774 | 18.68002 | 1.52988 | 1.88683 | 0.41896 | 34.40471268 | 63.5 | 21.1 | 13.5 | 3.9 | 0.2 | 1.7 | 1.155 | 0.00648 | 15.93176 | 0 | 0.62 | 0 | 92.8 | 1.3 | 0.65 | 4.3 | 11.44197083 | 0.0599937 | 22.2 | 13.5 | 11.47 | 6.2 | 0.7 | 2401.231934 | 78.20609283 | 13962.5 | 3615.836914 | 1831.141968 | 14710.2168 | 1251.134033 | 67.61407 | 7.59756 | 21.29548 | 0.07631 | 0.04647 | 2.04188 | 38.96561 | 40.5766 | 1.97575 | 2.3382 | 1.4977 | 1.5 | 0.9602976 | 1316.24 | 254.9283 | 1365.977
2018-10-20 05:30 | 200.3736115 | 150.5278 | 24.96 | 23.2804 | 18.2132 | 22.88 | 1.22327 | 0.7556 | 2.11889 | 0 | 1.072147 | 65.77826 | 0 | 25.19184 | 3.38656 | 27.87774 | 18.68002 | 1.52988 | 1.88683 | 0.41896 | 33.17811584 | 63.5 | 21.1 | 13.5 | 3.9 | 0.2 | 1.7 | 1.155 | 0.00648 | 16.66771 | 0 | 0.62 | 0 | 92.8 | 1.3 | 0.65 | 4.3 | 13.31283951 | 0.06644008 | 22.2 | 13.5 | 11.47 | 6.2 | 0.7 | 2401.234619 | 78.20693207 | 13964.5 | 3715.751465 | 1875.72876 | 15513.75977 | 1250.999634 | 67.79626 | 7.53891 | 21.5852 | 0.05046 | 0.03357 | 2.1615 | 38.49261 | 35.19686 | 1.98513 | 2.15331 | 1.19006 | 1.4 | 1.093638 | 1316.241455 | 256.7 | 1228.934
2018-10-20 05:40 | 200.1016541 | 150.021 | 24.96 | 23.2804 | 18.2132 | 22.88 | 1.22327 | 0.7556 | 2.11889 | 0 | 1.072147 | 65.77826 | 0 | 25.19184 | 3.38656 | 27.87774 | 18.68002 | 1.52988 | 1.88683 | 0.41896 | 33.5059967 | 63.5 | 21.1 | 13.5 | 3.9 | 0.2 | 1.7 | 1.155 | 0.00648 | 16.57469 | 0 | 0.62 | 0 | 92.8 | 1.3 | 0.65 | 4.3 | 13.25618839 | 0.06624727 | 22.2 | 13.5 | 11.47 | 6.2 | 0.7 | 2401.237549 | 78.17787933 | 13966.5 | 3735.535889 | 1879.315063 | 15471.17969 | 1250.865234 | 67.79626 | 7.53891 | 21.5852 | 0.05046 | 0.03357 | 2.1615 | 38.49261 | 35.19686 | 1.98513 | 2.15331 | 1.19006 | 1.4 | 1.093638 | 1316.243 | 253.8416 | 1228.768
2018-10-20 05:50 | 199.8296967 | 151.3854 | 24.96 | 23.2804 | 18.2132 | 22.88 | 1.22327 | 0.7556 | 2.11889 | 0 | 1.072147 | 65.77826 | 0 | 25.19184 | 3.38656 | 27.87774 | 18.68002 | 1.52988 | 1.88683 | 0.41896 | 31.96244621 | 63.5 | 21.1 | 13.5 | 3.9 | 0.2 | 1.7 | 1.155 | 0.00648 | 16.48186 | 0 | 0.62 | 0 | 92.8 | 1.3 | 0.65 | 4.3 | 12.45847416 | 0.06234546 | 22.2 | 13.5 | 11.47 | 6.2 | 0.7 | 2364.829834 | 78.1488266 | 13968.5 | 3755.320557 | 1882.593506 | 15395.80078 | 1250.730835 | 67.79626 | 7.53891 | 21.5852 | 0.05046 | 0.03357 | 2.1615 | 38.49261 | 35.19686 | 1.98513 | 2.15331 | 1.19006 | 1.4 | 1.093638 | 1296.017 | 251.5808 | 1235.69
2018-10-20 06:00 | 200.7402802 | 151.9958 | 24.96 | 23.2804 | 18.2132 | 22.88 | 1.22327 | 0.7556 | 2.11889 | 0 | 1.072147 | 65.77826 | 0 | 25.19184 | 3.38656 | 27.87774 | 18.68002 | 1.52988 | 1.88683 | 0.41896 | 32.25812149 | 63.5 | 21.1 | 13.5 | 3.9 | 0.2 | 1.7 | 1.155 | 0.00648 | 16.48634 | 0 | 0.62 | 0 | 92.8 | 1.3 | 0.65 | 4.3 | 11.2017107 | 0.05580201 | 22.2 | 13.5 | 11.47 | 6.2 | 0.7 | 2364.826172 | 78.11977386 | 13970.5 | 3775.10498 | 1885.608643 | 15435.3623 | 1250.596436 | 67.79626 | 7.53891 | 21.5852 | 0.05046 | 0.03357 | 2.1615 | 38.49261 | 35.19686 | 1.98513 | 2.15331 | 1.19006 | 1.4 | 1.093638 | 1296.01454 | 254.5216 | 1243.85
2018-10-20 06:10 | 200.9939423 | 152.1456 | 24.96 | 23.2804 | 18.2132 | 22.88 | 1.22327 | 0.7556 | 2.11889 | 0 | 1.072147 | 65.77826 | 0 | 25.19184 | 3.38656 | 27.87774 | 18.68002 | 1.52988 | 1.88683 | 0.41896 | 32.41186523 | 63.5 | 21.1 | 13.5 | 3.9 | 0.2 | 1.7 | 1.155 | 0.00648 | 16.43646 | 0 | 0.62 | 0 | 92.8 | 1.3 | 0.65 | 4.3 | 11.4795742 | 0.05711403 | 22.2 | 13.5 | 11.47 | 6.2 | 0.7 | 2364.822266 | 78.0907135 | 13972.5 | 3655.235352 | 1873.66272 | 15363.08203 | 1250.462036 | 67.79626 | 7.53891 | 21.5852 | 0.05046 | 0.03357 | 2.1615 | 38.49261 | 35.19686 | 1.98513 | 2.15331 | 1.19006 | 1.4 | 1.093638 | 1296.01237 | 252.6908 | 1243.85
2018-10-20 06:20 | 201.2476044 | 152.7517 | 24.96 | 23.2804 | 18.2132 | 22.88 | 1.22327 | 0.7556 | 2.11889 | 0 | 1.072147 | 65.77826 | 0 | 25.19184 | 3.38656 | 27.87774 | 18.68002 | 1.52988 | 1.88683 | 0.41896 | 32.10954285 | 63.5 | 21.1 | 13.5 | 3.9 | 0.2 | 1.7 | 1.155 | 0.00648 | 16.38639 | 0 | 0.62 | 0 | 92.8 | 1.3 | 0.65 | 4.3 | 11.435853 | 0.05682479 | 22.2 | 13.5 | 11.47 | 6.2 | 0.7 | 2364.818604 | 78.06166077 | 13974.5 | 3844.341309 | 1878.050293 | 15441.95215 | 1250.327637 | 67.79626 | 7.53891 | 21.5852 | 0.05046 | 0.03357 | 2.1615 | 38.49261 | 35.19686 | 1.98513 | 2.15331 | 1.19006 | 1.4 | 1.093638 | 1296.01 | 257.7001 | 1243.85
2018-10-20 06:30 | 201.5012665 | 185.1353 | 24.449 | 24.33983 | 19.04394 | 22.94 | 1.23222 | 0.78493 | 1.95991 | 0 | 1.004485 | 67.38096 | 0 | 25.19184 | 3.38656 | 27.87774 | 18.68002 | 1.52988 | 1.88683 | 0.41896 | 0.029800801 | 63.5 | 21.1 | 13.5 | 3.9 | 0.2 | 1.7 | 1.155 | 0.00648 | 16.33615 | 0 | 0.62 | 0 | 92.8 | 1.3 | 0.65 | 4.3 | 11.38676357 | 0.05650964 | 22.2 | 13.5 | 11.47 | 6.2 | 0.7 | 2364.814941 | 78.03260803 | 13976.5 | 3780.180176 | 1885.43396 | 15358.54395 | 1250.193237 | 67.9748 | 7.53576 | 21.52184 | 0.04512 | 0 | 2.081 | 38.78158 | 37.99902 | 2.13693 | 2.16368 | 1.20845 | 2.1 | 1.020594 | 1296.008 | 256.4595 | 1361.171
2018-10-20 06:40 | 201.5587921 | 157.2447 | 24.449 | 24.33983 | 19.04394 | 22.94 | 1.23222 | 0.78493 | 1.95991 | 0 | 1.004485 | 67.38096 | 0 | 25.19184 | 3.38656 | 27.87774 | 18.68002 | 1.52988 | 1.88683 | 0.41896 | 28.0442276 | 63.5 | 21.1 | 13.5 | 3.9 | 0.2 | 1.7 | 1.155 | 0.00648 | 16.26991 | 0 | 0.62 | 0 | 92.8 | 1.3 | 0.65 | 4.3 | 11.33767319 | 0.05624996 | 22.2 | 13.5 | 11.47 | 6.2 | 0.7 | 2364.811279 | 77.98809814 | 13978.5 | 3709.237061 | 1882.401001 | 15393.34082 | 1250.058838 | 67.9748 | 7.53576 | 21.52184 | 0.04512 | 0 | 2.081 | 38.78158 | 37.99902 | 2.13693 | 2.16368 | 1.20845 | 2.1 | 1.020594 | 1296.006 | 256.8248 | 1362.526
2018-10-20 06:50 | 201.6152496 | 156.4148 | 24.449 | 24.33983 | 19.04394 | 22.94 | 1.23222 | 0.78493 | 1.95991 | 0 | 1.004485 | 67.38096 | 0 | 25.19184 | 3.38656 | 27.87774 | 18.68002 | 1.52988 | 1.88683 | 0.41896 | 28.99692917 | 63.5 | 21.1 | 13.5 | 3.9 | 0.2 | 1.7 | 1.155 | 0.00648 | 16.20353 | 0 | 0.62 | 0 | 92.8 | 1.3 | 0.65 | 4.3 | 11.45097637 | 0.05679618 | 22.2 | 13.5 | 11.47 | 6.2 | 0.7 | 2340.29834 | 77.93469238 | 13980.5 | 3631.234863 | 1879.087891 | 15451.34766 | 1249.924438 | 67.9748 | 7.53576 | 21.52184 | 0.04512 | 0 | 2.081 | 38.78158 | 37.99902 | 2.13693 | 2.16368 | 1.20845 | 2.1 | 1.020594 | 1282.388 | 257.2338 | 1362.501
2018-10-20 07:00 | 201.6717224 | 185.4305 | 24.449 | 24.33983 | 19.04394 | 22.94 | 1.23222 | 0.78493 | 1.95991 | 0 | 1.004485 | 67.38096 | 0 | 25.19184 | 3.38656 | 27.87774 | 18.68002 | 1.52988 | 1.88683 | 0.41896 | 0.104109988 | 63.5 | 21.1 | 13.5 | 3.9 | 0.2 | 1.7 | 1.155 | 0.00648 | 16.13711 | 0 | 0.62 | 0 | 92.8 | 1.3 | 0.65 | 4.3 | 10.17295647 | 0.05044315 | 22.2 | 13.5 | 11.47 | 6.2 | 0.7 | 2340.302734 | 77.88128662 | 13982.5 | 3627.119385 | 1871.940552 | 15183.7041 | 1249.790039 | 67.9748 | 7.53576 | 21.52184 | 0.04512 | 0 | 2.081 | 38.78158 | 37.99902 | 2.13693 | 2.16368 | 1.20845 | 2.1 | 1.020594 | 1282.39 | 253.8467 | 1374.479
2018-10-20 07:10 | 201.7281952 | 160.0546 | 24.449 | 24.33983 | 19.04394 | 22.94 | 1.23222 | 0.78493 | 1.95991 | 0 | 1.004485 | 67.38096 | 0 | 25.19184 | 3.38656 | 27.87774 | 18.68002 | 1.52988 | 1.88683 | 0.41896 | 25.60297966 | 63.5 | 21.1 | 13.5 | 3.9 | 0.2 | 1.7 | 1.155 | 0.00648 | 16.07066 | 0 | 0.62 | 0 | 92.8 | 1.3 | 0.65 | 4.3 | 10.09281826 | 0.05003177 | 22.2 | 13.5 | 11.47 | 6.2 | 0.7 | 2340.306885 | 77.81331635 | 13984.5 | 3686.005859 | 1854.579224 | 15233.45996 | 1249.65564 | 67.9748 | 7.53576 | 21.52184 | 0.04512 | 0 | 2.081 | 38.78158 | 37.99902 | 2.13693 | 2.16368 | 1.20845 | 2.1 | 1.020594 | 1282.393 | 256.7639 | 1375.233
2018-10-20 07:20 | 205.1475525 | 162.8002 | 24.449 | 24.33983 | 19.04394 | 22.94 | 1.23222 | 0.78493 | 1.95991 | 0 | 1.004485 | 67.38096 | 0 | 25.19184 | 3.38656 | 27.87774 | 18.68002 | 1.52988 | 1.88683 | 0.41896 | 26.07650948 | 63.5 | 21.1 | 13.5 | 3.9 | 0.2 | 1.7 | 1.155 | 0.00648 | 16.27088 | 0 | 0.62 | 0 | 92.8 | 1.3 | 0.65 | 4.3 | 10.02107048 | 0.04884811 | 22.2 | 13.5 | 11.47 | 6.2 | 0.7 | 2340.311279 | 77.7902832 | 13986.5 | 3748.044189 | 1890.40979 | 15592.15332 | 1249.52124 | 67.9748 | 7.53576 | 21.52184 | 0.04512 | 0 | 2.081 | 38.78158 | 37.99902 | 2.13693 | 2.16368 | 1.20845 | 2.1 | 1.020594 | 1282.395155 | 256.6897 | 1377.564
2018-10-20 07:30 | 206.081955 | 163.648 | 24.846 | 24.60937 | 17.14655 | 23.26 | 1.1624 | 0.75031 | 1.94121 | 0 | 1.009616 | 68.23747 | 0 | 25.19184 | 3.38656 | 27.87774 | 18.68002 | 1.52988 | 1.88683 | 0.41896 | 26.16145134 | 63.5 | 21.1 | 13.5 | 3.9 | 0.2 | 1.7 | 1.155 | 0.00648 | 16.27249 | 0 | 0.62 | 0 | 92.8 | 1.3 | 0.65 | 4.3 | 9.649650574 | 0.04682434 | 22.2 | 13.5 | 11.47 | 6.2 | 0.7 | 2340.31543 | 77.80185699 | 13988.5 | 3824.019775 | 1870.008179 | 15333.38086 | 1249.386841 | 67.9748 | 7.53576 | 21.52184 | 0.04512 | 0 | 2.11445 | 39.17177 | 36.99801 | 2.58806 | 2.20427 | 1.18484 | 2.5 | 1.058753 | 1282.397 | 257.4935 | 1395.047
2018-10-20 07:40 | 207.0163422 | 163.734 | 24.846 | 24.60937 | 17.14655 | 23.26 | 1.1624 | 0.75031 | 1.94121 | 0 | 1.009616 | 68.23747 | 0 | 25.19184 | 3.38656 | 27.87774 | 18.68002 | 1.52988 | 1.88683 | 0.41896 | 27.00893784 | 63.5 | 21.1 | 13.5 | 3.9 | 0.2 | 1.7 | 1.155 | 0.00648 | 16.27344 | 0 | 0.62 | 0 | 92.8 | 1.3 | 0.65 | 4.3 | 9.189023972 | 0.04438792 | 22.2 | 13.5 | 11.47 | 6.2 | 0.7 | 2340.319824 | 77.85864258 | 13990.5 | 3704.628174 | 1870.414429 | 15319.96973 | 1249.252441 | 67.9748 | 7.53576 | 21.52184 | 0.04512 | 0 | 2.11445 | 39.17177 | 36.99801 | 2.58806 | 2.20427 | 1.18484 | 2.5 | 1.058753 | 1282.4 | 251.7012 | 1400.812
2018-10-20 07:50 | 209.6811676 | 163.9177 | 24.846 | 24.60937 | 17.14655 | 23.26 | 1.1624 | 0.75031 | 1.94121 | 0 | 1.009616 | 68.23747 | 0 | 25.19184 | 3.38656 | 27.87774 | 18.68002 | 1.52988 | 1.88683 | 0.41896 | 29.35428619 | 63.5 | 21.1 | 13.5 | 3.9 | 0.2 | 1.7 | 1.155 | 0.00648 | 16.40915 | 0 | 0.62 | 0 | 92.8 | 1.3 | 0.65 | 4.3 | 10.37000942 | 0.04945608 | 22.2 | 13.5 | 11.47 | 6.2 | 0.7 | 2390.55957 | 77.91543579 | 13992.5 | 3732.927734 | 1891.813477 | 15633.22754 | 1249.118042 | 67.9748 | 7.53576 | 21.52184 | 0.04512 | 0 | 2.11445 | 39.17177 | 36.99801 | 2.58806 | 2.20427 | 1.18484 | 2.5 | 1.058753 | 1310.311 | 255.632 | 1390.903
2018-10-20 08:00 | 209.6177826 | 162.6812 | 24.846 | 24.60937 | 17.14655 | 23.26 | 1.1624 | 0.75031 | 1.94121 | 0 | 1.009616 | 68.23747 | 0.021747367 | 25.19184 | 3.38656 | 27.87774 | 18.68002 | 1.52988 | 1.88683 | 0.41896 | 30.58439827 | 63.5 | 21.1 | 13.5 | 3.9 | 0.2 | 1.7 | 1.155 | 0.00648 | 16.33044 | 0 | 0.62 | 0 | 92.8 | 1.3 | 0.65 | 4.3 | 11.43925571 | 0.05456631 | 22.2 | 13.5 | 11.47 | 6.2 | 0.7 | 2390.563965 | 77.97222137 | 13994.5 | 3761.227539 | 1896.622192 | 15755.7832 | 1248.983643 | 67.9748 | 7.53576 | 21.52184 | 0.04512 | 0 | 2.11445 | 39.17177 | 36.99801 | 2.58806 | 2.20427 | 1.18484 | 2.5 | 1.058753 | 1310.313 | 255.0334 | 1380.421
2018-10-20 08:10 | 209.5544128 | 161.8664 | 24.846 | 24.60937 | 17.14655 | 23.26 | 1.1624 | 0.75031 | 1.94121 | 0 | 1.009616 | 68.23747 | 0.046416976 | 25.19184 | 3.38656 | 27.87774 | 18.68002 | 1.52988 | 1.88683 | 0.41896 | 31.38986969 | 63.5 | 21.1 | 13.5 | 3.9 | 0.2 | 1.7 | 1.155 | 0.00648 | 16.25177 | 0 | 0.62 | 0 | 92.8 | 1.3 | 0.65 | 4.3 | 11.53911018 | 0.05505279 | 22.2 | 13.5 | 11.47 | 6.2 | 0.7 | 2390.568359 | 78.02901459 | 13996.5 | 3789.5271 | 1905.564819 | 15754.00879 | 1248.849243 | 67.9748 | 7.53576 | 21.52184 | 0.04512 | 0 | 2.11445 | 39.17177 | 36.99801 | 2.58806 | 2.20427 | 1.18484 | 2.5 | 1.058753 | 1310.315755 | 250.3985 | 1378.69
2018-10-20 08:20 | 209.4910278 | 160.1035 | 24.846 | 24.60937 | 17.14655 | 23.26 | 1.1624 | 0.75031 | 1.94121 | 0 | 1.009616 | 68.23747 | 0.071086578 | 25.19184 | 3.38656 | 27.87774 | 18.68002 | 1.52988 | 1.88683 | 0.41896 | 33.10665894 | 63.5 | 21.1 | 13.5 | 3.9 | 0.2 | 1.7 | 1.155 | 0.00648 | 16.20975 | 0 | 0.62 | 0 | 92.8 | 1.3 | 0.65 | 4.3 | 11.41473103 | 0.05446944 | 22.2 | 13.5 | 11.47 | 6.2 | 0.7 | 2390.572754 | 78.08580017 | 13998.5 | 3817.826904 | 1905.547363 | 15813.35156 | 1248.714844 | 67.9748 | 7.53576 | 21.52184 | 0.04512 | 0 | 2.11445 | 39.17177 | 36.99801 | 2.58806 | 2.20427 | 1.18484 | 2.5 | 1.058753 | 1310.318 | 252.7425 | 1379.884
2018-10-20 08:30 | 209.4276581 | 160.3151 | 24.846 | 24.60937 | 17.14655 | 23.26 | 1.1624 | 0.75031 | 1.94121 | 0 | 1.009616 | 68.23747 | 0.095756188 | 25.19184 | 3.38656 | 27.87774 | 18.68002 | 1.52988 | 1.88683 | 0.41896 | 32.75411606 | 63.5 | 21.1 | 13.5 | 3.9 | 0.2 | 1.7 | 1.155 | 0.00648 | 16.26266 | 0 | 0.62 | 0 | 92.8 | 1.3 | 0.65 | 4.3 | 11.44973373 | 0.05464656 | 22.2 | 13.5 | 11.47 | 6.2 | 0.7 | 2390.576904 | 78.14259338 | 14000.5 | 3846.126465 | 1901.032959 | 15654.62012 | 1248.580444 | 67.9748 | 7.53576 | 21.52184 | 0.04512 | 0 | 2.39222 | 38.91142 | 34.758 | 2.70667 | 2.03665 | 1.20873 | 3 | 1.119495 | 1310.321 | 256.5969 | 1381.22
2018-10-20 08:40 | 209.3642731 | 159.7911 | 24.846 | 24.60937 | 17.14655 | 23.26 | 1.1624 | 0.75031 | 1.94121 | 0 | 1.009616 | 68.23747 | 0.120425791 | 25.19184 | 3.38656 | 27.87774 | 18.68002 | 1.52988 | 1.88683 | 0.41896 | 33.13718414 | 63.5 | 21.1 | 13.5 | 3.9 | 0.2 | 1.7 | 1.155 | 0.00648 | 16.31554 | 0 | 0.62 | 0 | 92.8 | 1.3 | 0.65 | 4.3 | 11.35038185 | 0.05418239 | 22.2 | 13.5 | 11.47 | 6.2 | 0.7 | 2370.136963 | 78.19937897 | 14002.5 | 3874.42627 | 1904.676758 | 15786.19824 | 1248.446045 | 67.9748 | 7.53576 | 21.52184 | 0.04512 | 0 | 2.39222 | 38.91142 | 34.758 | 2.70667 | 2.03665 | 1.20873 | 3 | 1.119495 | 1298.965 | 255.5966 | 1382.128
2018-10-20 08:50 | 209.3009033 | 160.4738 | 24.846 | 24.60937 | 17.14655 | 23.26 | 1.1624 | 0.75031 | 1.94121 | 0 | 1.009616 | 68.23747 | 0.145095393 | 25.19184 | 3.38656 | 27.87774 | 18.68002 | 1.52988 | 1.88683 | 0.41896 | 32.31358337 | 63.5 | 21.1 | 13.5 | 3.9 | 0.2 | 1.7 | 1.155 | 0.00648 | 16.36838 | 0 | 0.62 | 0 | 92.8 | 1.3 | 0.65 | 4.3 | 11.96432495 | 0.05712367 | 22.2 | 13.5 | 11.47 | 6.2 | 0.7 | 2365.330566 | 78.25382233 | 14004.5 | 3812.248779 | 1918.129883 | 15863.0918 | 1248.311523 | 67.9748 | 7.53576 | 21.52184 | 0.04512 | 0 | 2.39222 | 38.91142 | 34.758 | 2.70667 | 2.03665 | 1.20873 | 3 | 1.119495 | 1296.295 | 255.0267 | 1376.804
2018-10-20 09:00 | 209.2375183 | 160.0983 | 24.846 | 24.60937 | 17.14655 | 23.26 | 1.1624 | 0.75031 | 1.94121 | 0 | 1.009616 | 68.23747 | 0.16976501 | 25.19184 | 3.38656 | 27.87774 | 18.68002 | 1.52988 | 1.88683 | 0.41896 | 32.54823685 | 63.5 | 21.1 | 13.5 | 3.9 | 0.2 | 1.7 | 1.155 | 0.00648 | 16.42119 | 0 | 0.62 | 0 | 92.8 | 1.3 | 0.65 | 4.3 | 12.77577496 | 0.06100922 | 22.2 | 13.5 | 11.47 | 6.2 | 0.7 | 2365.328613 | 78.30408478 | 14006.5 | 3853.815186 | 1918.710449 | 15973.35156 | 1248.177124 | 67.9748 | 7.53576 | 21.52184 | 0.04512 | 0 | 2.39222 | 38.91142 | 34.758 | 2.70667 | 2.03665 | 1.20873 | 3 | 1.119495 | 1296.294 | 253.2342 | 1368.659
2018-10-20 09:10 | 209.1741486 | 161.0135 | 24.846 | 24.60937 | 17.14655 | 23.26 | 1.1624 | 0.75031 | 1.94121 | 0 | 1.009616 | 68.23747 | 0.194434613 | 25.19184 | 3.38656 | 27.87774 | 18.68002 | 1.52988 | 1.88683 | 0.41896 | 31.49229622 | 63.5 | 21.1 | 13.5 | 3.9 | 0.2 | 1.7 | 1.155 | 0.00648 | 16.47397 | 0 | 0.62 | 0 | 92.8 | 1.3 | 0.65 | 4.3 | 12.8218174 | 0.06124041 | 22.2 | 13.5 | 11.47 | 6.2 | 0.7 | 2365.32666 | 78.26177979 | 14008.5 | 4053.907227 | 1919.406616 | 16078.77246 | 1248.042725 | 67.9748 | 7.53576 | 21.52184 | 0.04512 | 0 | 2.39222 | 38.91142 | 34.758 | 2.70667 | 2.03665 | 1.20873 | 3 | 1.119495 | 1296.293 | 252.6314 | 1366.432
2018-10-20 09:20 | 209.1107635 | 160.4709 | 24.846 | 24.60937 | 17.14655 | 23.26 | 1.1624 | 0.75031 | 1.94121 | 0 | 1.009616 | 68.23747 | 0.219104216 | 25.19184 | 3.38656 | 27.87774 | 18.68002 | 1.52988 | 1.88683 | 0.41896 | 31.8940506 | 63.5 | 21.1 | 13.5 | 3.9 | 0.2 | 1.7 | 1.155 | 0.00648 | 16.5267 | 0 | 0.62 | 0 | 92.8 | 1.3 | 0.65 | 4.3 | 12.77554035 | 0.06103066 | 22.2 | 13.5 | 11.47 | 6.2 | 0.7 | 2365.324707 | 78.14503479 | 14010.5 | 3919.999512 | 1919.21228 | 16108.63867 | 1247.908325 | 67.9748 | 7.53576 | 21.52184 | 0.04512 | 0 | 2.39222 | 38.91142 | 34.758 | 2.70667 | 2.03665 | 1.20873 | 3 | 1.119495 | 1296.292 | 254.0244 | 1368.293
2018-10-20 09:30 | 209.0473938 | 159.7382 | 23.835 | 23.02319 | 18.81132 | 23.01 | 1.22532 | 0.76237 | 1.84507 | 0 | 1.035261 | 64.34922 | 0.243773833 | 25.19184 | 3.38656 | 27.87774 | 18.68002 | 1.52988 | 1.88683 | 0.41896 | 32.48596191 | 63.5 | 21.1 | 13.5 | 3.9 | 0.2 | 1.7 | 1.155 | 0.00648 | 16.57941 | 0 | 0.62 | 0 | 92.8 | 1.3 | 0.65 | 4.3 | 12.9460535 | 0.06185666 | 22.2 | 13.5 | 11.47 | 6.2 | 0.7 | 2365.322754 | 78.36508179 | 14012.5 | 3993.951904 | 1924.941406 | 16055.82617 | 1247.529541 | 67.9748 | 7.53576 | 21.52184 | 0.04512 | 0 | 2.2303 | 39.27192 | 31.84549 | 2.77331 | 2.13943 | 1.17124 | 0 | 1.233202 | 1296.29 | 256.445 | 1231.035
2018-10-20 09:40 | 208.9840088 | 159.259 | 23.835 | 23.02319 | 18.81132 | 23.01 | 1.22532 | 0.76237 | 1.84507 | 0 | 1.035261 | 64.34922 | 0.268443435 | 25.19184 | 3.38656 | 27.87774 | 18.68002 | 1.52988 | 1.88683 | 0.41896 | 32.82448196 | 63.5 | 21.1 | 13.5 | 3.9 | 0.2 | 1.7 | 1.155 | 0.00648 | 16.63208 | 0 | 0.62 | 0 | 92.8 | 1.3 | 0.65 | 4.3 | 13.24179649 | 0.06328144 | 22.2 | 13.5 | 11.47 | 6.2 | 0.7 | 2365.320801 | 82.61597443 | 14014.5 | 2400.496094 | 1886.749634 | 16482.3457 | 1241.631226 | 67.9748 | 7.53576 | 21.52184 | 0.04512 | 0 | 2.2303 | 39.27192 | 31.84549 | 2.77331 | 2.13943 | 1.17124 | 0 | 1.233202 | 1296.289 | 256.6657 | 1242.104
2018-10-20 09:50 | 189.8472443 | 145.2826 | 23.835 | 23.02319 | 18.81132 | 23.01 | 1.22532 | 0.76237 | 1.84507 | 0 | 1.035261 | 64.34922 | 0.293113053 | 25.19184 | 3.38656 | 27.87774 | 18.68002 | 1.52988 | 1.88683 | 0.41896 | 29.11009026 | 63.5 | 21.1 | 13.5 | 3.9 | 0.2 | 1.7 | 1.155 | 0.00648 | 15.16148 | 0 | 0.62 | 0 | 92.8 | 1.3 | 0.65 | 4.3 | 10.79024696 | 0.05674885 | 22.2 | 13.5 | 11.47 | 6.2 | 0.7 | 2365.318848 | 80.79431915 | 14016.5 | 2791.643799 | 1821.228638 | 15043.64844 | 1235.733032 | 67.9748 | 7.53576 | 21.52184 | 0.04512 | 0 | 2.2303 | 39.27192 | 31.84549 | 2.77331 | 2.13943 | 1.17124 | 0 | 1.233202 | 1296.288 | 255.2778 | 1243.85
2018-10-20 10:00 | 168.4055786 | 129.9384 | 23.835 | 23.02319 | 18.81132 | 23.01 | 1.22532 | 0.76237 | 1.84507 | 0 | 1.035261 | 64.34922 | 0.31778264 | 25.19184 | 3.38656 | 27.87774 | 18.68002 | 1.52988 | 1.88683 | 0.41896 | 24.65374947 | 63.5 | 21.1 | 13.5 | 3.9 | 0.2 | 1.7 | 1.155 | 0.00648 | 13.49561 | 0 | 0.62 | 0 | 92.8 | 1.3 | 0.65 | 4.3 | 7.282475471 | 0.04316222 | 22.2 | 13.5 | 11.47 | 6.2 | 0.7 | 2365.316895 | 77.67649078 | 14018.5 | 3170.945801 | 1760.710938 | 13704.65625 | 1229.834717 | 67.9748 | 7.53576 | 21.52184 | 0.04512 | 0 | 2.2303 | 39.27192 | 31.84549 | 2.77331 | 2.13943 | 1.17124 | 0 | 1.233202 | 1296.287 | 256.6566 | 1264.962
2018-10-20 10:10 | 160.6076355 | 119.8711 | 23.835 | 23.02319 | 18.81132 | 23.01 | 1.22532 | 0.76237 | 1.84507 | 0 | 1.035261 | 64.34922 | 0.342452258 | 25.19184 | 3.38656 | 27.87774 | 18.68002 | 1.52988 | 1.88683 | 0.41896 | 27.47902298 | 63.5 | 21.1 | 13.5 | 3.9 | 0.2 | 1.7 | 1.155 | 0.00648 | 12.91504 | 0 | 0.62 | 0 | 92.8 | 1.3 | 0.65 | 4.3 | 8.013871193 | 0.04979103 | 22.2 | 13.5 | 11.47 | 6.2 | 0.7 | 2365.314941 | 81.76442719 | 14020.5 | 1856.819702 | 1630.683472 | 12722.58008 | 1182.43689 | 67.9748 | 7.53576 | 21.52184 | 0.04512 | 0 | 2.2303 | 39.27192 | 31.84549 | 2.77331 | 2.13943 | 1.17124 | 0 | 1.233202 | 1296.286 | 255.2328 | 1264.289
2018-10-20 10:20 | 160.7941895 | 121.0007 | 23.835 | 23.02319 | 18.81132 | 23.01 | 1.22532 | 0.76237 | 1.84507 | 0 | 1.035261 | 64.34922 | 0.367121845 | 25.19184 | 3.38656 | 27.87774 | 18.68002 | 1.52988 | 1.88683 | 0.41896 | 26.45192909 | 63.5 | 21.1 | 13.5 | 3.9 | 0.2 | 1.7 | 1.155 | 0.00648 | 12.97444 | 0 | 0.62 | 0 | 92.8 | 1.3 | 0.65 | 4.3 | 8.013053894 | 0.0497207 | 22.2 | 13.5 | 11.47 | 6.2 | 0.7 | 2365.312988 | 81.89771271 | 14022.5 | 1826.325317 | 1630.452148 | 12706.97168 | 1182.897705 | 67.9748 | 7.53576 | 21.52184 | 0.04512 | 0 | 2.2303 | 39.27192 | 31.84549 | 2.77331 | 2.13943 | 1.17124 | 0 | 1.233202 | 1296.285 | 255.5631 | 1264.765
2018-10-20 10:30 | 160.9807434 | 121.282 | 23.14 | 22.65206 | 20.40043 | 22.39 | 1.45564 | 0.87214 | 1.83724 | 0 | 1.021541 | 63.04473 | 0.391791463 | 25.19184 | 3.38656 | 27.87774 | 18.68002 | 1.52988 | 1.88683 | 0.41896 | 26.27303314 | 63.5 | 21.1 | 13.5 | 3.9 | 0.2 | 1.7 | 1.155 | 0.00648 | 13.03393 | 0 | 0.62 | 0 | 92.8 | 1.3 | 0.65 | 4.3 | 8.011648178 | 0.04964691 | 22.2 | 13.5 | 11.47 | 6.2 | 0.7 | 2365.311035 | 82.03100586 | 14024.5 | 1842.509399 | 1625.683594 | 12745.82422 | 1183.358398 | 67.9748 | 7.53576 | 21.52184 | 0.04512 | 0 | 2.04666 | 39.30899 | 31.40763 | 2.75277 | 2.14643 | 1.13055 | 3.1 | 1.251575 | 1296.284 | 254.4507 | 1263.553
2018-10-20 10:40 | 161.1672974 | 122.5757 | 23.14 | 22.65206 | 20.40043 | 22.39 | 1.45564 | 0.87214 | 1.83724 | 0 | 1.021541 | 63.04473 | 0.41646108 | 25.19184 | 3.38656 | 27.87774 | 18.68002 | 1.52988 | 1.88683 | 0.41896 | 25.08161736 | 63.5 | 21.1 | 13.5 | 3.9 | 0.2 | 1.7 | 1.155 | 0.00648 | 13.09353 | 0 | 0.62 | 0 | 92.8 | 1.3 | 0.65 | 4.3 | 7.261713982 | 0.04494087 | 22.2 | 13.5 | 11.47 | 6.2 | 0.7 | 2365.309082 | 82.16429901 | 14026.5 | 1858.693604 | 1619.096558 | 12579.9043 | 1183.819214 | 67.9748 | 7.53576 | 21.52184 | 0.04512 | 0 | 2.04666 | 39.30899 | 31.40763 | 2.75277 | 2.14643 | 1.13055 | 3.1 | 1.251575 | 1296.283 | 256.8882 | 1272.84
2018-10-20 10:50 | 161.3538513 | 122.0303 | 23.14 | 22.65206 | 20.40043 | 22.39 | 1.45564 | 0.87214 | 1.83724 | 0 | 1.021541 | 63.04473 | 0.441130668 | 25.19184 | 3.38656 | 27.87774 | 18.68002 | 1.52988 | 1.88683 | 0.41896 | 25.72923088 | 63.5 | 21.1 | 13.5 | 3.9 | 0.2 | 1.7 | 1.155 | 0.00648 | 13.15323 | 0 | 0.62 | 0 | 92.8 | 1.3 | 0.65 | 4.3 | 7.571248531 | 0.04679532 | 22.2 | 13.5 | 11.47 | 6.2 | 0.7 | 2389.548828 | 82.29759216 | 14028.5 | 1874.877686 | 1624.421997 | 12582.05957 | 1184.280029 | 67.9748 | 7.53576 | 21.52184 | 0.04512 | 0 | 2.04666 | 39.30899 | 31.40763 | 2.75277 | 2.14643 | 1.13055 | 3.1 | 1.251575 | 1309.749 | 252.4636 | 1268.305
2018-10-20 11:00 | 161.5404053 | 121.9364 | 23.14 | 22.65206 | 20.40043 | 22.39 | 1.45564 | 0.87214 | 1.83724 | 0 | 1.021541 | 63.04473 | 0.465800285 | 25.19184 | 3.38656 | 27.87774 | 18.68002 | 1.52988 | 1.88683 | 0.41896 | 25.92515755 | 63.5 | 21.1 | 13.5 | 3.9 | 0.2 | 1.7 | 1.155 | 0.00648 | 13.21304 | 0 | 0.62 | 0 | 92.8 | 1.3 | 0.65 | 4.3 | 7.629563808 | 0.04709427 | 22.2 | 13.5 | 11.47 | 6.2 | 0.7 | 2389.536377 | 82.43088531 | 14030.5 | 1891.06189 | 1616.24646 | 12579.91016 | 1184.740845 | 67.9748 | 7.53576 | 21.52184 | 0.04512 | 0 | 2.04666 | 39.30899 | 31.40763 | 2.75277 | 2.14643 | 1.13055 | 3.1 | 1.251575 | 1309.742 | 255.4411 | 1267.94
2018-10-20 11:10 | 179.6418152 | 136.5844 | 23.14 | 22.65206 | 20.40043 | 22.39 | 1.45564 | 0.87214 | 1.83724 | 0 | 1.021541 | 63.04473 | 0.490469903 | 25.19184 | 3.38656 | 27.87774 | 18.68002 | 1.52988 | 1.88683 | 0.41896 | 27.82371521 | 63.5 | 21.1 | 13.5 | 3.9 | 0.2 | 1.7 | 1.155 | 0.00648 | 14.74322 | 0 | 0.62 | 0 | 92.8 | 1.3 | 0.65 | 4.3 | 10.01280403 | 0.05558584 | 22.2 | 13.5 | 11.47 | 6.2 | 0.7 | 2389.523926 | 81.37960052 | 14032.5 | 2322.098389 | 1715.598389 | 13782.61523 | 1206.390137 | 67.9748 | 7.53576 | 21.52184 | 0.04512 | 0 | 2.04666 | 39.30899 | 31.40763 | 2.75277 | 2.14643 | 1.13055 | 3.1 | 1.251575 | 1309.736 | 253.7102 | 1247.896
2018-10-20 11:20 | 181.525177 | 137.9806 | 23.14 | 22.65206 | 20.40043 | 22.39 | 1.45564 | 0.87214 | 1.83724 | 0 | 1.021541 | 63.04473 | 0.51513952 | 25.19184 | 3.38656 | 27.87774 | 18.68002 | 1.52988 | 1.88683 | 0.41896 | 28.0815773 | 63.5 | 21.1 | 13.5 | 3.9 | 0.2 | 1.7 | 1.155 | 0.00648 | 14.9479 | 0 | 0.62 | 0 | 92.8 | 1.3 | 0.65 | 4.3 | 10.00400925 | 0.05495491 | 22.2 | 13.5 | 11.47 | 6.2 | 0.7 | 2389.511475 | 80.06295013 | 14034.5 | 2490.626465 | 1734.229736 | 13801.35059 | 1236.059326 | 67.9748 | 7.53576 | 21.52184 | 0.04512 | 0 | 2.04666 | 39.30899 | 31.40763 | 2.75277 | 2.14643 | 1.13055 | 3.1 | 1.251575 | 1309.729 | 254.4052 | 1247.529
2018-10-20 11:30 | 181.6771393 | 138.4949 | 23.14 | 22.65206 | 20.40043 | 22.39 | 1.45564 | 0.87214 | 1.83724 | 0 | 1.021541 | 63.04473 | 0.539809108 | 25.19184 | 3.38656 | 27.87774 | 18.68002 | 1.52988 | 1.88683 | 0.41896 | 27.63183784 | 63.5 | 21.1 | 13.5 | 3.9 | 0.2 | 1.7 | 1.155 | 0.00648 | 15.01057 | 0 | 0.62 | 0 | 92.8 | 1.3 | 0.65 | 4.3 | 10.03314495 | 0.05506154 | 22.2 | 13.5 | 11.47 | 6.2 | 0.7 | 2389.499023 | 79.36417389 | 14036.5 | 2685.630127 | 1740.539063 | 13878.57422 | 1236.885498 | 67.9748 | 7.53576 | 21.52184 | 0.04512 | 0 | 2.04666 | 39.30899 | 31.40763 | 2.75277 | 2.14643 | 1.13055 | 3.1 | 1.251575 | 1309.722 | 256.9243 | 1245.78
2018-10-20 11:40 | 188.1776581 | 143.5818 | 23.14 | 22.65206 | 20.40043 | 22.39 | 1.45564 | 0.87214 | 1.83724 | 0 | 1.021541 | 63.04473 | 0.564478695 | 25.19184 | 3.38656 | 27.87774 | 18.68002 | 1.52988 | 1.88683 | 0.41896 | 28.43177605 | 63.5 | 21.1 | 13.5 | 3.9 | 0.2 | 1.7 | 1.155 | 0.00648 | 15.59961 | 0 | 0.62 | 0 | 92.8 | 1.3 | 0.65 | 4.3 | 11.11977291 | 0.05891516 | 22.2 | 13.5 | 11.47 | 6.2 | 0.7 | 2389.486572 | 78.44924927 | 14038.5 | 3233.383057 | 1805.30249 | 14504.35547 | 1237.71167 | 67.9748 | 7.53576 | 21.52184 | 0.04512 | 0 | 2.04666 | 39.30899 | 31.40763 | 2.75277 | 2.14643 | 1.13055 | 3.1 | 1.251575 | 1309.715 | 254.653 | 1239.228
2018-10-20 11:50 | 128.4904633 | 86.87782 | 23.14 | 22.65206 | 20.40043 | 22.39 | 1.45564 | 0.87214 | 1.83724 | 0 | 1.021541 | 63.04473 | 0.589148343 | 25.19184 | 3.38656 | 27.87774 | 18.68002 | 1.52988 | 1.88683 | 0.41896 | 31.36403084 | 63.5 | 21.1 | 13.5 | 3.9 | 0.2 | 1.7 | 1.155 | 0.00648 | 9.659462 | 0 | 0.62 | 0 | 92.8 | 1.3 | 0.65 | 4.3 | 11.14015675 | 0.08630454 | 22.2 | 13.5 | 11.47 | 6.2 | 0.7 | 2386.260498 | 76.34410095 | 14040.5 | 3434.10791 | 1722.202148 | 12291.94141 | 1238.537842 | 67.9748 | 7.53576 | 21.52184 | 0.04512 | 0 | 2.04666 | 39.30899 | 31.40763 | 2.75277 | 2.14643 | 1.13055 | 3.1 | 1.251575 | 1307.922 | 255.6839 | 1182.296
2018-10-20 12:10 | 187.7989502 | 143.1304 | 23.14 | 22.65206 | 20.40043 | 22.39 | 1.45564 | 0.87214 | 1.83724 | 0 | 1.021541 | 63.04473 | 0.638487518 | 25.19184 | 3.38656 | 27.87774 | 18.68002 | 1.52988 | 1.88683 | 0.41896 | 29.80632782 | 63.5 | 21.1 | 13.5 | 3.9 | 0.2 | 1.7 | 1.155 | 0.00648 | 14.22373 | 0 | 0.62 | 0 | 92.8 | 1.3 | 0.65 | 4.3 | 11.0385294 | 0.05857928 | 22.2 | 13.5 | 11.47 | 6.2 | 0.7 | 2386.304443 | 80.19454956 | 14044.5 | 2565.583496 | 1757.630371 | 14352.1875 | 1182.864502 | 67.9748 | 7.53576 | 21.52184 | 0.04512 | 0 | 2.04666 | 39.30899 | 31.40763 | 2.75277 | 2.14643 | 1.13055 | 3.1 | 1.251575 | 1307.947 | 256.7049 | 1243.85
2018-10-20 12:20 | 188.8009949 | 144.0404 | 23.14 | 22.65206 | 20.40043 | 22.39 | 1.45564 | 0.87214 | 1.83724 | 0 | 1.021541 | 63.04473 | 0.663157165 | 25.19184 | 3.38656 | 27.87774 | 18.68002 | 1.52988 | 1.88683 | 0.41896 | 29.74465942 | 63.5 | 21.1 | 13.5 | 3.9 | 0.2 | 1.7 | 1.155 | 0.00648 | 14.35274 | 0 | 0.62 | 0 | 92.8 | 1.3 | 0.65 | 4.3 | 11.11677456 | 0.05867482 | 22.2 | 13.5 | 11.47 | 6.2 | 0.7 | 2386.326416 | 78.0507431 | 14046.5 | 3548.977783 | 1809.658813 | 14405.41602 | 1242.858765 | 67.9748 | 7.53576 | 21.52184 | 0.04512 | 0 | 2.04666 | 39.30899 | 31.40763 | 2.75277 | 2.14643 | 1.13055 | 3.1 | 1.251575 | 1307.95912 | 254.1333 | 1236.64
2018-10-20 13:10 | 159.6449127 | 146.3427 | 23.14 | 22.65206 | 20.40043 | 22.39 | 1.45564 | 0.87214 | 1.83724 | 0 | 1.021541 | 63.04473 | 0.786505163 | 25.19184 | 3.38656 | 27.87774 | 18.68002 | 1.52988 | 1.88683 | 0.41896 | 0.154857218 | 63.5 | 21.1 | 13.5 | 3.9 | 0.2 | 1.7 | 1.155 | 0.00648 | 12.36085 | 0 | 0.62 | 0 | 92.8 | 1.3 | 0.65 | 4.3 | 8.80408287 | 0.05487755 | 22.2 | 13.5 | 11.47 | 6.2 | 0.7 | 2386.436279 | 83.39033508 | 14056.5 | 1305.417725 | 1592.135498 | 12562.66113 | 1107.818848 | 67.9748 | 7.53576 | 21.52184 | 0.04512 | 0 | 2.04666 | 39.30899 | 31.40763 | 2.75277 | 2.14643 | 1.13055 | 3.1 | 1.251575 | 1308.020155 | 253.0235 | 1258.409
2018-10-20 13:20 | 160.3359528 | 146.9306 | 23.14 | 22.65206 | 20.40043 | 22.39 | 1.45564 | 0.87214 | 1.83724 | 0 | 1.021541 | 63.04473 | 0.81117475 | 25.19184 | 3.38656 | 27.87774 | 18.68002 | 1.52988 | 1.88683 | 0.41896 | 0.134755269 | 63.5 | 21.1 | 13.5 | 3.9 | 0.2 | 1.7 | 1.155 | 0.00648 | 12.45946 | 0 | 0.62 | 0 | 92.8 | 1.3 | 0.65 | 4.3 | 8.832573891 | 0.05481062 | 22.2 | 13.5 | 11.47 | 6.2 | 0.7 | 2386.458252 | 83.2454071 | 14058.5 | 1496.103271 | 1598.11853 | 12469.04102 | 1170.354858 | 67.9748 | 7.53576 | 21.52184 | 0.04512 | 0 | 2.04666 | 39.30899 | 31.40763 | 2.75277 | 2.14643 | 1.13055 | 3.1 | 1.251575 | 1308.032 | 251.5657 | 1256.228
2018-10-20 13:30 | 160.9354553 | 147.4336 | 23.14 | 22.65206 | 20.40043 | 22.39 | 1.45564 | 0.87214 | 1.83724 | 0 | 1.021541 | 63.04473 | 0.835844398 | 25.19184 | 3.38656 | 27.87774 | 18.68002 | 1.52988 | 1.88683 | 0.41896 | 0.114653327 | 63.5 | 21.1 | 13.5 | 3.9 | 0.2 | 1.7 | 1.155 | 0.00648 | 12.55132 | 0 | 0.62 | 0 | 92.8 | 1.3 | 0.65 | 4.3 | 8.861065865 | 0.05477527 | 22.2 | 13.5 | 11.47 | 6.2 | 0.7 | 2386.480225 | 83.10048676 | 14060.5 | 1523.149414 | 1607.097778 | 12500.01758 | 1172.856201 | 67.9748 | 7.53576 | 21.52184 | 0.04512 | 0 | 2.03068 | 39.82067 | 34.19954 | 2.68419 | 2.30589 | 1.26398 | 3.4 | 1.164363 | 1308.045 | 255.9939 | 1257.675
2018-10-20 13:40 | 161.5349579 | 146.7989 | 23.14 | 22.65206 | 20.40043 | 22.39 | 1.45564 | 0.87214 | 1.83724 | 0 | 1.021541 | 63.04473 | 0.860513985 | 25.19184 | 3.38656 | 27.87774 | 18.68002 | 1.52988 | 1.88683 | 0.41896 | 0.094551377 | 63.5 | 21.1 | 13.5 | 3.9 | 0.2 | 1.7 | 1.155 | 0.00648 | 13.78097 | 0 | 0.62 | 0 | 92.8 | 1.3 | 0.65 | 4.3 | 9.582978249 | 0.05901013 | 22.2 | 13.5 | 11.47 | 6.2 | 0.7 | 2386.502197 | 82.95555878 | 14062.5 | 1550.195435 | 1620.168701 | 12760.55566 | 1175.357666 | 67.9748 | 7.53576 | 21.52184 | 0.04512 | 0 | 2.03068 | 39.82067 | 34.19954 | 2.68419 | 2.30589 | 1.26398 | 3.4 | 1.164363 | 1308.057 | 254.8379 | 1249.027
2018-10-20 14:00 | 127.922226 | 103.2934 | 23.14 | 22.65206 | 20.40043 | 22.39 | 1.45564 | 0.87214 | 1.83724 | 0 | 1.021541 | 63.04473 | 0.90985322 | 25.19184 | 3.38656 | 27.87774 | 18.68002 | 1.52988 | 1.88683 | 0.41896 | 12.96970463 | 63.5 | 21.1 | 13.5 | 3.9 | 0.2 | 1.7 | 1.155 | 0.00648 | 10.74925 | 0 | 0.62 | 0 | 92.8 | 1.3 | 0.65 | 4.3 | 5.90999651 | 0.04587364 | 22.2 | 13.5 | 11.47 | 6.2 | 0.7 | 2309.096191 | 83.59346771 | 14066.5 | 972.4539185 | 1467.907471 | 10546.77832 | 996.3338623 | 67.9748 | 7.53576 | 21.52184 | 0.04512 | 0 | 2.03068 | 39.82067 | 34.19954 | 2.68419 | 2.30589 | 1.26398 | 3.4 | 1.164363 | 1265.053 | 256.2314 | 1280.666
2018-10-20 14:10 | 129.2613983 | 102.1759 | 23.14 | 22.65206 | 20.40043 | 22.39 | 1.45564 | 0.87214 | 1.83724 | 0 | 1.021541 | 63.04473 | 0.934522808 | 25.19184 | 3.38656 | 27.87774 | 18.68002 | 1.52988 | 1.88683 | 0.41896 | 15.37207413 | 63.5 | 21.1 | 13.5 | 3.9 | 0.2 | 1.7 | 1.155 | 0.00648 | 10.77886 | 0 | 0.62 | 0 | 92.8 | 1.3 | 0.65 | 4.3 | 6.206239223 | 0.04766846 | 22.2 | 13.5 | 11.47 | 6.2 | 0.7 | 2309.100342 | 83.53647614 | 14068.5 | 1036.78772 | 1470.203247 | 10664.14941 | 1030.604004 | 67.9748 | 7.53576 | 21.52184 | 0.04512 | 0 | 2.03068 | 39.82067 | 34.19954 | 2.68419 | 2.30589 | 1.26398 | 3.4 | 1.164363 | 1265.056 | 254.2756 | 1276.128
2018-10-20 14:20 | 128.5587616 | 101.7198 | 23.14 | 22.65206 | 20.40043 | 22.39 | 1.45564 | 0.87214 | 1.83724 | 0 | 1.021541 | 63.04473 | 0.959192395 | 25.19184 | 3.38656 | 27.87774 | 18.68002 | 1.52988 | 1.88683 | 0.41896 | 15.24196815 | 63.5 | 21.1 | 13.5 | 3.9 | 0.2 | 1.7 | 1.155 | 0.00648 | 10.6378 | 0 | 0.62 | 0 | 92.8 | 1.3 | 0.65 | 4.3 | 6.207779408 | 0.04792988 | 22.2 | 13.5 | 11.47 | 6.2 | 0.7 | 2309.104492 | 83.47948456 | 14070.5 | 1101.12146 | 1465.257202 | 10728.12012 | 1028.177979 | 67.9748 | 7.53576 | 21.52184 | 0.04512 | 0 | 2.03068 | 39.82067 | 34.19954 | 2.68419 | 2.30589 | 1.26398 | 3.4 | 1.164363 | 1265.058 | 254.5518 | 1274.915
2018-10-20 14:40 | 101.4380875 | 76.40688 | 23.825 | 23.09089 | 19.69817 | 22.47 | 1.40293 | 0.85143 | 1.87306 | 0 | 1.031792 | 64.46986 | 1.00853157 | 25.19184 | 3.38656 | 27.87774 | 18.68002 | 1.52988 | 1.88683 | 0.41896 | 15.75917339 | 63.5 | 21.1 | 13.5 | 3.9 | 0.2 | 1.7 | 1.155 | 0.00648 | 8.263507 | 0 | 0.62 | 0 | 92.8 | 1.3 | 0.65 | 4.3 | 6.175327301 | 0.06027849 | 22.2 | 13.5 | 11.47 | 6.2 | 0.7 | 2389.104736 | 80.59362793 | 14074.5 | 983.3253784 | 1241.281006 | 7447.354004 | 810.8216553 | 67.84679 | 7.1043 | 20.99313 | 0.04421 | 0.05165 | 1.98143 | 39.26475 | 35.31199 | 2.68972 | 2.21366 | 1.20844 | 2.7 | 1.111938 | 1309.503 | 255.3314 | 1292.434
2018-10-20 14:50 | 150.3645935 | 115.8564 | 23.825 | 23.09089 | 19.69817 | 22.47 | 1.40293 | 0.85143 | 1.87306 | 0 | 1.031792 | 64.46986 | 1.033201218 | 25.19184 | 3.38656 | 27.87774 | 18.68002 | 1.52988 | 1.88683 | 0.41896 | 21.32224274 | 63.5 | 21.1 | 13.5 | 3.9 | 0.2 | 1.7 | 1.155 | 0.00648 | 12.15277 | 0 | 0.62 | 0 | 92.8 | 1.3 | 0.65 | 4.3 | 8.663301468 | 0.05722211 | 22.2 | 13.5 | 11.47 | 6.2 | 0.7 | 2389.133301 | 83.79455566 | 14076.5 | 1281.538574 | 1577.753418 | 12171.54785 | 1130.240601 | 67.84679 | 7.1043 | 20.99313 | 0.04421 | 0.05165 | 1.98143 | 39.26475 | 35.31199 | 2.68972 | 2.21366 | 1.20844 | 2.7 | 1.111938 | 1309.519 | 254.513 | 1298.655
2018-10-20 15:00 | 150.7146912 | 115.8125 | 23.825 | 23.09089 | 19.69817 | 22.47 | 1.40293 | 0.85143 | 1.87306 | 0 | 1.031792 | 64.46986 | 1.057870865 | 25.19184 | 3.38656 | 27.87774 | 18.68002 | 1.52988 | 1.88683 | 0.41896 | 21.75995064 | 63.5 | 21.1 | 13.5 | 3.9 | 0.2 | 1.7 | 1.155 | 0.00648 | 12.08438 | 0 | 0.62 | 0 | 92.8 | 1.3 | 0.65 | 4.3 | 8.823304176 | 0.05813504 | 22.2 | 13.5 | 11.47 | 6.2 | 0.7 | 2389.161621 | 83.4863205 | 14078.5 | 1390.895508 | 1581.511719 | 12144.61328 | 1117.865723 | 67.84679 | 7.1043 | 20.99313 | 0.04421 | 0.05165 | 1.98143 | 39.26475 | 35.31199 | 2.68972 | 2.21366 | 1.20844 | 2.7 | 1.111938 | 1309.534 | 256.119 | 1295.613
2018-10-20 15:10 | 169.1650543 | 129.1664 | 23.825 | 23.09089 | 19.69817 | 22.47 | 1.40293 | 0.85143 | 1.87306 | 0 | 1.031792 | 64.46986 | 1.082540393 | 25.19184 | 3.38656 | 27.87774 | 18.68002 | 1.52988 | 1.88683 | 0.41896 | 25.46091843 | 63.5 | 21.1 | 13.5 | 3.9 | 0.2 | 1.7 | 1.155 | 0.00648 | 13.45522 | 0 | 0.62 | 0 | 92.8 | 1.3 | 0.65 | 4.3 | 10.74280167 | 0.06310105 | 22.2 | 13.5 | 11.47 | 6.2 | 0.7 | 2389.189941 | 83.17575836 | 14080.5 | 1500.252563 | 1644.61438 | 13343.40625 | 1154.942993 | 67.84679 | 7.1043 | 20.99313 | 0.04421 | 0.05165 | 1.98143 | 39.26475 | 35.31199 | 2.68972 | 2.21366 | 1.20844 | 2.7 | 1.111938 | 1309.55 | 254.6579 | 1285.711
2018-10-20 15:20 | 169.7775269 | 129.7229 | 23.825 | 23.09089 | 19.69817 | 22.47 | 1.40293 | 0.85143 | 1.87306 | 0 | 1.031792 | 64.46986 | 1.10721004 | 25.19184 | 3.38656 | 27.87774 | 18.68002 | 1.52988 | 1.88683 | 0.41896 | 25.52663803 | 63.5 | 21.1 | 13.5 | 3.9 | 0.2 | 1.7 | 1.155 | 0.00648 | 13.42081 | 0 | 0.62 | 0 | 92.8 | 1.3 | 0.65 | 4.3 | 10.75763607 | 0.06295259 | 22.2 | 13.5 | 11.47 | 6.2 | 0.7 | 2389.218262 | 82.85422516 | 14082.5 | 1609.609497 | 1680.196167 | 13686.65625 | 1232.08313 | 67.84679 | 7.1043 | 20.99313 | 0.04421 | 0.05165 | 1.98143 | 39.26475 | 35.31199 | 2.68972 | 2.21366 | 1.20844 | 2.7 | 1.111938 | 1309.566 | 257.4569 | 1285.198
2018-10-20 15:30 | 170.3899994 | 130.3249 | 24.261 | 23.92927 | 18.58778 | 22.57 | 1.36807 | 0.78978 | 1.55607 | 0 | 1.013863 | 66.4402 | 1.131879687 | 25.19184 | 3.38656 | 27.87774 | 18.68002 | 1.52988 | 1.88683 | 0.41896 | 25.5183754 | 63.5 | 21.1 | 13.5 | 3.9 | 0.2 | 1.7 | 1.155 | 0.00648 | 13.4148 | 0 | 0.62 | 0 | 92.8 | 1.3 | 0.65 | 4.3 | 10.76167011 | 0.06274226 | 22.2 | 13.5 | 11.47 | 6.2 | 0.7 | 2389.246582 | 82.53268433 | 14084.5 | 1718.966553 | 1663.431763 | 13624.09082 | 1252.102783 | 68.27018 | 7.18309 | 21.40048 | 0.03243 | 0 | 3.45381 | 38.391 | 34.5451 | 2.45586 | 2.1299 | 1.14645 | 4.1 | 1.11133 | 1309.581 | 254.6808 | 1349.1
2018-10-20 15:40 | 171.0024719 | 131.2588 | 24.261 | 23.92927 | 18.58778 | 22.57 | 1.36807 | 0.78978 | 1.55607 | 0 | 1.013863 | 66.4402 | 1.156549215 | 25.19184 | 3.38656 | 27.87774 | 18.68002 | 1.52988 | 1.88683 | 0.41896 | 25.17877388 | 63.5 | 21.1 | 13.5 | 3.9 | 0.2 | 1.7 | 1.155 | 0.00648 | 13.4084 | 0 | 0.62 | 0 | 92.8 | 1.3 | 0.65 | 4.3 | 11.12626743 | 0.06462785 | 22.2 | 13.5 | 11.47 | 6.2 | 0.7 | 2389.274902 | 82.21114349 | 14086.5 | 1857.225708 | 1667.808228 | 13628.28418 | 1248.386108 | 68.27018 | 7.18309 | 21.40048 | 0.03243 | 0 | 3.45381 | 38.391 | 34.5451 | 2.45586 | 2.1299 | 1.14645 | 4.1 | 1.11133 | 1309.597 | 256.4273 | 1343.856
2018-10-20 15:50 | 190.2155762 | 145.8451 | 24.261 | 23.92927 | 18.58778 | 22.57 | 1.36807 | 0.78978 | 1.55607 | 0 | 1.013863 | 66.4402 | 1.18141973 | 25.19184 | 3.38656 | 27.87774 | 18.68002 | 1.52988 | 1.88683 | 0.41896 | 28.33490372 | 63.5 | 21.1 | 13.5 | 3.9 | 0.2 | 1.7 | 1.155 | 0.00648 | 14.85415 | 0 | 0.62 | 0 | 92.8 | 1.3 | 0.65 | 4.3 | 12.16550541 | 0.06356163 | 22.2 | 13.5 | 11.47 | 6.2 | 0.7 | 2343.474121 | 80.84609222 | 14088.5 | 2609.000977 | 1806.483398 | 14755.2793 | 1237.364014 | 68.27018 | 7.18309 | 21.40048 | 0.03243 | 0 | 3.45381 | 38.391 | 34.5451 | 2.45586 | 2.1299 | 1.14645 | 4.1 | 1.11133 | 1284.152 | 256.0506 | 1339.17
2018-10-20 16:00 | 190.4142761 | 148.4476 | 24.261 | 23.92927 | 18.58778 | 22.57 | 1.36807 | 0.78978 | 1.55607 | 0 | 1.013863 | 66.4402 | 1.20693326 | 25.19184 | 3.38656 | 27.87774 | 18.68002 | 1.52988 | 1.88683 | 0.41896 | 25.95086098 | 63.5 | 21.1 | 13.5 | 3.9 | 0.2 | 1.7 | 1.155 | 0.00648 | 14.80884 | 0 | 0.62 | 0 | 92.8 | 1.3 | 0.65 | 4.3 | 11.31578636 | 0.05905289 | 22.2 | 13.5 | 11.47 | 6.2 | 0.7 | 2343.489502 | 79.92062378 | 14090.5 | 2910.547607 | 1812.20813 | 14795.22656 | 1226.342041 | 68.27018 | 7.18309 | 21.40048 | 0.03243 | 0 | 3.45381 | 38.391 | 34.5451 | 2.45586 | 2.1299 | 1.14645 | 4.1 | 1.11133 | 1284.161 | 257.3777 | 1345.244
2018-10-20 16:10 | 190.6129761 | 149.0129 | 24.261 | 23.92927 | 18.58778 | 22.57 | 1.36807 | 0.78978 | 1.55607 | 0 | 1.013863 | 66.4402 | 1.232446671 | 25.19184 | 3.38656 | 27.87774 | 18.68002 | 1.52988 | 1.88683 | 0.41896 | 25.60422134 | 63.5 | 21.1 | 13.5 | 3.9 | 0.2 | 1.7 | 1.155 | 0.00648 | 14.76341 | 0 | 0.62 | 0 | 92.8 | 1.3 | 0.65 | 4.3 | 11.18528652 | 0.05830364 | 22.2 | 13.5 | 11.47 | 6.2 | 0.7 | 2343.504883 | 79.96984863 | 14092.5 | 2939.640381 | 1812.617188 | 14844.27051 | 1227.966187 | 68.27018 | 7.18309 | 21.40048 | 0.03243 | 0 | 3.45381 | 38.391 | 34.5451 | 2.45586 | 2.1299 | 1.14645 | 4.1 | 1.11133 | 1284.169 | 253.9057 | 1346.239
2018-10-20 16:20 | 190.811676 | 149.2413 | 24.261 | 23.92927 | 18.58778 | 22.57 | 1.36807 | 0.78978 | 1.55607 | 0 | 1.013863 | 66.4402 | 1.2579602 | 25.19184 | 3.38656 | 27.87774 | 18.68002 | 1.52988 | 1.88683 | 0.41896 | 25.59456444 | 63.5 | 21.1 | 13.5 | 3.9 | 0.2 | 1.7 | 1.155 | 0.00648 | 14.71785 | 0 | 0.62 | 0 | 92.8 | 1.3 | 0.65 | 4.3 | 11.06748867 | 0.05762227 | 22.2 | 13.5 | 11.47 | 6.2 | 0.7 | 2343.520508 | 80.01906586 | 14094.5 | 2968.733398 | 1804.874268 | 14855.76172 | 1251.481689 | 68.27018 | 7.18309 | 21.40048 | 0.03243 | 0 | 3.45381 | 38.391 | 34.5451 | 2.45586 | 2.1299 | 1.14645 | 4.1 | 1.11133 | 1284.17806 | 255.1006 | 1347.557
2018-10-20 16:30 | 191.0103912 | 147.8433 | 24.261 | 23.92927 | 18.58778 | 22.57 | 1.36807 | 0.78978 | 1.55607 | 0 | 1.013863 | 66.4402 | 1.283473611 | 25.19184 | 3.38656 | 27.87774 | 18.68002 | 1.52988 | 1.88683 | 0.41896 | 27.21143341 | 63.5 | 21.1 | 13.5 | 3.9 | 0.2 | 1.7 | 1.155 | 0.00648 | 14.67216 | 0 | 0.62 | 0 | 92.8 | 1.3 | 0.65 | 4.3 | 11.17122936 | 0.05809457 | 22.2 | 13.5 | 11.47 | 6.2 | 0.7 | 2343.535889 | 80.06829071 | 14096.5 | 2997.826172 | 1801.279297 | 14867.25293 | 1281.335938 | 68.27018 | 7.18309 | 21.40048 | 0.03243 | 0 | 3.45381 | 38.391 | 34.5451 | 2.45586 | 2.1299 | 1.14645 | 4.1 | 1.11133 | 1284.186605 | 252.1 | 1346.165
2018-10-20 16:40 | 191.2090912 | 151.4465 | 24.261 | 23.92927 | 18.58778 | 22.57 | 1.36807 | 0.78978 | 1.55607 | 0 | 1.013863 | 66.4402 | 1.308987141 | 25.19184 | 3.38656 | 27.87774 | 18.68002 | 1.52988 | 1.88683 | 0.41896 | 23.82725906 | 63.5 | 21.1 | 13.5 | 3.9 | 0.2 | 1.7 | 1.155 | 0.00648 | 14.62635 | 0 | 0.62 | 0 | 92.8 | 1.3 | 0.65 | 4.3 | 13.5815239 | 0.07054675 | 22.2 | 13.5 | 11.47 | 6.2 | 0.7 | 2323.569336 | 80.11750793 | 14098.5 | 3026.919189 | 1821.070557 | 15203.89648 | 1273.340698 | 68.27018 | 7.18309 | 21.40048 | 0.03243 | 0 | 3.45381 | 38.391 | 34.5451 | 2.45586 | 2.1299 | 1.14645 | 4.1 | 1.11133 | 1273.094 | 252.1655 | 1321.5
2018-10-20 16:50 | 191.4077911 | 151.8658 | 24.261 | 23.92927 | 18.58778 | 22.57 | 1.36807 | 0.78978 | 1.55607 | 0 | 1.013863 | 66.4402 | 1.334500551 | 25.19184 | 3.38656 | 27.87774 | 18.68002 | 1.52988 | 1.88683 | 0.41896 | 23.62707329 | 63.5 | 21.1 | 13.5 | 3.9 | 0.2 | 1.7 | 1.155 | 0.00648 | 14.5804 | 0 | 0.62 | 0 | 92.8 | 1.3 | 0.65 | 4.3 | 13.50228882 | 0.07005359 | 22.2 | 13.5 | 11.47 | 6.2 | 0.7 | 2323.582031 | 80.16672516 | 14100.5 | 3056.011963 | 1825.323486 | 15228.24902 | 1259.188477 | 68.27018 | 7.18309 | 21.40048 | 0.03243 | 0 | 3.45381 | 38.391 | 34.5451 | 2.45586 | 2.1299 | 1.14645 | 4.1 | 1.11133 | 1273.101 | 252.7064 | 1322.21
2018-10-20 17:00 | 195.1918335 | 153.5054 | 24.261 | 23.92927 | 18.58778 | 22.57 | 1.36807 | 0.78978 | 1.55607 | 0 | 1.013863 | 66.4402 | 1.403041482 | 25.19184 | 3.38656 | 27.87774 | 18.68002 | 1.52988 | 1.88683 | 0.41896 | 25.44878578 | 63.5 | 21.1 | 13.5 | 3.9 | 0.2 | 1.7 | 1.155 | 0.00648 | 14.83458 | 0 | 0.62 | 0 | 92.8 | 1.3 | 0.65 | 4.3 | 14.44723034 | 0.07348732 | 22.2 | 13.5 | 11.47 | 6.2 | 0.7 | 2323.594727 | 80.0619278 | 14102.5 | 3083.497559 | 1859.64209 | 15620.27637 | 1245.036255 | 68.27018 | 7.18309 | 21.40048 | 0.03243 | 0 | 3.45381 | 38.391 | 34.5451 | 2.45586 | 2.1299 | 1.14645 | 4.1 | 1.11133 | 1273.108 | 255.5997 | 1315.819
2018-10-20 17:10 | 194.9104156 | 174.5465 | 24.261 | 23.92927 | 18.58778 | 22.57 | 1.36807 | 0.78978 | 1.55607 | 0 | 1.013863 | 66.4402 | 1.762582183 | 25.19184 | 3.38656 | 27.87774 | 18.68002 | 1.52988 | 1.88683 | 0.41896 | 3.788909435 | 63.5 | 21.1 | 13.5 | 3.9 | 0.2 | 1.7 | 1.155 | 0.00648 | 14.81241 | 0 | 0.62 | 0 | 92.8 | 1.3 | 0.65 | 4.3 | 15.15147018 | 0.07703889 | 22.2 | 13.5 | 11.47 | 6.2 | 0.7 | 2323.607422 | 79.93292999 | 14104.5 | 3099.226074 | 1866.490356 | 15658.00879 | 1246.394165 | 68.27018 | 7.18309 | 21.40048 | 0.03243 | 0 | 3.45381 | 38.391 | 34.5451 | 2.45586 | 2.1299 | 1.14645 | 4.1 | 1.11133 | 1273.115 | 255.5878 | 1308.376
2018-10-20 17:20 | 195.0680084 | 151.3412 | 24.261 | 23.92927 | 18.58778 | 22.57 | 1.36807 | 0.78978 | 1.55607 | 0 | 1.013863 | 66.4402 | 2.591101885 | 25.19184 | 3.38656 | 27.87774 | 18.68002 | 1.52988 | 1.88683 | 0.41896 | 26.31296539 | 63.5 | 21.1 | 13.5 | 3.9 | 0.2 | 1.7 | 1.155 | 0.00648 | 14.82275 | 0 | 0.62 | 0 | 92.8 | 1.3 | 0.65 | 4.3 | 15.38664722 | 0.07784436 | 22.2 | 13.5 | 11.47 | 6.2 | 0.7 | 2323.620117 | 79.97890472 | 14106.5 | 3094.816406 | 1861.143555 | 15739.56738 | 1250.539063 | 68.27018 | 7.18309 | 21.40048 | 0.03243 | 0 | 3.45381 | 38.391 | 34.5451 | 2.45586 | 2.1299 | 1.14645 | 4.1 | 1.11133 | 1273.122 | 251.7031 | 1306.06
2018-10-20 17:30 | 195.2255859 | 150.1368 | 23.598 | 23.37217 | 19.84629 | 22.34 | 1.5223 | 0.94952 | 1.49061 | 0 | 1.009662 | 64.80791 | 3.419621706 | 25.19184 | 3.38656 | 27.87774 | 18.68002 | 1.52988 | 1.88683 | 0.41896 | 26.83602905 | 63.5 | 21.1 | 13.5 | 3.9 | 0.2 | 1.7 | 1.155 | 0.00648 | 14.83309 | 0 | 0.62 | 0 | 92.8 | 1.3 | 0.65 | 4.3 | 15.46368885 | 0.07784577 | 22.2 | 13.5 | 11.47 | 6.2 | 0.7 | 2330.692871 | 80.02487946 | 14108.5 | 3090.406738 | 1875.141113 | 15709.00879 | 1254.68396 | 68.10955 | 7.22714 | 21.31214 | 0.03954 | 0.01716 | 2.33114 | 39.03765 | 35.35397 | 2.58359 | 2.18549 | 1.21909 | 2.6 | 1.104194 | 1277.051595 | 258.1901 | 1262.327
2018-10-20 17:40 | 195.3831787 | 150.112 | 23.598 | 23.37217 | 19.84629 | 22.34 | 1.5223 | 0.94952 | 1.49061 | 0 | 1.009662 | 64.80791 | 4.248141289 | 25.19184 | 3.38656 | 27.87774 | 18.68002 | 1.52988 | 1.88683 | 0.41896 | 26.17956352 | 63.5 | 21.1 | 13.5 | 3.9 | 0.2 | 1.7 | 1.155 | 0.00648 | 14.84343 | 0 | 0.62 | 0 | 92.8 | 1.3 | 0.65 | 4.3 | 15.38601303 | 0.07707214 | 22.2 | 13.5 | 11.47 | 6.2 | 0.7 | 2337.099609 | 80.07085419 | 14110.5 | 3085.99707 | 1866.924927 | 15734.00586 | 1258.828857 | 68.10955 | 7.22714 | 21.31214 | 0.03954 | 0.01716 | 2.33114 | 39.03765 | 35.35397 | 2.58359 | 2.18549 | 1.21909 | 2.6 | 1.104194 | 1280.611 | 258.042 | 1263.339
2018-10-20 17:50 | 195.5407562 | 148.7076 | 23.598 | 23.37217 | 19.84629 | 22.34 | 1.5223 | 0.94952 | 1.49061 | 0 | 1.009662 | 64.80791 | 5.07666111 | 25.19184 | 3.38656 | 27.87774 | 18.68002 | 1.52988 | 1.88683 | 0.41896 | 26.90275002 | 63.5 | 21.1 | 13.5 | 3.9 | 0.2 | 1.7 | 1.155 | 0.00648 | 14.85376 | 0 | 0.62 | 0 | 92.8 | 1.3 | 0.65 | 4.3 | 14.41733551 | 0.07186482 | 22.2 | 13.5 | 11.47 | 6.2 | 0.7 | 2337.095459 | 80.11682892 | 14112.5 | 3081.587402 | 1862.648193 | 15664.41797 | 1262.973755 | 68.10955 | 7.22714 | 21.31214 | 0.03954 | 0.01716 | 2.33114 | 39.03765 | 35.35397 | 2.58359 | 2.18549 | 1.21909 | 2.6 | 1.104194 | 1280.609 | 250.5375 | 1272.361
2018-10-20 18:00 | 195.698349 | 148.004 | 23.598 | 23.37217 | 19.84629 | 22.34 | 1.5223 | 0.94952 | 1.49061 | 0 | 1.009662 | 64.80791 | 5.905180931 | 25.19184 | 3.38656 | 27.87774 | 18.68002 | 1.52988 | 1.88683 | 0.41896 | 26.92505074 | 63.5 | 21.1 | 13.5 | 3.9 | 0.2 | 1.7 | 1.155 | 0.00648 | 14.86409 | 0 | 0.62 | 0 | 92.8 | 1.3 | 0.65 | 4.3 | 14.29163742 | 0.07088982 | 22.2 | 13.5 | 11.47 | 6.2 | 0.7 | 2337.091553 | 80.16280365 | 14114.5 | 3077.177734 | 1868.999023 | 15734.72168 | 1261.557983 | 68.10955 | 7.22714 | 21.31214 | 0.03954 | 0.01716 | 2.33114 | 39.03765 | 35.35397 | 2.58359 | 2.18549 | 1.21909 | 2.6 | 1.104194 | 1280.606 | 255.4259 | 1274.224
2018-10-20 18:10 | 195.8559418 | 148.4892 | 23.598 | 23.37217 | 19.84629 | 22.34 | 1.5223 | 0.94952 | 1.49061 | 0 | 1.009662 | 64.80791 | 6.733700752 | 25.19184 | 3.38656 | 27.87774 | 18.68002 | 1.52988 | 1.88683 | 0.41896 | 25.75858498 | 63.5 | 21.1 | 13.5 | 3.9 | 0.2 | 1.7 | 1.155 | 0.00648 | 14.87442 | 0 | 0.62 | 0 | 92.8 | 1.3 | 0.65 | 4.3 | 14.34416389 | 0.07080403 | 22.2 | 13.5 | 11.47 | 6.2 | 0.7 | 2337.087402 | 80.20877838 | 14116.5 | 3072.768066 | 1857.472778 | 15716.57813 | 1259.211182 | 68.10955 | 7.22714 | 21.31214 | 0.03954 | 0.01716 | 2.33114 | 39.03765 | 35.35397 | 2.58359 | 2.18549 | 1.21909 | 2.6 | 1.104194 | 1280.604 | 253.0722 | 1273.742
2018-10-20 18:20 | 196.0135193 | 146.4238 | 23.598 | 23.37217 | 19.84629 | 22.34 | 1.5223 | 0.94952 | 1.49061 | 0 | 1.009662 | 64.80791 | 7.562220573 | 25.19184 | 3.38656 | 27.87774 | 18.68002 | 1.52988 | 1.88683 | 0.41896 | 27.14278603 | 63.5 | 21.1 | 13.5 | 3.9 | 0.2 | 1.7 | 1.155 | 0.00648 | 14.88474 | 0 | 0.62 | 0 | 92.8 | 1.3 | 0.65 | 4.3 | 11.76676083 | 0.05780041 | 22.2 | 13.5 | 11.47 | 6.2 | 0.7 | 2337.083252 | 80.25475311 | 14118.5 | 3061.984375 | 1844.098389 | 15508.47949 | 1257.045532 | 68.10955 | 7.22714 | 21.31214 | 0.03954 | 0.01716 | 2.33114 | 39.03765 | 35.35397 | 2.58359 | 2.18549 | 1.21909 | 2.6 | 1.104194 | 1280.602 | 256.7311 | 1299.699
2018-10-20 18:30 | 196.1711121 | 146.1742 | 23.452 | 23.09367 | 17.81158 | 23.15 | 1.33276 | 0.77633 | 1.51556 | 0 | 1.015516 | 64.15331 | 8.140780449 | 25.19184 | 3.38656 | 27.87774 | 18.68002 | 1.52988 | 1.88683 | 0.41896 | 26.96108627 | 63.5 | 21.1 | 13.5 | 3.9 | 0.2 | 1.7 | 1.155 | 0.00648 | 14.89507 | 0 | 0.62 | 0 | 92.8 | 1.3 | 0.65 | 4.3 | 11.51225853 | 0.05634649 | 22.2 | 13.5 | 11.47 | 6.2 | 0.7 | 2370.151123 | 80.30072784 | 14120.5 | 3034.069336 | 1834.842773 | 15423.12598 | 1255.354248 | 68.45432 | 6.89999 | 21.23583 | 0.03188 | 0.00418 | 2.18627 | 38.89761 | 34.03855 | 2.45834 | 2.16713 | 1.18521 | 2.8 | 1.142752 | 1298.973 | 258.3614 | 1274.423
2018-10-20 18:40 | 196.3286896 | 146.5507 | 23.452 | 23.09367 | 17.81158 | 23.15 | 1.33276 | 0.77633 | 1.51556 | 0 | 1.015516 | 64.15331 | 8.161847115 | 25.19184 | 3.38656 | 27.87774 | 18.68002 | 1.52988 | 1.88683 | 0.41896 | 26.71074295 | 63.5 | 21.1 | 13.5 | 3.9 | 0.2 | 1.7 | 1.155 | 0.00648 | 14.90539 | 0 | 0.62 | 0 | 92.8 | 1.3 | 0.65 | 4.3 | 15.80157185 | 0.07727288 | 22.2 | 13.5 | 11.47 | 6.2 | 0.7 | 2370.51416 | 80.34670258 | 14122.5 | 2994.986084 | 1844.828125 | 15379.88379 | 1253.662964 | 68.45432 | 6.89999 | 21.23583 | 0.03188 | 0.00418 | 2.18627 | 38.89761 | 34.03855 | 2.45834 | 2.16713 | 1.18521 | 2.8 | 1.142752 | 1299.175 | 254.314 | 1239.13
2018-10-20 18:50 | 200.0327148 | 149.6316 | 23.452 | 23.09367 | 17.81158 | 23.15 | 1.33276 | 0.77633 | 1.51556 | 0 | 1.015516 | 64.15331 | 8.182914734 | 25.19184 | 3.38656 | 27.87774 | 18.68002 | 1.52988 | 1.88683 | 0.41896 | 27.03332329 | 63.5 | 21.1 | 13.5 | 3.9 | 0.2 | 1.7 | 1.155 | 0.00648 | 15.18492 | 0 | 0.62 | 0 | 92.8 | 1.3 | 0.65 | 4.3 | 11.8072052 | 0.05670662 | 22.2 | 13.5 | 11.47 | 6.2 | 0.7 | 2370.522217 | 80.19252777 | 14124.5 | 3127.185547 | 1864.796753 | 15711.91504 | 1251.971558 | 68.45432 | 6.89999 | 21.23583 | 0.03188 | 0.00418 | 2.18627 | 38.89761 | 34.03855 | 2.45834 | 2.16713 | 1.18521 | 2.8 | 1.142752 | 1299.179 | 253.1338 | 1272.775
2018-10-20 19:00 | 200.3901672 | 149.5591 | 23.452 | 23.09367 | 17.81158 | 23.15 | 1.33276 | 0.77633 | 1.51556 | 0 | 1.015516 | 64.15331 | 8.203982353 | 25.19184 | 3.38656 | 27.87774 | 18.68002 | 1.52988 | 1.88683 | 0.41896 | 27.41675377 | 63.5 | 21.1 | 13.5 | 3.9 | 0.2 | 1.7 | 1.155 | 0.00648 | 15.21038 | 0 | 0.62 | 0 | 92.8 | 1.3 | 0.65 | 4.3 | 11.84670639 | 0.05679309 | 22.2 | 13.5 | 11.47 | 6.2 | 0.7 | 2370.530273 | 79.80020142 | 14126.5 | 3087.141113 | 1860.60498 | 15721.2207 | 1250.280273 | 68.45432 | 6.89999 | 21.23583 | 0.03188 | 0.00418 | 2.18627 | 38.89761 | 34.03855 | 2.45834 | 2.16713 | 1.18521 | 2.8 | 1.142752 | 1299.183485 | 255.0847 | 1273.172
2018-10-20 19:10 | 200.4730377 | 150.6764 | 23.452 | 23.09367 | 17.81158 | 23.15 | 1.33276 | 0.77633 | 1.51556 | 0 | 1.015516 | 64.15331 | 8.225049973 | 25.19184 | 3.38656 | 27.87774 | 18.68002 | 1.52988 | 1.88683 | 0.41896 | 26.3566246 | 63.5 | 21.1 | 13.5 | 3.9 | 0.2 | 1.7 | 1.155 | 0.00648 | 15.21499 | 0 | 0.62 | 0 | 92.8 | 1.3 | 0.65 | 4.3 | 11.87520313 | 0.05690135 | 22.2 | 13.5 | 11.47 | 6.2 | 0.7 | 2370.53833 | 79.8261261 | 14128.5 | 3154.003418 | 1848.998901 | 15688.85156 | 1248.588867 | 68.45432 | 6.89999 | 21.23583 | 0.03188 | 0.00418 | 2.18627 | 38.89761 | 34.03855 | 2.45834 | 2.16713 | 1.18521 | 2.8 | 1.142752 | 1299.188 | 259.5434 | 1272.79
2018-10-20 19:20 | 200.5558929 | 148.8203 | 23.452 | 23.09367 | 17.81158 | 23.15 | 1.33276 | 0.77633 | 1.51556 | 0 | 1.015516 | 64.15331 | 8.246117592 | 25.19184 | 3.38656 | 27.87774 | 18.68002 | 1.52988 | 1.88683 | 0.41896 | 28.26993179 | 63.5 | 21.1 | 13.5 | 3.9 | 0.2 | 1.7 | 1.155 | 0.00648 | 15.21959 | 0 | 0.62 | 0 | 92.8 | 1.3 | 0.65 | 4.3 | 11.88100624 | 0.05690082 | 22.2 | 13.5 | 11.47 | 6.2 | 0.7 | 2370.546387 | 80.1049881 | 14130.5 | 3057.642822 | 1862.012695 | 15694.54395 | 1246.897583 | 68.45432 | 6.89999 | 21.23583 | 0.03188 | 0.00418 | 2.18627 | 38.89761 | 34.03855 | 2.45834 | 2.16713 | 1.18521 | 2.8 | 1.142752 | 1299.192 | 254.254 | 1273.064
2018-10-20 19:30 | 200.6387634 | 149.5404 | 23.614 | 22.57523 | 19.33362 | 22.72 | 1.39842 | 0.85161 | 1.79009 | 0 | 1.046014 | 63.30397 | 8.267185211 | 25.19184 | 3.38656 | 27.87774 | 18.68002 | 1.52988 | 1.88683 | 0.41896 | 27.60697556 | 63.5 | 21.1 | 13.5 | 3.9 | 0.2 | 1.7 | 1.155 | 0.00648 | 15.2242 | 0 | 0.62 | 0 | 92.8 | 1.3 | 0.65 | 4.3 | 11.97240925 | 0.05731004 | 22.2 | 13.5 | 11.47 | 6.2 | 0.7 | 1987.102783 | 79.84009552 | 14132.5 | 3128.419922 | 1859.140381 | 15564.05957 | 1245.206299 | 68.27475 | 7.16181 | 21.46227 | 0.04451 | 0.14959 | 2.34823 | 39.35224 | 36.02119 | 2.45741 | 2.35302 | 1.20261 | 2.8 | 1.092475 | 1086.168 | 255.6486 | 1222.546
2018-10-20 19:40 | 200.7216187 | 150.1001 | 23.614 | 22.57523 | 19.33362 | 22.72 | 1.39842 | 0.85161 | 1.79009 | 0 | 1.046014 | 63.30397 | 8.288252831 | 25.19184 | 3.38656 | 27.87774 | 18.68002 | 1.52988 | 1.88683 | 0.41896 | 27.10450172 | 63.5 | 21.1 | 13.5 | 3.9 | 0.2 | 1.7 | 1.155 | 0.00648 | 15.2288 | 0 | 0.62 | 0 | 92.8 | 1.3 | 0.65 | 4.3 | 12.14990902 | 0.05813079 | 22.2 | 13.5 | 11.47 | 6.2 | 0.7 | 2363.091309 | 79.75975037 | 14134.5 | 3110.577148 | 1864.848755 | 15686.72656 | 1243.514893 | 68.27475 | 7.16181 | 21.46227 | 0.04451 | 0.14959 | 2.34823 | 39.35224 | 36.02119 | 2.45741 | 2.35302 | 1.20261 | 2.8 | 1.092475 | 1295.051 | 255.3496 | 1219.57
2018-10-20 19:50 | 204.7765503 | 152.8081 | 23.614 | 22.57523 | 19.33362 | 22.72 | 1.39842 | 0.85161 | 1.79009 | 0 | 1.046014 | 63.30397 | 8.30932045 | 25.19184 | 3.38656 | 27.87774 | 18.68002 | 1.52988 | 1.88683 | 0.41896 | 28.12435341 | 63.5 | 21.1 | 13.5 | 3.9 | 0.2 | 1.7 | 1.155 | 0.00648 | 15.53474 | 0 | 0.62 | 0 | 92.8 | 1.3 | 0.65 | 4.3 | 12.77600479 | 0.05995707 | 22.2 | 13.5 | 11.47 | 6.2 | 0.7 | 2363.091309 | 79.73996735 | 14136.5 | 3200.072266 | 1881.365356 | 16040.00391 | 1241.823608 | 68.27475 | 7.16181 | 21.46227 | 0.04451 | 0.14959 | 2.34823 | 39.35224 | 36.02119 | 2.45741 | 2.35302 | 1.20261 | 2.8 | 1.092475 | 1295.051 | 251.8961 | 1215.586
2018-10-20 20:00 | 205.206665 | 149.5921 | 23.614 | 22.57523 | 19.33362 | 22.72 | 1.39842 | 0.85161 | 1.79009 | 0 | 1.046014 | 63.30397 | 8.330387115 | 25.19184 | 3.38656 | 27.87774 | 18.68002 | 1.52988 | 1.88683 | 0.41896 | 31.71852112 | 63.5 | 21.1 | 13.5 | 3.9 | 0.2 | 1.7 | 1.155 | 0.00648 | 15.56565 | 0 | 0.62 | 0 | 92.8 | 1.3 | 0.65 | 4.3 | 12.55288696 | 0.05878552 | 22.2 | 13.5 | 11.47 | 6.2 | 0.7 | 2363.091309 | 79.72018433 | 14138.5 | 3206.140381 | 1892.048828 | 16029.08398 | 1240.132202 | 68.27475 | 7.16181 | 21.46227 | 0.04451 | 0.14959 | 2.34823 | 39.35224 | 36.02119 | 2.45741 | 2.35302 | 1.20261 | 2.8 | 1.092475 | 1295.051 | 255.4869 | 1218.002
2018-10-20 20:10 | 205.6367645 | 153.6067 | 23.614 | 22.57523 | 19.33362 | 22.72 | 1.39842 | 0.85161 | 1.79009 | 0 | 1.046014 | 63.30397 | 8.351454735 | 25.19184 | 3.38656 | 27.87774 | 18.68002 | 1.52988 | 1.88683 | 0.41896 | 28.08201981 | 63.5 | 21.1 | 13.5 | 3.9 | 0.2 | 1.7 | 1.155 | 0.00648 | 15.59655 | 0 | 0.62 | 0 | 92.8 | 1.3 | 0.65 | 4.3 | 12.1872654 | 0.05695297 | 22.2 | 13.5 | 11.47 | 6.2 | 0.7 | 2363.091309 | 79.70039368 | 14140.5 | 3217.237793 | 1886.719849 | 15998.9834 | 1238.440918 | 68.27475 | 7.16181 | 21.46227 | 0.04451 | 0.14959 | 2.34823 | 39.35224 | 36.02119 | 2.45741 | 2.35302 | 1.20261 | 2.8 | 1.092475 | 1295.051 | 254.1545 | 1221.36
2018-10-20 20:20 | 206.066864 | 153.7281 | 23.614 | 22.57523 | 19.33362 | 22.72 | 1.39842 | 0.85161 | 1.79009 | 0 | 1.046014 | 63.30397 | 8.372522354 | 25.19184 | 3.38656 | 27.87774 | 18.68002 | 1.52988 | 1.88683 | 0.41896 | 28.33875465 | 63.5 | 21.1 | 13.5 | 3.9 | 0.2 | 1.7 | 1.155 | 0.00648 | 15.62744 | 0 | 0.62 | 0 | 92.8 | 1.3 | 0.65 | 4.3 | 12.3929882 | 0.0577925 | 22.2 | 13.5 | 11.47 | 6.2 | 0.7 | 2251.99292 | 79.74615479 | 14142.5 | 3248.483887 | 1892.894165 | 15980.00391 | 1236.749634 | 68.27475 | 7.16181 | 21.46227 | 0.04451 | 0.14959 | 2.34823 | 39.35224 | 36.02119 | 2.45741 | 2.35302 | 1.20261 | 2.8 | 1.092475 | 1233.3294 | 256.2173 | 1220.052
2018-10-20 20:30 | 206.4969635 | 154.3412 | 23.631 | 24.41289 | 18.21068 | 23.35 | 1.34223 | 0.78789 | 1.72928 | 0 | 0.9679723 | 66.79074 | 8.393589973 | 25.19184 | 3.38656 | 27.87774 | 18.68002 | 1.52988 | 1.88683 | 0.41896 | 28.10384941 | 63.5 | 21.1 | 13.5 | 3.9 | 0.2 | 1.7 | 1.155 | 0.00648 | 15.65833 | 0 | 0.62 | 0 | 92.8 | 1.3 | 0.65 | 4.3 | 12.32537651 | 0.05735653 | 22.2 | 13.5 | 11.47 | 6.2 | 0.7 | 2366.456299 | 79.8649292 | 14144.5 | 3162.490723 | 1893.414551 | 15915.45703 | 1235.058228 | 68.50076 | 6.98173 | 21.30822 | 0.03786 | 0 | 2.13096 | 39.50825 | 35.23906 | 2.45187 | 2.25734 | 1.19035 | 2.5 | 1.121149 | 1296.92 | 255.9712 | 1389.517
2018-10-20 20:40 | 206.6343536 | 152.176 | 23.631 | 24.41289 | 18.21068 | 23.35 | 1.34223 | 0.78789 | 1.72928 | 0 | 0.9679723 | 66.79074 | 8.414657593 | 25.19184 | 3.38656 | 27.87774 | 18.68002 | 1.52988 | 1.88683 | 0.41896 | 30.37669754 | 63.5 | 21.1 | 13.5 | 3.9 | 0.2 | 1.7 | 1.155 | 0.00648 | 15.66701 | 0 | 0.62 | 0 | 92.8 | 1.3 | 0.65 | 4.3 | 16.35878563 | 0.07607003 | 22.2 | 13.5 | 11.47 | 6.2 | 0.7 | 2366.459473 | 79.98370361 | 14146.5 | 3207.362061 | 1892.249512 | 16140.06934 | 1233.366943 | 68.50076 | 6.98173 | 21.30822 | 0.03786 | 0 | 2.13096 | 39.50825 | 35.23906 | 2.45187 | 2.25734 | 1.19035 | 2.5 | 1.121149 | 1296.922 | 256.252 | 1350.929
2018-10-20 20:50 | 206.5321503 | 151.7503 | 23.631 | 24.41289 | 18.21068 | 23.35 | 1.34223 | 0.78789 | 1.72928 | 0 | 0.9679723 | 66.79074 | 8.435725212 | 25.19184 | 3.38656 | 27.87774 | 18.68002 | 1.52988 | 1.88683 | 0.41896 | 30.68857002 | 63.5 | 21.1 | 13.5 | 3.9 | 0.2 | 1.7 | 1.155 | 0.00648 | 15.65753 | 0 | 0.62 | 0 | 92.8 | 1.3 | 0.65 | 4.3 | 7.748380661 | 0.03604437 | 22.2 | 13.5 | 11.47 | 6.2 | 0.7 | 2366.462646 | 80.10247803 | 14148.5 | 3222.097412 | 1891.593384 | 16339.24414 | 1196.515503 | 68.50076 | 6.98173 | 21.30822 | 0.03786 | 0 | 2.13096 | 39.50825 | 35.23906 | 2.45187 | 2.25734 | 1.19035 | 2.5 | 1.121149 | 1296.924 | 257.2978 | 1434.725
2018-10-20 21:00 | 206.4299469 | 148.1656 | 23.631 | 24.41289 | 18.21068 | 23.35 | 1.34223 | 0.78789 | 1.72928 | 0 | 0.9679723 | 66.79074 | 8.456792831 | 25.19184 | 3.38656 | 27.87774 | 18.68002 | 1.52988 | 1.88683 | 0.41896 | 34.1594696 | 63.5 | 21.1 | 13.5 | 3.9 | 0.2 | 1.7 | 1.155 | 0.00648 | 15.64805 | 0 | 0.62 | 0 | 92.8 | 1.3 | 0.65 | 4.3 | 13.65272713 | 0.06353453 | 22.2 | 13.5 | 11.47 | 6.2 | 0.7 | 2366.46582 | 80.22125244 | 14150.5 | 3305.410645 | 1901.630493 | 16437.75977 | 1212.034546 | 68.50076 | 6.98173 | 21.30822 | 0.03786 | 0 | 2.13096 | 39.50825 | 35.23906 | 2.45187 | 2.25734 | 1.19035 | 2.5 | 1.121149 | 1296.925 | 255.6241 | 1376.043
2018-10-20 21:10 | 210.1017303 | 152.9525 | 23.631 | 24.41289 | 18.21068 | 23.35 | 1.34223 | 0.78789 | 1.72928 | 0 | 0.9679723 | 66.79074 | 8.477860451 | 25.19184 | 3.38656 | 27.87774 | 18.68002 | 1.52988 | 1.88683 | 0.41896 | 32.74678421 | 63.5 | 21.1 | 13.5 | 3.9 | 0.2 | 1.7 | 1.155 | 0.00648 | 15.92463 | 0 | 0.62 | 0 | 92.8 | 1.3 | 0.65 | 4.3 | 14.15517807 | 0.06475983 | 22.2 | 13.5 | 11.47 | 6.2 | 0.7 | 2366.468994 | 80.30029297 | 14152.5 | 3372.974121 | 1916.747314 | 16679.85742 | 1230.627197 | 68.50076 | 6.98173 | 21.30822 | 0.03786 | 0 | 2.13096 | 39.50825 | 35.23906 | 2.45187 | 2.25734 | 1.19035 | 2.5 | 1.121149 | 1296.927 | 252.4864 | 1373.177
2018-10-20 21:20 | 210.6623688 | 153.4168 | 23.631 | 24.41289 | 18.21068 | 23.35 | 1.34223 | 0.78789 | 1.72928 | 0 | 0.9679723 | 66.79074 | 8.498927116 | 25.19184 | 3.38656 | 27.87774 | 18.68002 | 1.52988 | 1.88683 | 0.41896 | 32.78133392 | 63.5 | 21.1 | 13.5 | 3.9 | 0.2 | 1.7 | 1.155 | 0.00648 | 15.96535 | 0 | 0.62 | 0 | 92.8 | 1.3 | 0.65 | 4.3 | 13.87156582 | 0.06329387 | 22.2 | 13.5 | 11.47 | 6.2 | 0.7 | 2366.472168 | 80.24107361 | 14154.5 | 3415.546875 | 1928.430054 | 16733.02344 | 1238.767944 | 68.50076 | 6.98173 | 21.30822 | 0.03786 | 0 | 2.13096 | 39.50825 | 35.23906 | 2.45187 | 2.25734 | 1.19035 | 2.5 | 1.121149 | 1296.929 | 254.1648 | 1375.949
2018-10-20 21:30 | 209.9172058 | 152.6286 | 23.869 | 22.69868 | 18.94144 | 22.89 | 1.30032 | 0.85542 | 1.70902 | 0 | 1.051559 | 63.75672 | 8.519994736 | 25.19184 | 3.38656 | 27.87774 | 18.68002 | 1.52988 | 1.88683 | 0.41896 | 32.86144257 | 63.5 | 21.1 | 13.5 | 3.9 | 0.2 | 1.7 | 1.155 | 0.00648 | 15.90712 | 0 | 0.62 | 0 | 92.8 | 1.3 | 0.65 | 4.3 | 14.05688 | 0.06435204 | 22.2 | 13.5 | 11.47 | 6.2 | 0.7 | 2366.475586 | 80.18184662 | 14156.5 | 3428.409668 | 1939.352417 | 17145.44141 | 1338.798218 | 68.51621 | 6.96155 | 21.35918 | 0.04076 | 0.01888 | 2.04585 | 38.951 | 32.47746 | 2.37162 | 2.1696 | 1.19318 | 2.5 | 1.199324 | 1296.931 | 251.6692 | 1216.098
2018-10-20 21:40 | 210.0188751 | 153.1126 | 23.869 | 22.69868 | 18.94144 | 22.89 | 1.30032 | 0.85542 | 1.70902 | 0 | 1.051559 | 63.75672 | 8.541062355 | 25.19184 | 3.38656 | 27.87774 | 18.68002 | 1.52988 | 1.88683 | 0.41896 | 32.45210266 | 63.5 | 21.1 | 13.5 | 3.9 | 0.2 | 1.7 | 1.155 | 0.00648 | 15.91306 | 0 | 0.62 | 0 | 92.8 | 1.3 | 0.65 | 4.3 | 14.41618633 | 0.06595988 | 22.2 | 13.5 | 11.47 | 6.2 | 0.7 | 2365.427734 | 80.08470917 | 14158.5 | 3359.026367 | 1926.432007 | 16776.10352 | 1269.014526 | 68.51621 | 6.96155 | 21.35918 | 0.04076 | 0.01888 | 2.04585 | 38.951 | 32.47746 | 2.37162 | 2.1696 | 1.19318 | 2.5 | 1.199324 | 1296.349 | 254.8754 | 1213.28
2018-10-20 21:50 | 210.1205444 | 150.9575 | 23.869 | 22.69868 | 18.94144 | 22.89 | 1.30032 | 0.85542 | 1.70902 | 0 | 1.051559 | 63.75672 | 8.562129974 | 25.19184 | 3.38656 | 27.87774 | 18.68002 | 1.52988 | 1.88683 | 0.41896 | 34.68193817 | 63.5 | 21.1 | 13.5 | 3.9 | 0.2 | 1.7 | 1.155 | 0.00648 | 15.91901 | 0 | 0.62 | 0 | 92.8 | 1.3 | 0.65 | 4.3 | 15.81300449 | 0.07231028 | 22.2 | 13.5 | 11.47 | 6.2 | 0.7 | 2365.427734 | 80.08533478 | 14160.5 | 3524.976074 | 1949.018311 | 17092.47461 | 1247.640991 | 68.51621 | 6.96155 | 21.35918 | 0.04076 | 0.01888 | 2.04585 | 38.951 | 32.47746 | 2.37162 | 2.1696 | 1.19318 | 2.5 | 1.199324 | 1296.349 | 252.7439 | 1199.911
2018-10-20 22:00 | 210.222229 | 185.7099 | 23.869 | 22.69868 | 18.94144 | 22.89 | 1.30032 | 0.85542 | 1.70902 | 0 | 1.051559 | 63.75672 | 8.583197594 | 25.19184 | 3.38656 | 27.87774 | 18.68002 | 1.52988 | 1.88683 | 0.41896 | 0.004170506 | 63.5 | 21.1 | 13.5 | 3.9 | 0.2 | 1.7 | 1.155 | 0.00648 | 15.92495 | 0 | 0.62 | 0 | 92.8 | 1.3 | 0.65 | 4.3 | 16.02018547 | 0.07321658 | 22.2 | 13.5 | 11.47 | 6.2 | 0.7 | 2365.427734 | 80.1078949 | 14162.5 | 3532.015381 | 1938.911011 | 17080.41016 | 1243.446289 | 68.51621 | 6.96155 | 21.35918 | 0.04076 | 0.01888 | 2.04585 | 38.951 | 32.47746 | 2.37162 | 2.1696 | 1.19318 | 2.5 | 1.199324 | 1296.349 | 251.9663 | 1198.122
2018-10-20 22:10 | 210.3002014 | 150.9293 | 23.869 | 22.69868 | 18.94144 | 22.89 | 1.30032 | 0.85542 | 1.70902 | 0 | 1.051559 | 63.75672 | 8.604265213 | 25.19184 | 3.38656 | 27.87774 | 18.68002 | 1.52988 | 1.88683 | 0.41896 | 34.83757019 | 63.5 | 21.1 | 13.5 | 3.9 | 0.2 | 1.7 | 1.155 | 0.00648 | 15.92909 | 0 | 0.62 | 0 | 92.8 | 1.3 | 0.65 | 4.3 | 15.86841202 | 0.07249012 | 22.2 | 13.5 | 11.47 | 6.2 | 0.7 | 2365.427734 | 80.13045502 | 14164.5 | 3512.018555 | 1943.564087 | 17086.91797 | 1239.251709 | 68.51621 | 6.96155 | 21.35918 | 0.04076 | 0.01888 | 2.04585 | 38.951 | 32.47746 | 2.37162 | 2.1696 | 1.19318 | 2.5 | 1.199324 | 1296.349 | 252.9353 | 1199.687
2018-10-20 22:20 | 210.3728638 | 150.4205 | 23.869 | 22.69868 | 18.94144 | 22.89 | 1.30032 | 0.85542 | 1.70902 | 0 | 1.051559 | 63.75672 | 8.625332832 | 25.19184 | 3.38656 | 27.87774 | 18.68002 | 1.52988 | 1.88683 | 0.41896 | 35.39424133 | 63.5 | 21.1 | 13.5 | 3.9 | 0.2 | 1.7 | 1.155 | 0.00648 | 15.93283 | 0 | 0.62 | 0 | 92.8 | 1.3 | 0.65 | 4.3 | 15.85382462 | 0.07239249 | 22.2 | 13.5 | 11.47 | 6.2 | 0.7 | 2365.427734 | 80.15301514 | 14166.5 | 3492.021729 | 1938.506958 | 17012.50781 | 1235.057007 | 68.51621 | 6.96155 | 21.35918 | 0.04076 | 0.01888 | 2.04585 | 38.951 | 32.47746 | 2.37162 | 2.1696 | 1.19318 | 2.5 | 1.199324 | 1296.349 | 252.6741 | 1199.921
2018-10-20 22:30 | 210.4455261 | 149.6307 | 23.889 | 24.74438 | 18.83373 | 23.33 | 1.37102 | 0.81493 | 1.78379 | 0 | 0.9654313 | 67.64084 | 8.646400452 | 25.19184 | 3.38656 | 27.87774 | 18.68002 | 1.52988 | 1.88683 | 0.41896 | 36.23188782 | 63.5 | 21.1 | 13.5 | 3.9 | 0.2 | 1.7 | 1.155 | 0.00648 | 15.93657 | 0 | 0.62 | 0 | 92.8 | 1.3 | 0.65 | 4.3 | 15.99042416 | 0.072985 | 22.2 | 13.5 | 11.47 | 6.2 | 0.7 | 2389.126953 | 80.17557526 | 14168.5 | 3417.043213 | 1935.548828 | 16959.80273 | 1192.980713 | 68.51621 | 6.96155 | 21.35918 | 0.04076 | 0.01888 | 2.23058 | 39.4052 | 35.73127 | 2.51614 | 2.17002 | 1.19607 | 3.2 | 1.102821 | 1309.515 | 255.6214 | 1383.496
2018-10-20 22:40 | 210.5181885 | 149.4171 | 23.889 | 24.74438 | 18.83373 | 23.33 | 1.37102 | 0.81493 | 1.78379 | 0 | 0.9654313 | 67.64084 | 8.667467117 | 25.19184 | 3.38656 | 27.87774 | 18.68002 | 1.52988 | 1.88683 | 0.41896 | 36.49333954 | 63.5 | 21.1 | 13.5 | 3.9 | 0.2 | 1.7 | 1.155 | 0.00648 | 15.94031 | 0 | 0.62 | 0 | 92.8 | 1.3 | 0.65 | 4.3 | 16.19505692 | 0.07388739 | 22.2 | 13.5 | 11.47 | 6.2 | 0.7 | 2389.126953 | 80.02038574 | 14170.5 | 3490.203369 | 1933.043945 | 17053.53516 | 1225.761597 | 68.51621 | 6.96155 | 21.35918 | 0.04076 | 0.01888 | 2.23058 | 39.4052 | 35.73127 | 2.51614 | 2.17002 | 1.19607 | 3.2 | 1.102821 | 1309.515 | 250.9513 | 1380.847
2018-10-20 22:50 | 210.5908508 | 150.6104 | 23.889 | 24.74438 | 18.83373 | 23.33 | 1.37102 | 0.81493 | 1.78379 | 0 | 0.9654313 | 67.64084 | 8.688534737 | 25.19184 | 3.38656 | 27.87774 | 18.68002 | 1.52988 | 1.88683 | 0.41896 | 35.34788895 | 63.5 | 21.1 | 13.5 | 3.9 | 0.2 | 1.7 | 1.155 | 0.00648 | 15.94405 | 0 | 0.62 | 0 | 92.8 | 1.3 | 0.65 | 4.3 | 16.3010788 | 0.07433931 | 22.2 | 13.5 | 11.47 | 6.2 | 0.7 | 2389.126953 | 79.81381226 | 14172.5 | 3484.874756 | 1941.183472 | 17087.05078 | 1240.09375 | 68.51621 | 6.96155 | 21.35918 | 0.04076 | 0.01888 | 2.23058 | 39.4052 | 35.73127 | 2.51614 | 2.17002 | 1.19607 | 3.2 | 1.102821 | 1309.515 | 253.0999 | 1380.13
2018-10-20 23:00 | 210.6635132 | 185.985 | 23.889 | 24.74438 | 18.83373 | 23.33 | 1.37102 | 0.81493 | 1.78379 | 0 | 0.9654313 | 67.64084 | 8.710406303 | 25.19184 | 3.38656 | 27.87774 | 18.68002 | 1.52988 | 1.88683 | 0.41896 | 0.020306228 | 63.5 | 21.1 | 13.5 | 3.9 | 0.2 | 1.7 | 1.155 | 0.00648 | 15.94778 | 0 | 0.62 | 0 | 92.8 | 1.3 | 0.65 | 4.3 | 16.47559929 | 0.07510282 | 22.2 | 13.5 | 11.47 | 6.2 | 0.7 | 2389.126953 | 79.835495 | 14174.5 | 3493.080078 | 1934.41687 | 17134.98047 | 1236.306152 | 68.51621 | 6.96155 | 21.35918 | 0.04076 | 0.01888 | 2.23058 | 39.4052 | 35.73127 | 2.51614 | 2.17002 | 1.19607 | 3.2 | 1.102821 | 1309.515 | 254.8803 | 1378.757
2018-10-20 23:10 | 210.7361755 | 149.7774 | 23.889 | 24.74438 | 18.83373 | 23.33 | 1.37102 | 0.81493 | 1.78379 | 0 | 0.9654313 | 67.64084 | 8.792425156 | 25.19184 | 3.38656 | 27.87774 | 18.68002 | 1.52988 | 1.88683 | 0.41896 | 36.21481705 | 63.5 | 21.1 | 13.5 | 3.9 | 0.2 | 1.7 | 1.155 | 0.00648 | 15.95152 | 0 | 0.62 | 0 | 92.8 | 1.3 | 0.65 | 4.3 | 16.21714592 | 0.07387259 | 22.2 | 13.5 | 11.47 | 6.2 | 0.7 | 2389.126953 | 80.09947968 | 14176.5 | 3413.745361 | 1943.536621 | 17025.15234 | 1233.163574 | 68.51621 | 6.96155 | 21.35918 | 0.04076 | 0.01888 | 2.23058 | 39.4052 | 35.73127 | 2.51614 | 2.17002 | 1.19607 | 3.2 | 1.102821 | 1309.515 | 252.8227 | 1381.528
2018-10-20 23:20 | 210.8088379 | 149.8781 | 23.889 | 24.74438 | 18.83373 | 23.33 | 1.37102 | 0.81493 | 1.78379 | 0 | 0.9654313 | 67.64084 | 8.874444962 | 25.19184 | 3.38656 | 27.87774 | 18.68002 | 1.52988 | 1.88683 | 0.41896 | 36.10109329 | 63.5 | 21.1 | 13.5 | 3.9 | 0.2 | 1.7 | 1.155 | 0.00648 | 15.95525 | 0 | 0.62 | 0 | 92.8 | 1.3 | 0.65 | 4.3 | 14.75243282 | 0.06715319 | 22.2 | 13.5 | 11.47 | 6.2 | 0.7 | 2389.126953 | 80.09886932 | 14178.5 | 3416.524902 | 1942.005859 | 16768.04297 | 1275.295288 | 68.51621 | 6.96155 | 21.35918 | 0.04076 | 0.01888 | 2.23058 | 39.4052 | 35.73127 | 2.51614 | 2.17002 | 1.19607 | 3.2 | 1.102821 | 1309.515 | 253.1828 | 1394.941
2018-10-20 23:30 | 210.8815002 | 151.1772 | 24.779 | 23.86667 | 17.25899 | 23.27 | 1.41956 | 0.8118 | 1.76655 | 0 | 1.038226 | 66.76719 | 8.956463814 | 25.19184 | 3.38656 | 27.87774 | 18.68002 | 1.52988 | 1.88683 | 0.41896 | 34.78888702 | 63.5 | 21.1 | 13.5 | 3.9 | 0.2 | 1.7 | 1.155 | 0.00648 | 15.95898 | 0 | 0.62 | 0 | 92.8 | 1.3 | 0.65 | 4.3 | 14.29620934 | 0.06503067 | 22.2 | 13.5 | 11.47 | 6.2 | 0.7 | 2389.126953 | 79.32501221 | 14180.5 | 3643.148682 | 1947.322021 | 16825.44141 | 1281.62561 | 69.06001 | 6.76813 | 21.63309 | 0.03567 | 0 | 2.38043 | 39.50281 | 34.56331 | 2.47482 | 2.06786 | 1.13085 | 4.2 | 1.142912 | 1309.515 | 252.6441 | 1295.132
2018-10-20 23:40 | 210.9541626 | 151.4992 | 24.779 | 23.86667 | 17.25899 | 23.27 | 1.41956 | 0.8118 | 1.76655 | 0 | 1.038226 | 66.76719 | 9.03848362 | 25.19184 | 3.38656 | 27.87774 | 18.68002 | 1.52988 | 1.88683 | 0.41896 | 34.45375824 | 63.5 | 21.1 | 13.5 | 3.9 | 0.2 | 1.7 | 1.155 | 0.00648 | 15.96271 | 0 | 0.62 | 0 | 92.8 | 1.3 | 0.65 | 4.3 | 14.22463799 | 0.06465961 | 22.2 | 13.5 | 11.47 | 6.2 | 0.7 | 2397.949219 | 78.00172424 | 14182.5 | 4124.251953 | 1955.810547 | 16801.10352 | 1270.015137 | 69.06001 | 6.76813 | 21.63309 | 0.03567 | 0 | 2.38043 | 39.50281 | 34.56331 | 2.47482 | 2.06786 | 1.13085 | 4.2 | 1.142912 | 1314.416 | 253.8763 | 1291.748
2018-10-20 23:50 | 211.026825 | 150.9103 | 24.779 | 23.86667 | 17.25899 | 23.27 | 1.41956 | 0.8118 | 1.76655 | 0 | 1.038226 | 66.76719 | 9.120503426 | 25.19184 | 3.38656 | 27.87774 | 18.68002 | 1.52988 | 1.88683 | 0.41896 | 35.02961349 | 63.5 | 21.1 | 13.5 | 3.9 | 0.2 | 1.7 | 1.155 | 0.00648 | 15.96644 | 0 | 0.62 | 0 | 92.8 | 1.3 | 0.65 | 4.3 | 0.056671172 | 0.0002574238 | 22.2 | 13.5 | 11.47 | 6.2 | 0.7 | 2397.952881 | 77.93917084 | 14184.5 | 4121.919434 | 1960.787842 | 16954.46289 | 1258.404663 | 69.06001 | 6.76813 | 21.63309 | 0.03567 | 0 | 2.38043 | 39.50281 | 34.56331 | 2.47482 | 2.06786 | 1.13085 | 4.2 | 1.142912 | 1314.418 | 256.3239 | 1429.682
2018-10-21 | 211.0994873 | 149.8723 | 24.779 | 23.86667 | 17.25899 | 23.27 | 1.41956 | 0.8118 | 1.76655 | 0 | 1.038226 | 66.76719 | 9.202522278 | 25.19184 | 3.38656 | 27.87774 | 18.68002 | 1.52988 | 1.88683 | 0.41896 | 36.05444717 | 63.5 | 21.1 | 13.5 | 3.9 | 0.2 | 1.7 | 1.155 | 0.00648 | 15.97017 | 0 | 0.62 | 0 | 92.8 | 1.3 | 0.65 | 4.3 | 14.4962225 | 0.06580159 | 22.2 | 13.5 | 11.47 | 6.2 | 0.7 | 2397.956787 | 77.88082886 | 14186.5 | 4119.586426 | 1968.149536 | 16870.13867 | 1250.563721 | 69.06001 | 6.76813 | 21.63309 | 0.03567 | 0 | 2.38043 | 39.50281 | 34.56331 | 2.47482 | 2.06786 | 1.13085 | 4.2 | 1.142912 | 1314.42 | 252.1636 | 1289.198
2018-10-21 00:10 | 211.1721497 | 155.7051 | 24.779 | 23.86667 | 17.25899 | 23.27 | 1.41956 | 0.8118 | 1.76655 | 0 | 1.038226 | 66.76719 | 9.284542084 | 25.19184 | 3.38656 | 27.87774 | 18.68002 | 1.52988 | 1.88683 | 0.41896 | 30.20865822 | 63.5 | 21.1 | 13.5 | 3.9 | 0.2 | 1.7 | 1.155 | 0.00648 | 15.9739 | 0 | 0.62 | 0 | 92.8 | 1.3 | 0.65 | 4.3 | 14.38430977 | 0.06524778 | 22.2 | 13.5 | 11.47 | 6.2 | 0.7 | 2397.960449 | 77.82247925 | 14188.5 | 4117.253906 | 1979.678223 | 16908.14453 | 1251.804443 | 69.06001 | 6.76813 | 21.63309 | 0.03567 | 0 | 2.38043 | 39.50281 | 34.56331 | 2.47482 | 2.06786 | 1.13085 | 4.2 | 1.142912 | 1314.422 | 254.8071 | 1290.486
2018-10-21 00:20 | 210.4384613 | 150.3092 | 24.779 | 23.86667 | 17.25899 | 23.27 | 1.41956 | 0.8118 | 1.76655 | 0 | 1.038226 | 66.76719 | 9.36656189 | 25.19184 | 3.38656 | 27.87774 | 18.68002 | 1.52988 | 1.88683 | 0.41896 | 34.84608459 | 63.5 | 21.1 | 13.5 | 3.9 | 0.2 | 1.7 | 1.155 | 0.00648 | 15.91663 | 0 | 0.62 | 0 | 92.8 | 1.3 | 0.65 | 4.3 | 13.92587566 | 0.06335558 | 22.2 | 13.5 | 11.47 | 6.2 | 0.7 | 2397.964355 | 77.76413727 | 14190.5 | 4114.920898 | 1966.73584 | 16876.13477 | 1253.045166 | 69.06001 | 6.76813 | 21.63309 | 0.03567 | 0 | 2.38043 | 39.50281 | 34.56331 | 2.47482 | 2.06786 | 1.13085 | 4.2 | 1.142912 | 1314.425 | 254.5424 | 1294.341
2018-10-21 00:30 | 210.626358 | 149.6318 | 24.574 | 24.49978 | 17.00991 | 23.09 | 1.47593 | 0.8316 | 1.61405 | 0 | 1.003029 | 67.79251 | 9.448580742 | 25.19184 | 3.38656 | 27.87774 | 18.68002 | 1.52988 | 1.88683 | 0.41896 | 35.61692047 | 63.5 | 21.1 | 13.5 | 3.9 | 0.2 | 1.7 | 1.155 | 0.00648 | 15.92908 | 0 | 0.62 | 0 | 92.8 | 1.3 | 0.65 | 4.3 | 14.11277676 | 0.06412714 | 22.2 | 13.5 | 11.47 | 6.2 | 0.7 | 2397.968262 | 77.70578766 | 14192.5 | 4112.588379 | 1963.26123 | 16828.17773 | 1254.285889 | 69.12052 | 6.55608 | 21.51448 | 0.0276 | 0 | 2.45455 | 39.71923 | 32.65781 | 2.53661 | 2.1614 | 1.26 | 3.8 | 1.216225 | 1314.427 | 254.586 | 1361.344
2018-10-21 00:40 | 210.8142548 | 149.8865 | 24.574 | 24.49978 | 17.00991 | 23.09 | 1.47593 | 0.8316 | 1.61405 | 0 | 1.003029 | 67.79251 | 9.530600548 | 25.19184 | 3.38656 | 27.87774 | 18.68002 | 1.52988 | 1.88683 | 0.41896 | 35.4556427 | 63.5 | 21.1 | 13.5 | 3.9 | 0.2 | 1.7 | 1.155 | 0.00648 | 15.94152 | 0 | 0.62 | 0 | 92.8 | 1.3 | 0.65 | 4.3 | 14.00470161 | 0.06355811 | 22.2 | 13.5 | 11.47 | 6.2 | 0.7 | 2397.971924 | 77.64744568 | 14194.5 | 4110.255371 | 1965.706421 | 16869.94336 | 1258.768066 | 69.12052 | 6.55608 | 21.51448 | 0.0276 | 0 | 2.45455 | 39.71923 | 32.65781 | 2.53661 | 2.1614 | 1.26 | 3.8 | 1.216225 | 1314.429 | 252.7721 | 1362.442
2018-10-21 00:50 | 210.8572998 | 150.0812 | 24.574 | 24.49978 | 17.00991 | 23.09 | 1.47593 | 0.8316 | 1.61405 | 0 | 1.003029 | 67.79251 | 9.612620354 | 25.19184 | 3.38656 | 27.87774 | 18.68002 | 1.52988 | 1.88683 | 0.41896 | 35.22044373 | 63.5 | 21.1 | 13.5 | 3.9 | 0.2 | 1.7 | 1.155 | 0.00648 | 15.94301 | 0 | 0.62 | 0 | 92.8 | 1.3 | 0.65 | 4.3 | 14.16581726 | 0.06425283 | 22.2 | 13.5 | 11.47 | 6.2 | 0.7 | 2801.123291 | 77.58909607 | 14196.5 | 4105.910645 | 1978.186768 | 16810.65234 | 1263.557739 | 69.12052 | 6.55608 | 21.51448 | 0.0276 | 0 | 2.45455 | 39.71923 | 32.65781 | 2.53661 | 2.1614 | 1.26 | 3.8 | 1.216225 | 1538.402 | 257.9124 | 1359.551
2018-10-21 01:00 | 210.8023987 | 155.0477 | 24.574 | 24.49978 | 17.00991 | 23.09 | 1.47593 | 0.8316 | 1.61405 | 0 | 1.003029 | 67.79251 | 9.644550323 | 25.19184 | 3.38656 | 27.87774 | 18.68002 | 1.52988 | 1.88683 | 0.41896 | 30.1730175 | 63.5 | 21.1 | 13.5 | 3.9 | 0.2 | 1.7 | 1.155 | 0.00648 | 15.93709 | 0 | 0.62 | 0 | 92.8 | 1.3 | 0.65 | 4.3 | 11.11306763 | 0.05041153 | 22.2 | 13.5 | 11.47 | 6.2 | 0.7 | 2801.126465 | 77.6802597 | 14198.5 | 4072.485352 | 1937.067993 | 16201.61719 | 1264.663452 | 69.12052 | 6.55608 | 21.51448 | 0.0276 | 0 | 2.45455 | 39.71923 | 32.65781 | 2.53661 | 2.1614 | 1.26 | 3.8 | 1.216225 | 1538.404 | 255.6418 | 1387.637
2018-10-21 01:10 | 210.7475128 | 154.8834 | 24.574 | 24.49978 | 17.00991 | 23.09 | 1.47593 | 0.8316 | 1.61405 | 0 | 1.003029 | 67.79251 | 9.595891953 | 25.19184 | 3.38656 | 27.87774 | 18.68002 | 1.52988 | 1.88683 | 0.41896 | 30.32678223 | 63.5 | 21.1 | 13.5 | 3.9 | 0.2 | 1.7 | 1.155 | 0.00648 | 15.94142 | 0 | 0.62 | 0 | 92.8 | 1.3 | 0.65 | 4.3 | 11.26733112 | 0.05113532 | 22.2 | 13.5 | 11.47 | 6.2 | 0.7 | 2801.129883 | 77.81443024 | 14200.5 | 4034.437988 | 1925.409546 | 16207.86426 | 1264.137695 | 69.12052 | 6.55608 | 21.51448 | 0.0276 | 0 | 2.45455 | 39.71923 | 32.65781 | 2.53661 | 2.1614 | 1.26 | 3.8 | 1.216225 | 1538.405 | 253.604 | 1386.478
2018-10-21 01:20 | 210.692627 | 185.133 | 24.574 | 24.49978 | 17.00991 | 23.09 | 1.47593 | 0.8316 | 1.61405 | 0 | 1.003029 | 67.79251 | 9.547233582 | 25.19184 | 3.38656 | 27.87774 | 18.68002 | 1.52988 | 1.88683 | 0.41896 | 0.06334126 | 63.5 | 21.1 | 13.5 | 3.9 | 0.2 | 1.7 | 1.155 | 0.00648 | 15.94905 | 0 | 0.62 | 0 | 92.8 | 1.3 | 0.65 | 4.3 | 11.08240318 | 0.0503197 | 22.2 | 13.5 | 11.47 | 6.2 | 0.7 | 2801.133301 | 77.94859314 | 14202.5 | 3996.390869 | 1926.253784 | 16191.34668 | 1263.611938 | 69.12052 | 6.55608 | 21.51448 | 0.0276 | 0 | 2.45455 | 39.71923 | 32.65781 | 2.53661 | 2.1614 | 1.26 | 3.8 | 1.216225 | 1538.407 | 253.6914 | 1388.545
2018-10-21 01:30 | 210.6377258 | 160.4935 | 24.584 | 23.5719 | 17.3344 | 22.55 | 1.42849 | 0.82706 | 1.46518 | 0 | 1.042937 | 66.03716 | 9.498575211 | 25.19184 | 3.38656 | 27.87774 | 18.68002 | 1.52988 | 1.88683 | 0.41896 | 24.68894005 | 63.5 | 21.1 | 13.5 | 3.9 | 0.2 | 1.7 | 1.155 | 0.00648 | 15.95667 | 0 | 0.62 | 0 | 92.8 | 1.3 | 0.65 | 4.3 | 10.89747524 | 0.04950331 | 22.2 | 13.5 | 11.47 | 6.2 | 0.7 | 2801.136719 | 78.08275604 | 14204.5 | 3958.34375 | 1926.519653 | 16110.36816 | 1263.086182 | 69.05984 | 6.55244 | 21.34321 | 0.03285 | 0 | 2.21323 | 40.13524 | 31.64602 | 2.61863 | 1.94977 | 1.18799 | 4.5 | 1.268255 | 1538.409 | 252.7657 | 1318.85
2018-10-21 01:40 | 210.58284 | 158.8861 | 24.584 | 23.5719 | 17.3344 | 22.55 | 1.42849 | 0.82706 | 1.46518 | 0 | 1.042937 | 66.03716 | 9.44991684 | 25.19184 | 3.38656 | 27.87774 | 18.68002 | 1.52988 | 1.88683 | 0.41896 | 26.28252029 | 63.5 | 21.1 | 13.5 | 3.9 | 0.2 | 1.7 | 1.155 | 0.00648 | 15.96428 | 0 | 0.62 | 0 | 92.8 | 1.3 | 0.65 | 4.3 | 10.98481178 | 0.04992353 | 22.2 | 13.5 | 11.47 | 6.2 | 0.7 | 2801.139893 | 78.21691895 | 14206.5 | 3920.296631 | 1925.781616 | 16111.98828 | 1262.560547 | 69.05984 | 6.55244 | 21.34321 | 0.03285 | 0 | 2.21323 | 40.13524 | 31.64602 | 2.61863 | 1.94977 | 1.18799 | 4.5 | 1.268255 | 1538.411 | 255.8197 | 1318.582
2018-10-21 01:50 | 210.5279541 | 155.4839 | 24.584 | 23.5719 | 17.3344 | 22.55 | 1.42849 | 0.82706 | 1.46518 | 0 | 1.042937 | 66.03716 | 9.401257515 | 25.19184 | 3.38656 | 27.87774 | 18.68002 | 1.52988 | 1.88683 | 0.41896 | 29.67088699 | 63.5 | 21.1 | 13.5 | 3.9 | 0.2 | 1.7 | 1.155 | 0.00648 | 15.97189 | 0 | 0.62 | 0 | 92.8 | 1.3 | 0.65 | 4.3 | 10.85573292 | 0.04936012 | 22.2 | 13.5 | 11.47 | 6.2 | 0.7 | 2801.143311 | 78.35108185 | 14208.5 | 3882.249268 | 1921.0177 | 16122.30957 | 1262.03479 | 69.05984 | 6.55244 | 21.34321 | 0.03285 | 0 | 2.21323 | 40.13524 | 31.64602 | 2.61863 | 1.94977 | 1.18799 | 4.5 | 1.268255 | 1538.413 | 253.7286 | 1320.016
2018-10-21 02:00 | 210.473053 | 156.3652 | 24.584 | 23.5719 | 17.3344 | 22.55 | 1.42849 | 0.82706 | 1.46518 | 0 | 1.042937 | 66.03716 | 9.352599144 | 25.19184 | 3.38656 | 27.87774 | 18.68002 | 1.52988 | 1.88683 | 0.41896 | 28.77577209 | 63.5 | 21.1 | 13.5 | 3.9 | 0.2 | 1.7 | 1.155 | 0.00648 | 15.97949 | 0 | 0.62 | 0 | 92.8 | 1.3 | 0.65 | 4.3 | 10.84796429 | 0.04934804 | 22.2 | 13.5 | 11.47 | 6.2 | 0.7 | 2801.146729 | 78.48525238 | 14210.5 | 3844.202148 | 1913.432617 | 16175.6084 | 1261.509033 | 69.05984 | 6.55244 | 21.34321 | 0.03285 | 0 | 2.21323 | 40.13524 | 31.64602 | 2.61863 | 1.94977 | 1.18799 | 4.5 | 1.268255 | 1538.415 | 254.4579 | 1320.635
2018-10-21 02:10 | 210.4181671 | 156.5792 | 24.584 | 23.5719 | 17.3344 | 22.55 | 1.42849 | 0.82706 | 1.46518 | 0 | 1.042937 | 66.03716 | 9.303940773 | 25.19184 | 3.38656 | 27.87774 | 18.68002 | 1.52988 | 1.88683 | 0.41896 | 28.54794884 | 63.5 | 21.1 | 13.5 | 3.9 | 0.2 | 1.7 | 1.155 | 0.00648 | 15.98709 | 0 | 0.62 | 0 | 92.8 | 1.3 | 0.65 | 4.3 | 10.93523884 | 0.0497685 | 22.2 | 13.5 | 11.47 | 6.2 | 0.7 | 2801.149902 | 78.61941528 | 14212.5 | 3806.155029 | 1930.901245 | 16140.78516 | 1260.983276 | 69.05984 | 6.55244 | 21.34321 | 0.03285 | 0 | 2.21323 | 40.13524 | 31.64602 | 2.61863 | 1.94977 | 1.18799 | 4.5 | 1.268255 | 1538.417 | 255.9905 | 1320.004
2018-10-21 02:20 | 210.3632813 | 158.5053 | 24.584 | 23.5719 | 17.3344 | 22.55 | 1.42849 | 0.82706 | 1.46518 | 0 | 1.042937 | 66.03716 | 9.255282402 | 25.19184 | 3.38656 | 27.87774 | 18.68002 | 1.52988 | 1.88683 | 0.41896 | 26.60800171 | 63.5 | 21.1 | 13.5 | 3.9 | 0.2 | 1.7 | 1.155 | 0.00648 | 15.99468 | 0 | 0.62 | 0 | 92.8 | 1.3 | 0.65 | 4.3 | 9.858895302 | 0.04489099 | 22.2 | 13.5 | 11.47 | 6.2 | 0.7 | 2801.15332 | 78.66098785 | 14214.5 | 3778.946045 | 1920.358765 | 16225.96777 | 1260.45752 | 69.05984 | 6.55244 | 21.34321 | 0.03285 | 0 | 2.21323 | 40.13524 | 31.64602 | 2.61863 | 1.94977 | 1.18799 | 4.5 | 1.268255 | 1538.419 | 255.5771 | 1330.718
2018-10-21 02:30 | 210.3966522 | 160.5383 | 24.305 | 24.8331 | 16.40856 | 23.52 | 1.46485 | 0.82866 | 1.4603 | 0 | 0.9787341 | 68.18053 | 9.206624031 | 25.19184 | 3.38656 | 27.87774 | 18.68002 | 1.52988 | 1.88683 | 0.41896 | 24.64272118 | 63.5 | 21.1 | 13.5 | 3.9 | 0.2 | 1.7 | 1.155 | 0.00648 | 16.00897 | 0 | 0.62 | 0 | 92.8 | 1.3 | 0.65 | 4.3 | 9.398211479 | 0.04279632 | 22.2 | 13.5 | 11.47 | 6.2 | 0.7 | 2801.156738 | 78.35415649 | 14216.5 | 3956.873779 | 1914.249512 | 16082.55273 | 1259.931763 | 69.39726 | 6.32647 | 21.17134 | 0.03831 | 0 | 2.24536 | 40.47701 | 32.31643 | 2.7283 | 2.14972 | 1.21045 | 4.7 | 1.252521 | 1538.42041 | 254.1998 | 1452.675
2018-10-21 02:40 | 210.4579163 | 160.7007 | 24.305 | 24.8331 | 16.40856 | 23.52 | 1.46485 | 0.82866 | 1.4603 | 0 | 0.9787341 | 68.18053 | 9.15796566 | 25.19184 | 3.38656 | 27.87774 | 18.68002 | 1.52988 | 1.88683 | 0.41896 | 24.57387352 | 63.5 | 21.1 | 13.5 | 3.9 | 0.2 | 1.7 | 1.155 | 0.00648 | 16.0254 | 0 | 0.62 | 0 | 92.8 | 1.3 | 0.65 | 4.3 | 9.508294106 | 0.04329511 | 22.2 | 13.5 | 11.47 | 6.2 | 0.7 | 2801.160156 | 78.0473175 | 14218.5 | 3908.49585 | 1917.835327 | 16028.78125 | 1259.406128 | 69.39726 | 6.32647 | 21.17134 | 0.03831 | 0 | 2.24536 | 40.47701 | 32.31643 | 2.7283 | 2.14972 | 1.21045 | 4.7 | 1.252521 | 1538.422 | 254.3097 | 1451.996
2018-10-21 02:50 | 210.5191803 | 158.4735 | 24.305 | 24.8331 | 16.40856 | 23.52 | 1.46485 | 0.82866 | 1.4603 | 0 | 0.9787341 | 68.18053 | 9.109307289 | 25.19184 | 3.38656 | 27.87774 | 18.68002 | 1.52988 | 1.88683 | 0.41896 | 24.11803246 | 63.5 | 21.1 | 13.5 | 3.9 | 0.2 | 1.7 | 1.155 | 0.00648 | 18.81838 | 0 | 0.62 | 0 | 92.8 | 1.3 | 0.65 | 4.3 | 7.959414005 | 0.03624035 | 22.2 | 13.5 | 11.47 | 6.2 | 0.7 | 2801.16333 | 77.88525391 | 14220.5 | 3881.674805 | 1908.066528 | 15969.20605 | 1258.880371 | 69.39726 | 6.32647 | 21.17134 | 0.03831 | 0 | 2.24536 | 40.47701 | 32.31643 | 2.7283 | 2.14972 | 1.21045 | 4.7 | 1.252521 | 1538.424 | 254.5497 | 1467.385
2018-10-21 03:00 | 210.5804443 | 159.577 | 24.305 | 24.8331 | 16.40856 | 23.52 | 1.46485 | 0.82866 | 1.4603 | 0 | 0.9787341 | 68.18053 | 9.060648918 | 25.19184 | 3.38656 | 27.87774 | 18.68002 | 1.52988 | 1.88683 | 0.41896 | 23.22109413 | 63.5 | 21.1 | 13.5 | 3.9 | 0.2 | 1.7 | 1.155 | 0.00648 | 18.72174 | 0 | 0.62 | 0 | 92.8 | 1.3 | 0.65 | 4.3 | 7.716238976 | 0.03513113 | 22.2 | 13.5 | 11.47 | 6.2 | 0.7 | 2801.166748 | 77.83543396 | 14222.5 | 3816.187256 | 1905.101196 | 15796.39063 | 1258.354614 | 69.39726 | 6.32647 | 21.17134 | 0.03831 | 0 | 2.24536 | 40.47701 | 32.31643 | 2.7283 | 2.14972 | 1.21045 | 4.7 | 1.252521 | 1538.426 | 255.5867 | 1470.195
2018-10-21 03:10 | 210.6417084 | 161.7502 | 24.305 | 24.8331 | 16.40856 | 23.52 | 1.46485 | 0.82866 | 1.4603 | 0 | 0.9787341 | 68.18053 | 9.011989594 | 25.19184 | 3.38656 | 27.87774 | 18.68002 | 1.52988 | 1.88683 | 0.41896 | 21.25447083 | 63.5 | 21.1 | 13.5 | 3.9 | 0.2 | 1.7 | 1.155 | 0.00648 | 18.62505 | 0 | 0.62 | 0 | 92.8 | 1.3 | 0.65 | 4.3 | 7.57311058 | 0.0344775 | 22.2 | 13.5 | 11.47 | 6.2 | 0.7 | 2801.170166 | 77.78562164 | 14224.5 | 3796.369873 | 1915.790283 | 15799.41992 | 1257.828857 | 69.39726 | 6.32647 | 21.17134 | 0.03831 | 0 | 2.24536 | 40.47701 | 32.31643 | 2.7283 | 2.14972 | 1.21045 | 4.7 | 1.252521 | 1538.42787 | 256.0322 | 1471.773
2018-10-21 03:20 | 210.7029724 | 161.6535 | 24.305 | 24.8331 | 16.40856 | 23.52 | 1.46485 | 0.82866 | 1.4603 | 0 | 0.9787341 | 68.18053 | 8.963331223 | 25.19184 | 3.38656 | 27.87774 | 18.68002 | 1.52988 | 1.88683 | 0.41896 | 21.55788231 | 63.5 | 21.1 | 13.5 | 3.9 | 0.2 | 1.7 | 1.155 | 0.00648 | 18.52829 | 0 | 0.62 | 0 | 92.8 | 1.3 | 0.65 | 4.3 | 7.521631718 | 0.03424117 | 22.2 | 13.5 | 11.47 | 6.2 | 0.7 | 2801.173584 | 77.7358017 | 14226.5 | 3827.75293 | 1908.566284 | 15887.17773 | 1257.303101 | 69.39726 | 6.32647 | 21.17134 | 0.03831 | 0 | 2.24536 | 40.47701 | 32.31643 | 2.7283 | 2.14972 | 1.21045 | 4.7 | 1.252521 | 1538.43 | 254.5317 | 1472.134
2018-10-21 03:30 | 210.7642365 | 170.5435 | 24.003 | 24.38528 | 18.6309 | 23.56 | 1.26111 | 0.78359 | 1.71286 | 0 | 0.9843233 | 67.07265 | 8.914672852 | 25.19184 | 3.38656 | 27.87774 | 18.68002 | 1.52988 | 1.88683 | 0.41896 | 16.45599747 | 63.5 | 21.1 | 13.5 | 3.9 | 0.2 | 1.7 | 1.155 | 0.00648 | 14.85005 | 0 | 0.62 | 0 | 92.8 | 1.3 | 0.65 | 4.3 | 9.671105385 | 0.04402382 | 22.2 | 13.5 | 11.47 | 6.2 | 0.7 | 2801.176758 | 77.68598938 | 14228.5 | 3981.954834 | 1916.70459 | 16040.12793 | 1256.777344 | 69.50066 | 6.25006 | 21.27739 | 0.03316 | 0 | 2.08502 | 40.53657 | 32.67294 | 2.74701 | 2.22204 | 1.25367 | 4 | 1.240677 | 1538.432 | 256.1148 | 1412.449
2018-10-21 03:40 | 210.8254852 | 170.8098 | 24.003 | 24.38528 | 18.6309 | 23.56 | 1.26111 | 0.78359 | 1.71286 | 0 | 0.9843233 | 67.07265 | 8.866014481 | 25.19184 | 3.38656 | 27.87774 | 18.68002 | 1.52988 | 1.88683 | 0.41896 | 16.35058403 | 63.5 | 21.1 | 13.5 | 3.9 | 0.2 | 1.7 | 1.155 | 0.00648 | 14.79912 | 0 | 0.62 | 0 | 92.8 | 1.3 | 0.65 | 4.3 | 9.421498299 | 0.04288513 | 22.2 | 13.5 | 11.47 | 6.2 | 0.7 | 2801.180176 | 77.63616943 | 14230.5 | 3920.668701 | 1926.637695 | 15972.7002 | 1256.251587 | 69.50066 | 6.25006 | 21.27739 | 0.03316 | 0 | 2.08502 | 40.53657 | 32.67294 | 2.74701 | 2.22204 | 1.25367 | 4 | 1.240677 | 1538.433 | 257.3923 | 1415.333
2018-10-21 03:50 | 210.8867493 | 172.2165 | 24.003 | 24.38528 | 18.6309 | 23.56 | 1.26111 | 0.78359 | 1.71286 | 0 | 0.9843233 | 67.07265 | 8.81735611 | 25.19184 | 3.38656 | 27.87774 | 18.68002 | 1.52988 | 1.88683 | 0.41896 | 15.10470104 | 63.5 | 21.1 | 13.5 | 3.9 | 0.2 | 1.7 | 1.155 | 0.00648 | 14.74817 | 0 | 0.62 | 0 | 92.8 | 1.3 | 0.65 | 4.3 | 9.016711235 | 0.04104025 | 22.2 | 13.5 | 11.47 | 6.2 | 0.7 | 2801.183594 | 76.52114868 | 14232.5 | 4528.534668 | 1933.062256 | 15945.60156 | 1255.725952 | 69.50066 | 6.25006 | 21.27739 | 0.03316 | 0 | 2.08502 | 40.53657 | 32.67294 | 2.74701 | 2.22204 | 1.25367 | 4 | 1.240677 | 1538.43533 | 251.4095 | 1412.485
2018-10-21 04:00 | 210.9480133 | 163.071 | 24.003 | 24.38528 | 18.6309 | 23.56 | 1.26111 | 0.78359 | 1.71286 | 0 | 0.9843233 | 67.07265 | 8.768697739 | 25.19184 | 3.38656 | 27.87774 | 18.68002 | 1.52988 | 1.88683 | 0.41896 | 21.59154892 | 63.5 | 21.1 | 13.5 | 3.9 | 0.2 | 1.7 | 1.155 | 0.00648 | 17.51674 | 0 | 0.62 | 0 | 92.8 | 1.3 | 0.65 | 4.3 | 11.51359749 | 0.05240201 | 22.2 | 13.5 | 11.47 | 6.2 | 0.7 | 2801.187012 | 76.33525848 | 14234.5 | 4817.229004 | 1983.744507 | 16410.87695 | 1255.200195 | 69.50066 | 6.25006 | 21.27739 | 0.03316 | 0 | 2.08502 | 40.53657 | 32.67294 | 2.74701 | 2.22204 | 1.25367 | 4 | 1.240677 | 1538.437 | 256.756 | 1387.221
2018-10-21 04:10 | 211.0092773 | 163.635 | 24.003 | 24.38528 | 18.6309 | 23.56 | 1.26111 | 0.78359 | 1.71286 | 0 | 0.9843233 | 67.07265 | 8.404673576 | 25.19184 | 3.38656 | 27.87774 | 18.68002 | 1.52988 | 1.88683 | 0.41896 | 21.51151657 | 63.5 | 21.1 | 13.5 | 3.9 | 0.2 | 1.7 | 1.155 | 0.00648 | 17.45808 | 0 | 0.62 | 0 | 92.8 | 1.3 | 0.65 | 4.3 | 12.39119244 | 0.05647404 | 22.2 | 13.5 | 11.47 | 6.2 | 0.7 | 2801.190186 | 76.3422699 | 14236.5 | 4813.01709 | 1962.717163 | 16477.9043 | 1254.674438 | 69.50066 | 6.25006 | 21.27739 | 0.03316 | 0 | 2.08502 | 40.53657 | 32.67294 | 2.74701 | 2.22204 | 1.25367 | 4 | 1.240677 | 1538.439 | 255.1903 | 1379.333
2018-10-21 04:20 | 211.0705414 | 164.147 | 24.003 | 24.38528 | 18.6309 | 23.56 | 1.26111 | 0.78359 | 1.71286 | 0 | 0.9843233 | 67.07265 | 7.774968624 | 25.19184 | 3.38656 | 27.87774 | 18.68002 | 1.52988 | 1.88683 | 0.41896 | 21.74916267 | 63.5 | 21.1 | 13.5 | 3.9 | 0.2 | 1.7 | 1.155 | 0.00648 | 17.39939 | 0 | 0.62 | 0 | 92.8 | 1.3 | 0.65 | 4.3 | 11.58260155 | 0.05292593 | 22.2 | 13.5 | 11.47 | 6.2 | 0.7 | 2801.193604 | 76.34928131 | 14238.5 | 4808.805176 | 1986.655518 | 16495.90234 | 1254.148682 | 69.50066 | 6.25006 | 21.27739 | 0.03316 | 0 | 2.08502 | 40.53657 | 32.67294 | 2.74701 | 2.22204 | 1.25367 | 4 | 1.240677 | 1538.441 | 255.0699 | 1386.782
2018-10-21 04:30 | 211.1318054 | 166.1174 | 24.085 | 23.21861 | 18.17097 | 23.42 | 1.16416 | 0.76179 | 1.88983 | 0 | 1.037314 | 64.93617 | 7.145263195 | 25.19184 | 3.38656 | 27.87774 | 18.68002 | 1.52988 | 1.88683 | 0.41896 | 20.52851486 | 63.5 | 21.1 | 13.5 | 3.9 | 0.2 | 1.7 | 1.155 | 0.00648 | 17.34065 | 0 | 0.62 | 0 | 92.8 | 1.3 | 0.65 | 4.3 | 13.61157131 | 0.06235914 | 22.2 | 13.5 | 11.47 | 6.2 | 0.7 | 2801.197021 | 76.35630035 | 14240.5 | 4804.592773 | 1997.994141 | 16671.9082 | 1253.622925 | 69.89954 | 6.19417 | 21.61105 | 0.03445 | 0 | 1.83982 | 40.29575 | 32.24229 | 2.71973 | 1.99634 | 1.18156 | 3.5 | 1.249779 | 1538.443 | 255.6282 | 1250.415
2018-10-21 04:40 | 211.1930695 | 166.6633 | 24.085 | 23.21861 | 18.17097 | 23.42 | 1.16416 | 0.76179 | 1.88983 | 0 | 1.037314 | 64.93617 | 6.515557766 | 25.19184 | 3.38656 | 27.87774 | 18.68002 | 1.52988 | 1.88683 | 0.41896 | 20.73228073 | 63.5 | 21.1 | 13.5 | 3.9 | 0.2 | 1.7 | 1.155 | 0.00648 | 17.28188 | 0 | 0.62 | 0 | 92.8 | 1.3 | 0.65 | 4.3 | 13.47305298 | 0.06188571 | 22.2 | 13.5 | 11.47 | 6.2 | 0.7 | 2801.200439 | 76.36331177 | 14242.5 | 4800.380859 | 2009.998779 | 16686.92578 | 1253.097168 | 69.89954 | 6.19417 | 21.61105 | 0.03445 | 0 | 1.83982 | 40.29575 | 32.24229 | 2.71973 | 1.99634 | 1.18156 | 3.5 | 1.249779 | 1538.445 | 255.7836 | 1251.697
2018-10-21 04:50 | 211.2543335 | 167.6098 | 24.085 | 23.21861 | 18.17097 | 23.42 | 1.16416 | 0.76179 | 1.88983 | 0 | 1.037314 | 64.93617 | 5.885852337 | 25.19184 | 3.38656 | 27.87774 | 18.68002 | 1.52988 | 1.88683 | 0.41896 | 20.53560448 | 63.5 | 21.1 | 13.5 | 3.9 | 0.2 | 1.7 | 1.155 | 0.00648 | 17.22307 | 0 | 0.62 | 0 | 92.8 | 1.3 | 0.65 | 4.3 | 0.28330493 | 0.00130471 | 22.2 | 13.5 | 11.47 | 6.2 | 0.7 | 2801.203613 | 76.37033081 | 14244.5 | 4796.168945 | 2039.415649 | 16701.94336 | 1252.571411 | 69.89954 | 6.19417 | 21.61105 | 0.03445 | 0 | 1.83982 | 40.29575 | 32.24229 | 2.71973 | 1.99634 | 1.18156 | 3.5 | 1.249779 | 1538.446 | 252.7917 | 1376.845
2018-10-21 05:00 | 210.1810913 | 169.9914 | 24.085 | 23.21861 | 18.17097 | 23.42 | 1.16416 | 0.76179 | 1.88983 | 0 | 1.037314 | 64.93617 | 5.944394588 | 25.19184 | 3.38656 | 27.87774 | 18.68002 | 1.52988 | 1.88683 | 0.41896 | 17.17320633 | 63.5 | 21.1 | 13.5 | 3.9 | 0.2 | 1.7 | 1.155 | 0.00648 | 17.07208 | 0 | 0.62 | 0 | 92.8 | 1.3 | 0.65 | 4.3 | 7.218955994 | 0.03340169 | 22.2 | 13.5 | 11.47 | 6.2 | 0.7 | 2801.207031 | 76.37734222 | 14246.5 | 4961.942871 | 1983.021973 | 16661.57422 | 1252.045776 | 69.89954 | 6.19417 | 21.61105 | 0.03445 | 0 | 1.83982 | 40.29575 | 32.24229 | 2.71973 | 1.99634 | 1.18156 | 3.5 | 1.249779 | 1538.448 | 258.2905 | 1308.8
2018-10-21 05:10 | 210.1977234 | 166.8374 | 24.085 | 23.21861 | 18.17097 | 23.42 | 1.16416 | 0.76179 | 1.88983 | 0 | 1.037314 | 64.93617 | 8.444201469 | 25.19184 | 3.38656 | 27.87774 | 18.68002 | 1.52988 | 1.88683 | 0.41896 | 17.90617561 | 63.5 | 21.1 | 13.5 | 3.9 | 0.2 | 1.7 | 1.155 | 0.00648 | 17.00993 | 0 | 0.62 | 0 | 92.8 | 1.3 | 0.65 | 4.3 | 14.05989456 | 0.06430557 | 22.2 | 13.5 | 11.47 | 6.2 | 0.7 | 2801.210449 | 76.38436127 | 14248.5 | 4959.719727 | 1998.522217 | 16629.60938 | 1251.52002 | 69.89954 | 6.19417 | 21.61105 | 0.03445 | 0 | 1.83982 | 40.29575 | 32.24229 | 2.71973 | 1.99634 | 1.18156 | 3.5 | 1.249779 | 1538.45 | 258.241 | 1244.618
2018-10-21 05:20 | 210.2143402 | 163.8275 | 24.085 | 23.21861 | 18.17097 | 23.42 | 1.16416 | 0.76179 | 1.88983 | 0 | 1.037314 | 64.93617 | 10.94400883 | 25.19184 | 3.38656 | 27.87774 | 18.68002 | 1.52988 | 1.88683 | 0.41896 | 18.49501991 | 63.5 | 21.1 | 13.5 | 3.9 | 0.2 | 1.7 | 1.155 | 0.00648 | 16.94777 | 0 | 0.62 | 0 | 92.8 | 1.3 | 0.65 | 4.3 | 14.10978222 | 0.06379946 | 22.2 | 13.5 | 11.47 | 6.2 | 0.7 | 2801.213867 | 76.39137268 | 14250.5 | 4945.069824 | 1990.723877 | 16635.61719 | 1237.293091 | 69.89954 | 6.19417 | 21.61105 | 0.03445 | 0 | 1.83982 | 40.29575 | 32.24229 | 2.71973 | 1.99634 | 1.18156 | 3.5 | 1.249779 | 1538.452 | 253.8578 | 1243.979
2018-10-21 05:30 | 210.2309723 | 158.7457 | 23.571 | 23.73375 | 19.82163 | 22.92 | 1.33866 | 0.82482 | 1.79928 | 0 | 0.9931427 | 65.46627 | 13.44381618 | 25.19184 | 3.38656 | 27.87774 | 18.68002 | 1.52988 | 1.88683 | 0.41896 | 21.15581703 | 63.5 | 21.1 | 13.5 | 3.9 | 0.2 | 1.7 | 1.155 | 0.00648 | 16.88559 | 0 | 0.62 | 0 | 92.8 | 1.3 | 0.65 | 4.3 | 26.90198898 | 0.1202728 | 22.2 | 13.5 | 11.47 | 6.2 | 0.7 | 2801.217041 | 76.39838409 | 14252.5 | 4952.313965 | 2007.640015 | 17134.80469 | 1221.764282 | 69.75647 | 6.1596 | 21.46082 | 0.03026 | 0 | 1.8395 | 40.51353 | 34.69877 | 2.63306 | 2.1725 | 1.1904 | 3.4 | 1.167578 | 1538.454 | 253.3851 | 1211.107
2018-10-21 05:40 | 210.2475891 | 158.456 | 23.571 | 23.73375 | 19.82163 | 22.92 | 1.33866 | 0.82482 | 1.79928 | 0 | 0.9931427 | 65.46627 | 13.51815033 | 25.19184 | 3.38656 | 27.87774 | 18.68002 | 1.52988 | 1.88683 | 0.41896 | 21.44998169 | 63.5 | 21.1 | 13.5 | 3.9 | 0.2 | 1.7 | 1.155 | 0.00648 | 16.82341 | 0 | 0.62 | 0 | 92.8 | 1.3 | 0.65 | 4.3 | 17.43527412 | 0.07791753 | 22.2 | 13.5 | 11.47 | 6.2 | 0.7 | 2801.220459 | 76.40540314 | 14254.5 | 4962.233398 | 2014.993652 | 17170.5332 | 1215.951538 | 69.75647 | 6.1596 | 21.46082 | 0.03026 | 0 | 1.8395 | 40.51353 | 34.69877 | 2.63306 | 2.1725 | 1.1904 | 3.4 | 1.167578 | 1538.456 | 254.9319 | 1283.257
2018-10-21 05:50 | 210.2642212 | 158.8078 | 23.571 | 23.73375 | 19.82163 | 22.92 | 1.33866 | 0.82482 | 1.79928 | 0 | 0.9931427 | 65.46627 | 13.07174778 | 25.19184 | 3.38656 | 27.87774 | 18.68002 | 1.52988 | 1.88683 | 0.41896 | 21.62348366 | 63.5 | 21.1 | 13.5 | 3.9 | 0.2 | 1.7 | 1.155 | 0.00648 | 16.76122 | 0 | 0.62 | 0 | 92.8 | 1.3 | 0.65 | 4.3 | 17.3133831 | 0.0775217 | 22.2 | 13.5 | 11.47 | 6.2 | 0.7 | 2801.223877 | 76.41241455 | 14256.5 | 4972.15332 | 2023.766602 | 17091.89648 | 1224.066895 | 69.75647 | 6.1596 | 21.46082 | 0.03026 | 0 | 1.8395 | 40.51353 | 34.69877 | 2.63306 | 2.1725 | 1.1904 | 3.4 | 1.167578 | 1538.458 | 254.9749 | 1284.067
2018-10-21 06:00 | 210.280838 | 158.4952 | 23.571 | 23.73375 | 19.82163 | 22.92 | 1.33866 | 0.82482 | 1.79928 | 0 | 0.9931427 | 65.46627 | 12.62534428 | 25.19184 | 3.38656 | 27.87774 | 18.68002 | 1.52988 | 1.88683 | 0.41896 | 22.46124458 | 63.5 | 21.1 | 13.5 | 3.9 | 0.2 | 1.7 | 1.155 | 0.00648 | 16.69902 | 0 | 0.62 | 0 | 92.8 | 1.3 | 0.65 | 4.3 | 15.49491882 | 0.06951319 | 22.2 | 13.5 | 11.47 | 6.2 | 0.7 | 2801.227295 | 76.3809967 | 14258.5 | 4964.176758 | 2006.448242 | 16993.31055 | 1235.744507 | 69.75647 | 6.1596 | 21.46082 | 0.03026 | 0 | 1.8395 | 40.51353 | 34.69877 | 2.63306 | 2.1725 | 1.1904 | 3.4 | 1.167578 | 1538.46 | 255.649 | 1300.624
2018-10-21 06:10 | 210.2974701 | 159.5504 | 23.571 | 23.73375 | 19.82163 | 22.92 | 1.33866 | 0.82482 | 1.79928 | 0 | 0.9931427 | 65.46627 | 12.17894173 | 25.19184 | 3.38656 | 27.87774 | 18.68002 | 1.52988 | 1.88683 | 0.41896 | 21.93126869 | 63.5 | 21.1 | 13.5 | 3.9 | 0.2 | 1.7 | 1.155 | 0.00648 | 16.63681 | 0 | 0.62 | 0 | 92.8 | 1.3 | 0.65 | 4.3 | 15.63393688 | 0.07027233 | 22.2 | 13.5 | 11.47 | 6.2 | 0.7 | 2801.230469 | 76.31811523 | 14260.5 | 4943.237305 | 1996.843262 | 16898.82227 | 1220.477783 | 69.75647 | 6.1596 | 21.46082 | 0.03026 | 0 | 1.8395 | 40.51353 | 34.69877 | 2.63306 | 2.1725 | 1.1904 | 3.4 | 1.167578 | 1538.461 | 256.732 | 1299.467
2018-10-21 06:20 | 210.3140869 | 159.2879 | 23.571 | 23.73375 | 19.82163 | 22.92 | 1.33866 | 0.82482 | 1.79928 | 0 | 0.9931427 | 65.46627 | 11.73253822 | 25.19184 | 3.38656 | 27.87774 | 18.68002 | 1.52988 | 1.88683 | 0.41896 | 22.71901703 | 63.5 | 21.1 | 13.5 | 3.9 | 0.2 | 1.7 | 1.155 | 0.00648 | 16.57459 | 0 | 0.62 | 0 | 92.8 | 1.3 | 0.65 | 4.3 | 15.67457294 | 0.07059136 | 22.2 | 13.5 | 11.47 | 6.2 | 0.7 | 2801.233887 | 76.25524139 | 14262.5 | 4922.297852 | 2003.004395 | 16893.97656 | 1220.34314 | 69.75647 | 6.1596 | 21.46082 | 0.03026 | 0 | 1.8395 | 40.51353 | 34.69877 | 2.63306 | 2.1725 | 1.1904 | 3.4 | 1.167578 | 1538.463 | 255.4239 | 1299.114
2018-10-21 06:30 | 210.330719 | 160.1488 | 24.001 | 23.2396 | 17.75564 | 22.66 | 1.27245 | 0.77575 | 1.60759 | 0 | 1.032763 | 64.9044 | 11.28613567 | 25.19184 | 3.38656 | 27.87774 | 18.68002 | 1.52988 | 1.88683 | 0.41896 | 22.38339806 | 63.5 | 21.1 | 13.5 | 3.9 | 0.2 | 1.7 | 1.155 | 0.00648 | 16.51236 | 0 | 0.62 | 0 | 92.8 | 1.3 | 0.65 | 4.3 | 15.90564728 | 0.07177093 | 22.2 | 13.5 | 11.47 | 6.2 | 0.7 | 2801.237305 | 76.19235992 | 14264.5 | 4901.35791 | 1999.795898 | 16947.82422 | 1220.98291 | 69.67809 | 6.14574 | 21.32795 | 0.02954 | 0 | 2.06523 | 40.10263 | 33.74285 | 2.46209 | 2.07784 | 1.13481 | 2.7 | 1.188478 | 1538.465 | 255.5191 | 1246.431
2018-10-21 06:40 | 210.3473358 | 159.879 | 24.001 | 23.2396 | 17.75564 | 22.66 | 1.27245 | 0.77575 | 1.60759 | 0 | 1.032763 | 64.9044 | 10.83973217 | 25.19184 | 3.38656 | 27.87774 | 18.68002 | 1.52988 | 1.88683 | 0.41896 | 23.17850685 | 63.5 | 21.1 | 13.5 | 3.9 | 0.2 | 1.7 | 1.155 | 0.00648 | 16.45011 | 0 | 0.62 | 0 | 92.8 | 1.3 | 0.65 | 4.3 | 15.91954899 | 0.07197324 | 22.2 | 13.5 | 11.47 | 6.2 | 0.7 | 2801.240723 | 76.12948608 | 14266.5 | 4880.418457 | 2014.72876 | 16915.78906 | 1235.636963 | 69.67809 | 6.14574 | 21.32795 | 0.02954 | 0 | 2.06523 | 40.10263 | 33.74285 | 2.46209 | 2.07784 | 1.13481 | 2.7 | 1.188478 | 1538.467 | 255.8702 | 1246.339
2018-10-21 06:50 | 210.309021 | 160.6212 | 24.001 | 23.2396 | 17.75564 | 22.66 | 1.27245 | 0.77575 | 1.60759 | 0 | 1.032763 | 64.9044 | 10.39332962 | 25.19184 | 3.38656 | 27.87774 | 18.68002 | 1.52988 | 1.88683 | 0.41896 | 22.91088486 | 63.5 | 21.1 | 13.5 | 3.9 | 0.2 | 1.7 | 1.155 | 0.00648 | 16.38358 | 0 | 0.62 | 0 | 92.8 | 1.3 | 0.65 | 4.3 | 15.70402145 | 0.07115475 | 22.2 | 13.5 | 11.47 | 6.2 | 0.7 | 2801.243896 | 76.06660461 | 14268.5 | 4859.479004 | 1997.935181 | 16945.81445 | 1245.94043 | 69.67809 | 6.14574 | 21.32795 | 0.02954 | 0 | 2.06523 | 40.10263 | 33.74285 | 2.46209 | 2.07784 | 1.13481 | 2.7 | 1.188478 | 1538.469 | 258.4034 | 1248.862
2018-10-21 07:00 | 210.208725 | 165.6412 | 24.001 | 23.2396 | 17.75564 | 22.66 | 1.27245 | 0.77575 | 1.60759 | 0 | 1.032763 | 64.9044 | 9.946926117 | 25.19184 | 3.38656 | 27.87774 | 18.68002 | 1.52988 | 1.88683 | 0.41896 | 18.30837822 | 63.5 | 21.1 | 13.5 | 3.9 | 0.2 | 1.7 | 1.155 | 0.00648 | 16.31226 | 0 | 0.62 | 0 | 92.8 | 1.3 | 0.65 | 4.3 | 13.85181713 | 0.06291829 | 22.2 | 13.5 | 11.47 | 6.2 | 0.7 | 2801.247314 | 76.00372314 | 14270.5 | 4838.539063 | 1992.889648 | 16568.99023 | 1314.90271 | 69.67809 | 6.14574 | 21.32795 | 0.02954 | 0 | 2.06523 | 40.10263 | 33.74285 | 2.46209 | 2.07784 | 1.13481 | 2.7 | 1.188478 | 1538.47073 | 258.0284 | 1265.302
2018-10-21 07:10 | 210.1084137 | 160.8951 | 24.001 | 23.2396 | 17.75564 | 22.66 | 1.27245 | 0.77575 | 1.60759 | 0 | 1.032763 | 64.9044 | 9.500522614 | 25.19184 | 3.38656 | 27.87774 | 18.68002 | 1.52988 | 1.88683 | 0.41896 | 23.47180748 | 63.5 | 21.1 | 13.5 | 3.9 | 0.2 | 1.7 | 1.155 | 0.00648 | 16.24101 | 0 | 0.62 | 0 | 92.8 | 1.3 | 0.65 | 4.3 | 14.37185001 | 0.06544292 | 22.2 | 13.5 | 11.47 | 6.2 | 0.7 | 2801.250732 | 75.9408493 | 14272.5 | 4817.599609 | 1972.226318 | 16513.10156 | 1281.907593 | 69.67809 | 6.14574 | 21.32795 | 0.02954 | 0 | 2.06523 | 40.10263 | 33.74285 | 2.46209 | 2.07784 | 1.13481 | 2.7 | 1.188478 | 1538.473 | 255.4359 | 1260.404
2018-10-21 07:20 | 210.0081177 | 161.5657 | 24.001 | 23.2396 | 17.75564 | 22.66 | 1.27245 | 0.77575 | 1.60759 | 0 | 1.032763 | 64.9044 | 9.054120064 | 25.19184 | 3.38656 | 27.87774 | 18.68002 | 1.52988 | 1.88683 | 0.41896 | 23.2184639 | 63.5 | 21.1 | 13.5 | 3.9 | 0.2 | 1.7 | 1.155 | 0.00648 | 16.16981 | 0 | 0.62 | 0 | 92.8 | 1.3 | 0.65 | 4.3 | 14.29111195 | 0.06523768 | 22.2 | 13.5 | 11.47 | 6.2 | 0.7 | 2801.25415 | 75.87796783 | 14274.5 | 4796.660156 | 1980.004272 | 16527.9707 | 1248.912354 | 69.67809 | 6.14574 | 21.32795 | 0.02954 | 0 | 2.06523 | 40.10263 | 33.74285 | 2.46209 | 2.07784 | 1.13481 | 2.7 | 1.188478 | 1538.475 | 254.3254 | 1261.049
2018-10-21 07:30 | 209.9078064 | 161.5237 | 24.109 | 23.73439 | 19.0899 | 22.69 | 1.32693 | 0.80818 | 1.68827 | 0 | 1.015783 | 65.93871 | 8.60771656 | 25.19184 | 3.38656 | 27.87774 | 18.68002 | 1.52988 | 1.88683 | 0.41896 | 23.67770386 | 63.5 | 21.1 | 13.5 | 3.9 | 0.2 | 1.7 | 1.155 | 0.00648 | 16.09867 | 0 | 0.62 | 0 | 92.8 | 1.3 | 0.65 | 4.3 | 13.32148743 | 0.06096357 | 22.2 | 13.5 | 11.47 | 6.2 | 0.7 | 2801.257324 | 75.81509399 | 14276.5 | 4775.720215 | 1973.511841 | 16355.84277 | 1249.365967 | 69.97868 | 5.85288 | 21.2854 | 0.02763 | 0 | 2.43632 | 39.77581 | 35.7859 | 2.34132 | 2.04188 | 1.14234 | 3.4 | 1.111494 | 1538.476 | 253.8762 | 1321.946
2018-10-21 07:40 | 209.8074951 | 157.4322 | 24.109 | 23.73439 | 19.0899 | 22.69 | 1.32693 | 0.80818 | 1.68827 | 0 | 1.015783 | 65.93871 | 8.161314011 | 25.19184 | 3.38656 | 27.87774 | 18.68002 | 1.52988 | 1.88683 | 0.41896 | 28.18643188 | 63.5 | 21.1 | 13.5 | 3.9 | 0.2 | 1.7 | 1.155 | 0.00648 | 16.02759 | 0 | 0.62 | 0 | 92.8 | 1.3 | 0.65 | 4.3 | 13.14091015 | 0.06028803 | 22.2 | 13.5 | 11.47 | 6.2 | 0.7 | 2801.260742 | 75.75221252 | 14278.5 | 4765.020996 | 1973.460205 | 16292.35742 | 1250.634644 | 69.97868 | 5.85288 | 21.2854 | 0.02763 | 0 | 2.43632 | 39.77581 | 35.7859 | 2.34132 | 2.04188 | 1.14234 | 3.4 | 1.111494 | 1538.47819 | 252.4042 | 1323.39
2018-10-21 07:50 | 208.8142242 | 156.1996 | 24.109 | 23.73439 | 19.0899 | 22.69 | 1.32693 | 0.80818 | 1.68827 | 0 | 1.015783 | 65.93871 | 7.714910984 | 25.19184 | 3.38656 | 27.87774 | 18.68002 | 1.52988 | 1.88683 | 0.41896 | 29.01111412 | 63.5 | 21.1 | 13.5 | 3.9 | 0.2 | 1.7 | 1.155 | 0.00648 | 15.88863 | 0 | 0.62 | 0 | 92.8 | 1.3 | 0.65 | 4.3 | 12.95917511 | 0.05984957 | 22.2 | 13.5 | 11.47 | 6.2 | 0.7 | Unit Down | 75.68933105 | 14280.5 | 4793.663086 | 1958.494995 | 16253.85645 | 1251.90332 | 69.97868 | 5.85288 | 21.2854 | 0.02763 | 0 | 2.43632 | 39.77581 | 35.7859 | 2.34132 | 2.04188 | 1.14234 | 3.4 | 1.111494 | #VALUE! | 257.6995 | 1324.669
2018-10-21 08:00 | 207.4060364 | 154.6565 | 24.109 | 23.73439 | 19.0899 | 22.69 | 1.32693 | 0.80818 | 1.68827 | 0 | 1.015783 | 65.93871 | 7.268507957 | 25.19184 | 3.38656 | 27.87774 | 18.68002 | 1.52988 | 1.88683 | 0.41896 | 29.76223183 | 63.5 | 21.1 | 13.5 | 3.9 | 0.2 | 1.7 | 1.155 | 0.00648 | 15.71883 | 0 | 0.62 | 0 | 92.8 | 1.3 | 0.65 | 4.3 | 13.60604572 | 0.06337987 | 22.2 | 13.5 | 11.47 | 6.2 | 0.7 | Unit Down | 75.62645721 | 14282.5 | 4822.305176 | 1973.276978 | 16450.00195 | 1253.172119 | 69.97868 | 5.85288 | 21.2854 | 0.02763 | 0 | 2.43632 | 39.77581 | 35.7859 | 2.34132 | 2.04188 | 1.14234 | 3.4 | 1.111494 | #VALUE! | 256.759 | 1317.736
2018-10-21 08:10 | 200.5937042 | 148.5589 | 24.109 | 23.73439 | 19.0899 | 22.69 | 1.32693 | 0.80818 | 1.68827 | 0 | 1.015783 | 65.93871 | 6.822104931 | 25.19184 | 3.38656 | 27.87774 | 18.68002 | 1.52988 | 1.88683 | 0.41896 | 30.07080078 | 63.5 | 21.1 | 13.5 | 3.9 | 0.2 | 1.7 | 1.155 | 0.00648 | 15.14193 | 0 | 0.62 | 0 | 92.8 | 1.3 | 0.65 | 4.3 | 12.86799908 | 0.06203963 | 22.2 | 13.5 | 11.47 | 6.2 | 0.7 | Unit Down | 75.79125214 | 14284.5 | 4775.561035 | 1932.770508 | 15789.09082 | 1254.440796 | 69.97868 | 5.85288 | 21.2854 | 0.02763 | 0 | 2.43632 | 39.77581 | 35.7859 | 2.34132 | 2.04188 | 1.14234 | 3.4 | 1.111494 | #VALUE! | 253.5443 | 1319.18
2018-10-21 08:20 | 200.6654053 | 155.2889 | 24.109 | 23.73439 | 19.0899 | 22.69 | 1.32693 | 0.80818 | 1.68827 | 0 | 1.015783 | 65.93871 | 6.375701904 | 25.19184 | 3.38656 | 27.87774 | 18.68002 | 1.52988 | 1.88683 | 0.41896 | 25.10078049 | 63.5 | 21.1 | 13.5 | 3.9 | 0.2 | 1.7 | 1.155 | 0.00648 | 13.89998 | 0 | 0.62 | 0 | 92.8 | 1.3 | 0.65 | 4.3 | 14.72385883 | 0.07111563 | 22.2 | 13.5 | 11.47 | 6.2 | 0.7 | Unit Down | 75.9787674 | 14286.5 | 4708.759277 | 1933.0625 | 15736.44141 | 1255.709473 | 69.97868 | 5.85288 | 21.2854 | 0.02763 | 0 | 2.43632 | 39.77581 | 35.7859 | 2.34132 | 2.04188 | 1.14234 | 3.4 | 1.111494 | #VALUE! | 254.1273 | 1301.885
2018-10-21 08:30 | 200.7371063 | 148.7613 | 23.63 | 23.31603 | 19.76051 | 22.81 | 1.26754 | 0.80016 | 1.70604 | 0 | 1.013466 | 64.72948 | 5.929298878 | 25.19184 | 3.38656 | 27.87774 | 18.68002 | 1.52988 | 1.88683 | 0.41896 | 31.50296974 | 63.5 | 21.1 | 13.5 | 3.9 | 0.2 | 1.7 | 1.155 | 0.00648 | 14.54357 | 0 | 0.62 | 0 | 92.8 | 1.3 | 0.65 | 4.3 | 15.40369987 | 0.07453413 | 22.2 | 13.5 | 11.47 | 6.2 | 0.7 | Unit Down | 76.16628265 | 14288.5 | 4641.95752 | 1942.241211 | 15819.23535 | 1256.978149 | 69.94064 | 5.82974 | 21.24796 | 0.02939 | 0 | 2.43632 | 39.77581 | 35.7859 | 2.34132 | 2.04188 | 1.14234 | 3.4 | 1.111494 | #VALUE! | 254.5484 | 1266.413
2018-10-21 08:40 | 200.8088074 | 149.2054 | 23.63 | 23.31603 | 19.76051 | 22.81 | 1.26754 | 0.80016 | 1.70604 | 0 | 1.013466 | 64.72948 | 5.482895374 | 25.19184 | 3.38656 | 27.87774 | 18.68002 | 1.52988 | 1.88683 | 0.41896 | 30.93288994 | 63.5 | 21.1 | 13.5 | 3.9 | 0.2 | 1.7 | 1.155 | 0.00648 | 15.18762 | 0 | 0.62 | 0 | 92.8 | 1.3 | 0.65 | 4.3 | 15.773242 | 0.07646086 | 22.2 | 13.5 | 11.47 | 6.2 | 0.7 | Unit Down | 76.28668213 | 14290.5 | 4490.614258 | 1933.328369 | 15961.7041 | 1256.641602 | 69.94064 | 5.82974 | 21.24796 | 0.02939 | 0 | 2.43632 | 39.77581 | 35.7859 | 2.34132 | 2.04188 | 1.14234 | 3.4 | 1.111494 | #VALUE! | 253.1132 | 1264.485
2018-10-21 08:50 | 200.8805084 | 146.2782 | 23.63 | 23.31603 | 19.76051 | 22.81 | 1.26754 | 0.80016 | 1.70604 | 0 | 1.013466 | 64.72948 | 8.259069443 | 25.19184 | 3.38656 | 27.87774 | 18.68002 | 1.52988 | 1.88683 | 0.41896 | 30.60915947 | 63.5 | 21.1 | 13.5 | 3.9 | 0.2 | 1.7 | 1.155 | 0.00648 | 15.73408 | 0 | 0.62 | 0 | 92.8 | 1.3 | 0.65 | 4.3 | 18.15140533 | 0.08679087 | 22.2 | 13.5 | 11.47 | 6.2 | 0.7 | Unit Down | 76.2991333 | 14292.5 | 4528.3125 | 1968.331543 | 15985.38184 | 1256.139526 | 69.94064 | 5.82974 | 21.24796 | 0.02939 | 0 | 2.43632 | 39.77581 | 35.7859 | 2.34132 | 2.04188 | 1.14234 | 3.4 | 1.111494 | #VALUE! | 253.3539 | 1243.85
2018-10-21 09:00 | 200.9522095 | 142.9847 | 23.63 | 23.31603 | 19.76051 | 22.81 | 1.26754 | 0.80016 | 1.70604 | 0 | 1.013466 | 64.72948 | 10.36118984 | 25.19184 | 3.38656 | 27.87774 | 18.68002 | 1.52988 | 1.88683 | 0.41896 | 31.98172379 | 63.5 | 21.1 | 13.5 | 3.9 | 0.2 | 1.7 | 1.155 | 0.00648 | 15.62463 | 0 | 0.62 | 0 | 92.8 | 1.3 | 0.65 | 4.3 | 17.57985115 | 0.08319326 | 22.2 | 13.5 | 11.47 | 6.2 | 0.7 | Unit Down | 76.3115921 | 14294.5 | 4566.010742 | 1940.563599 | 15876.42871 | 1255.637329 | 69.94064 | 5.82974 | 21.24796 | 0.02939 | 0 | 2.43632 | 39.77581 | 35.7859 | 2.34132 | 2.04188 | 1.14234 | 3.4 | 1.111494 | #VALUE! | 250.0106 | 1246.488
2018-10-21 09:10 | 201.0239105 | 144.2713 | 23.63 | 23.31603 | 19.76051 | 22.81 | 1.26754 | 0.80016 | 1.70604 | 0 | 1.013466 | 64.72948 | 10.2909317 | 25.19184 | 3.38656 | 27.87774 | 18.68002 | 1.52988 | 1.88683 | 0.41896 | 30.94659042 | 63.5 | 21.1 | 13.5 | 3.9 | 0.2 | 1.7 | 1.155 | 0.00648 | 15.51511 | 0 | 0.62 | 0 | 92.8 | 1.3 | 0.65 | 4.3 | 17.302351 | 0.08187949 | 22.2 | 13.5 | 11.47 | 6.2 | 0.7 | Unit Down | 76.3240509 | 14296.5 | 4602.813965 | 1927.966919 | 15800.90625 | 1255.135254 | 69.94064 | 5.82974 | 21.24796 | 0.02939 | 0 | 2.43632 | 39.77581 | 35.7859 | 2.34132 | 2.04188 | 1.14234 | 3.4 | 1.111494 | #VALUE! | 256.4291 | 1249.323
2018-10-21 09:20 | 201.0956116 | 144.6987 | 23.63 | 23.31603 | 19.76051 | 22.81 | 1.26754 | 0.80016 | 1.70604 | 0 | 1.013466 | 64.72948 | 10.22067356 | 25.19184 | 3.38656 | 27.87774 | 18.68002 | 1.52988 | 1.88683 | 0.41896 | 30.77078629 | 63.5 | 21.1 | 13.5 | 3.9 | 0.2 | 1.7 | 1.155 | 0.00648 | 15.4055 | 0 | 0.62 | 0 | 92.8 | 1.3 | 0.65 | 4.3 | 23.38100433 | 0.1106446 | 22.2 | 13.5 | 11.47 | 6.2 | 0.7 | Unit Down | 76.33650208 | 14298.5 | 4595.105469 | 1932.587524 | 15877.57324 | 1254.633057 | 69.94064 | 5.82974 | 21.24796 | 0.02939 | 0 | 2.43632 | 39.77581 | 35.7859 | 2.34132 | 2.04188 | 1.14234 | 3.4 | 1.111494 | #VALUE! | 255.3253 | 1203.749
2018-10-21 09:30 | 201.1673126 | 144.8345 | 24.69 | 23.64778 | 18.70447 | 22.84 | 1.34453 | 0.76363 | 1.46772 | 0 | 1.044073 | 66.27257 | 10.15041542 | 25.19184 | 3.38656 | 27.87774 | 18.68002 | 1.52988 | 1.88683 | 0.41896 | 30.88662338 | 63.5 | 21.1 | 13.5 | 3.9 | 0.2 | 1.7 | 1.155 | 0.00648 | 15.29581 | 0 | 0.62 | 0 | 92.8 | 1.3 | 0.65 | 4.3 | 16.65213013 | 0.07880139 | 22.2 | 13.5 | 11.47 | 6.2 | 0.7 | Unit Down | 76.34896088 | 14300.5 | 4608.591309 | 1944.575562 | 15821.67969 | 1254.130981 | 70.08523 | 5.81031 | 21.18156 | 0.04219 | 0 | 2.65935 | 39.06105 | 35.96365 | 2.31285 | 2.04189 | 1.17995 | 2.6 | 1.086126 | #VALUE! | 257.4736 | 1264.28
2018-10-21 09:40 | 204.4721375 | 153.1253 | 24.69 | 23.64778 | 18.70447 | 22.84 | 1.34453 | 0.76363 | 1.46772 | 0 | 1.044073 | 66.27257 | 10.08015633 | 25.19184 | 3.38656 | 27.87774 | 18.68002 | 1.52988 | 1.88683 | 0.41896 | 25.83665085 | 63.5 | 21.1 | 13.5 | 3.9 | 0.2 | 1.7 | 1.155 | 0.00648 | 15.43001 | 0 | 0.62 | 0 | 92.8 | 1.3 | 0.65 | 4.3 | 14.04417706 | 0.06545806 | 22.2 | 13.5 | 11.47 | 6.2 | 0.7 | 2388.318848 | 79.13827515 | 14302.5 | 3474.695801 | 1912.254028 | 16177.91699 | 1253.628784 | 70.08523 | 5.81031 | 21.18156 | 0.04219 | 0 | 2.65935 | 39.06105 | 35.96365 | 2.31285 | 2.04189 | 1.17995 | 2.6 | 1.086126 | 1309.066 | 256.4704 | 1304.018
2018-10-21 09:50 | 204.6490784 | 152.6948 | 24.69 | 23.64778 | 18.70447 | 22.84 | 1.34453 | 0.76363 | 1.46772 | 0 | 1.044073 | 66.27257 | 10.00989819 | 25.19184 | 3.38656 | 27.87774 | 18.68002 | 1.52988 | 1.88683 | 0.41896 | 26.61818695 | 63.5 | 21.1 | 13.5 | 3.9 | 0.2 | 1.7 | 1.155 | 0.00648 | 15.32619 | 0 | 0.62 | 0 | 92.8 | 1.3 | 0.65 | 4.3 | 15.61471748 | 0.07274197 | 22.2 | 13.5 | 11.47 | 6.2 | 0.7 | 2388.391602 | 79.46456909 | 14304.5 | 3399.592041 | 1898.588501 | 16304.58105 | 1253.126709 | 70.08523 | 5.81031 | 21.18156 | 0.04219 | 0 | 2.65935 | 39.06105 | 35.96365 | 2.31285 | 2.04189 | 1.17995 | 2.6 | 1.086126 | 1309.106 | 251.8222 | 1289.72
2018-10-21 10:00 | 204.8260193 | 152.6907 | 24.69 | 23.64778 | 18.70447 | 22.84 | 1.34453 | 0.76363 | 1.46772 | 0 | 1.044073 | 66.27257 | 9.939640045 | 25.19184 | 3.38656 | 27.87774 | 18.68002 | 1.52988 | 1.88683 | 0.41896 | 26.97352028 | 63.5 | 21.1 | 13.5 | 3.9 | 0.2 | 1.7 | 1.155 | 0.00648 | 15.22216 | 0 | 0.62 | 0 | 92.8 | 1.3 | 0.65 | 4.3 | 15.80190086 | 0.07357741 | 22.2 | 13.5 | 11.47 | 6.2 | 0.7 | 2388.464355 | 79.79087067 | 14306.5 | 3324.488281 | 1893.554688 | 16187.74023 | 1252.624512 | 70.08523 | 5.81031 | 21.18156 | 0.04219 | 0 | 2.65935 | 39.06105 | 35.96365 | 2.31285 | 2.04189 | 1.17995 | 2.6 | 1.086126 | 1309.147 | 255.0205 | 1288.83
2018-10-21 10:10 | 205.0029449 | 152.9686 | 24.69 | 23.64778 | 18.70447 | 22.84 | 1.34453 | 0.76363 | 1.46772 | 0 | 1.044073 | 66.27257 | 9.869381905 | 25.19184 | 3.38656 | 27.87774 | 18.68002 | 1.52988 | 1.88683 | 0.41896 | 27.04698372 | 63.5 | 21.1 | 13.5 | 3.9 | 0.2 | 1.7 | 1.155 | 0.00648 | 15.11793 | 0 | 0.62 | 0 | 92.8 | 1.3 | 0.65 | 4.3 | 15.8994379 | 0.07399481 | 22.2 | 13.5 | 11.47 | 6.2 | 0.7 | 2388.537354 | 79.95366669 | 14308.5 | 3249.384277 | 1900.220703 | 16169.79883 | 1252.122437 | 70.08523 | 5.81031 | 21.18156 | 0.04219 | 0 | 2.65935 | 39.06105 | 35.96365 | 2.31285 | 2.04189 | 1.17995 | 2.6 | 1.086126 | 1309.187 | 253.7494 | 1288.493
2018-10-21 10:20 | 205.1798859 | 154.1811 | 24.69 | 23.64778 | 18.70447 | 22.84 | 1.34453 | 0.76363 | 1.46772 | 0 | 1.044073 | 66.27257 | 9.79912281 | 25.19184 | 3.38656 | 27.87774 | 18.68002 | 1.52988 | 1.88683 | 0.41896 | 26.18616295 | 63.5 | 21.1 | 13.5 | 3.9 | 0.2 | 1.7 | 1.155 | 0.00648 | 15.0135 | 0 | 0.62 | 0 | 92.8 | 1.3 | 0.65 | 4.3 | 15.8959856 | 0.07394204 | 22.2 | 13.5 | 11.47 | 6.2 | 0.7 | 2388.610107 | 79.89923096 | 14310.5 | 3208.692139 | 1894.674194 | 16143.61816 | 1251.620239 | 70.08523 | 5.81031 | 21.18156 | 0.04219 | 0 | 2.65935 | 39.06105 | 35.96365 | 2.31285 | 2.04189 | 1.17995 | 2.6 | 1.086126 | 1309.228 | 254.9953 | 1289.126
2018-10-21 10:30 | 205.3568268 | 154.4807 | 25.256 | 23.15594 | 19.31786 | 22.51 | 1.34689 | 0.76964 | 1.5356 | 0 | 1.090692 | 65.75057 | 9.72886467 | 25.19184 | 3.38656 | 27.87774 | 18.68002 | 1.52988 | 1.88683 | 0.41896 | 26.2384491 | 63.5 | 21.1 | 13.5 | 3.9 | 0.2 | 1.7 | 1.155 | 0.00648 | 14.90886 | 0 | 0.62 | 0 | 92.8 | 1.3 | 0.65 | 4.3 | 16.51401138 | 0.07677875 | 22.2 | 13.5 | 11.47 | 6.2 | 0.7 | 2388.682861 | 79.84479523 | 14312.5 | 3212.552979 | 1885.489746 | 16110.46289 | 1251.118164 | 69.98137 | 5.78933 | 21.11993 | 0.03012 | 0 | 2.85612 | 39.36623 | 36.67005 | 2.19749 | 2.23528 | 1.1485 | 3.7 | 1.073525 | 1309.268 | 257.9559 | 1243.85
2018-10-21 10:40 | 205.5337677 | 154.7411 | 25.256 | 23.15594 | 19.31786 | 22.51 | 1.34689 | 0.76964 | 1.5356 | 0 | 1.090692 | 65.75057 | 9.658606529 | 25.19184 | 3.38656 | 27.87774 | 18.68002 | 1.52988 | 1.88683 | 0.41896 | 26.32998848 | 63.5 | 21.1 | 13.5 | 3.9 | 0.2 | 1.7 | 1.155 | 0.00648 | 14.80403 | 0 | 0.62 | 0 | 92.8 | 1.3 | 0.65 | 4.3 | 17.87684059 | 0.08307376 | 22.2 | 13.5 | 11.47 | 6.2 | 0.7 | 2379.877441 | 79.79035187 | 14314.5 | 3216.413818 | 1905.723633 | 16253.26563 | 1250.615967 | 69.98137 | 5.78933 | 21.11993 | 0.03012 | 0 | 2.85612 | 39.36623 | 36.67005 | 2.19749 | 2.23528 | 1.1485 | 3.7 | 1.073525 | 1304.376 | 255.0013 | 1231.128
2018-10-21 10:50 | 205.7107086 | 155.0396 | 25.256 | 23.15594 | 19.31786 | 22.51 | 1.34689 | 0.76964 | 1.5356 | 0 | 1.090692 | 65.75057 | 9.588348389 | 25.19184 | 3.38656 | 27.87774 | 18.68002 | 1.52988 | 1.88683 | 0.41896 | 26.38380623 | 63.5 | 21.1 | 13.5 | 3.9 | 0.2 | 1.7 | 1.155 | 0.00648 | 14.69898 | 0 | 0.62 | 0 | 92.8 | 1.3 | 0.65 | 4.3 | 17.15154839 | 0.07966383 | 22.2 | 13.5 | 11.47 | 6.2 | 0.7 | 2379.881104 | 79.74991608 | 14316.5 | 3278.242432 | 1896.202637 | 16268.21777 | 1250.113892 | 69.98137 | 5.78933 | 21.11993 | 0.03012 | 0 | 2.85612 | 39.36623 | 36.67005 | 2.19749 | 2.23528 | 1.1485 | 3.7 | 1.073525 | 1304.378 | 254.6131 | 1237.347
2018-10-21 11:00 | 205.8876343 | 154.3034 | 25.256 | 23.15594 | 19.31786 | 22.51 | 1.34689 | 0.76964 | 1.5356 | 0 | 1.090692 | 65.75057 | 9.490436554 | 25.19184 | 3.38656 | 27.87774 | 18.68002 | 1.52988 | 1.88683 | 0.41896 | 27.39653778 | 63.5 | 21.1 | 13.5 | 3.9 | 0.2 | 1.7 | 1.155 | 0.00648 | 14.69724 | 0 | 0.62 | 0 | 92.8 | 1.3 | 0.65 | 4.3 | 16.85370445 | 0.07825172 | 22.2 | 13.5 | 11.47 | 6.2 | 0.7 | 2379.88501 | 79.87204742 | 14318.5 | 3219.220947 | 1900.681152 | 16200.24902 | 1249.611694 | 69.98137 | 5.78933 | 21.11993 | 0.03012 | 0 | 2.85612 | 39.36623 | 36.67005 | 2.19749 | 2.23528 | 1.1485 | 3.7 | 1.073525 | 1304.381 | 257.1863 | 1240.619
2018-10-21 11:10 | 206.0645752 | 154.0077 | 25.256 | 23.15594 | 19.31786 | 22.51 | 1.34689 | 0.76964 | 1.5356 | 0 | 1.090692 | 65.75057 | 9.375320435 | 25.19184 | 3.38656 | 27.87774 | 18.68002 | 1.52988 | 1.88683 | 0.41896 | 27.94770432 | 63.5 | 21.1 | 13.5 | 3.9 | 0.2 | 1.7 | 1.155 | 0.00648 | 14.73381 | 0 | 0.62 | 0 | 92.8 | 1.3 | 0.65 | 4.3 | 16.94913292 | 0.07867221 | 22.2 | 13.5 | 11.47 | 6.2 | 0.7 | 2379.888672 | 79.99417114 | 14320.5 | 3221.375977 | 1899.070068 | 16257.42871 | 1249.109619 | 69.98137 | 5.78933 | 21.11993 | 0.03012 | 0 | 2.85612 | 39.36623 | 36.67005 | 2.19749 | 2.23528 | 1.1485 | 3.7 | 1.073525 | 1304.383 | 254.987 | 1239.875
2018-10-21 11:20 | 206.2415161 | 154.4969 | 25.256 | 23.15594 | 19.31786 | 22.51 | 1.34689 | 0.76964 | 1.5356 | 0 | 1.090692 | 65.75057 | 9.260205269 | 25.19184 | 3.38656 | 27.87774 | 18.68002 | 1.52988 | 1.88683 | 0.41896 | 27.71396065 | 63.5 | 21.1 | 13.5 | 3.9 | 0.2 | 1.7 | 1.155 | 0.00648 | 14.77042 | 0 | 0.62 | 0 | 92.8 | 1.3 | 0.65 | 4.3 | 16.67126274 | 0.07736023 | 22.2 | 13.5 | 11.47 | 6.2 | 0.7 | 2379.892334 | 80.11630249 | 14322.5 | 3357.515625 | 1904.461304 | 16223.32227 | 1248.607422 | 69.98137 | 5.78933 | 21.11993 | 0.03012 | 0 | 2.85612 | 39.36623 | 36.67005 | 2.19749 | 2.23528 | 1.1485 | 3.7 | 1.073525 | 1304.38463 | 253.6847 | 1241.203
2018-10-21 11:30 | 206.7246246 | 155.1754 | 24.25 | 24.90508 | 18.03641 | 23.04 | 1.50848 | 0.76794 | 1.17816 | 0 | 0.9736969 | 68.26571 | 9.145089149 | 25.19184 | 3.38656 | 27.87774 | 18.68002 | 1.52988 | 1.88683 | 0.41896 | 27.57513809 | 63.5 | 21.1 | 13.5 | 3.9 | 0.2 | 1.7 | 1.155 | 0.00648 | 14.82903 | 0 | 0.62 | 0 | 92.8 | 1.3 | 0.65 | 4.3 | 17.1465416 | 0.07943005 | 22.2 | 13.5 | 11.47 | 6.2 | 0.7 | 2379.895996 | 80.23842621 | 14324.5 | 3276.480225 | 1907.848877 | 16282.21289 | 1248.105347 | 70.03746 | 5.84481 | 21.19642 | 0.03082 | 0 | 2.23705 | 39.99199 | 36.09997 | 2.19592 | 2.2308 | 1.14065 | 2.9 | 1.107812 | 1304.387 | 254.3684 | 1396.882
2018-10-21 11:40 | 204.2911987 | 153.7495 | 24.25 | 24.90508 | 18.03641 | 23.04 | 1.50848 | 0.76794 | 1.17816 | 0 | 0.9736969 | 68.26571 | 9.02997303 | 25.19184 | 3.38656 | 27.87774 | 18.68002 | 1.52988 | 1.88683 | 0.41896 | 26.83347893 | 63.5 | 21.1 | 13.5 | 3.9 | 0.2 | 1.7 | 1.155 | 0.00648 | 14.6782 | 0 | 0.62 | 0 | 92.8 | 1.3 | 0.65 | 4.3 | 17.39986229 | 0.0815665 | 22.2 | 13.5 | 11.47 | 6.2 | 0.7 | 2379.899658 | 80.33028412 | 14326.5 | 3088.310303 | 1894.780884 | 16262.35352 | 1247.603149 | 70.03746 | 5.84481 | 21.19642 | 0.03082 | 0 | 2.23705 | 39.99199 | 36.09997 | 2.19592 | 2.2308 | 1.14065 | 2.9 | 1.107812 | 1304.389 | 254.9657019 | 1394.43
2018-10-21 11:50 | 204.7540131 | 153.0756 | 24.25 | 24.90508 | 18.03641 | 23.04 | 1.50848 | 0.76794 | 1.17816 | 0 | 0.9736969 | 68.26571 | 8.914856911 | 25.19184 | 3.38656 | 27.87774 | 18.68002 | 1.52988 | 1.88683 | 0.41896 | 28.0283432 | 63.5 | 21.1 | 13.5 | 3.9 | 0.2 | 1.7 | 1.155 | 0.00648 | 14.73523 | 0 | 0.62 | 0 | 92.8 | 1.3 | 0.65 | 4.3 | 17.28118324 | 0.08087834 | 22.2 | 13.5 | 11.47 | 6.2 | 0.7 | 2380.479736 | 80.3057251 | 14328.5 | 3123.290771 | 1906.143433 | 16256.08398 | 1247.101074 | 70.03746 | 5.84481 | 21.19642 | 0.03082 | 0 | 2.23705 | 39.99199 | 36.09997 | 2.19592 | 2.2308 | 1.14065 | 2.9 | 1.107812 | 1304.711 | 253.2448 | 1395.356
2018-10-21 12:00 | 205.4631348 | 153.7144 | 24.25 | 24.90508 | 18.03641 | 23.04 | 1.50848 | 0.76794 | 1.17816 | 0 | 0.9736969 | 68.26571 | 8.799740791 | 25.19184 | 3.38656 | 27.87774 | 18.68002 | 1.52988 | 1.88683 | 0.41896 | 28.13887787 | 63.5 | 21.1 | 13.5 | 3.9 | 0.2 | 1.7 | 1.155 | 0.00648 | 14.81013 | 0 | 0.62 | 0 | 92.8 | 1.3 | 0.65 | 4.3 | 17.58858299 | 0.0820888 | 22.2 | 13.5 | 11.47 | 6.2 | 0.7 | 2380.489502 | 80.28117371 | 14330.5 | 3158.27124 | 1906.393311 | 16361.41016 | 1246.598877 | 70.03746 | 5.84481 | 21.19642 | 0.03082 | 0 | 2.23705 | 39.99199 | 36.09997 | 2.19592 | 2.2308 | 1.14065 | 2.9 | 1.107812 | 1304.71639 | 254.7218 | 1392.967
2018-10-21 12:10 | 205.7728271 | 154.1379 | 24.25 | 24.90508 | 18.03641 | 23.04 | 1.50848 | 0.76794 | 1.17816 | 0 | 0.9736969 | 68.26571 | 8.684624672 | 25.19184 | 3.38656 | 27.87774 | 18.68002 | 1.52988 | 1.88683 | 0.41896 | 28.09391212 | 63.5 | 21.1 | 13.5 | 3.9 | 0.2 | 1.7 | 1.155 | 0.00648 | 14.85635 | 0 | 0.62 | 0 | 92.8 | 1.3 | 0.65 | 4.3 | 17.59758377 | 0.08205629 | 22.2 | 13.5 | 11.47 | 6.2 | 0.7 | 2380.499512 | 80.25661469 | 14332.5 | 3193.251709 | 1912.113159 | 16447.55273 | 1246.096802 | 70.03746 | 5.84481 | 21.19642 | 0.03082 | 0 | 2.23705 | 39.99199 | 36.09997 | 2.19592 | 2.2308 | 1.14065 | 2.9 | 1.107812 | 1304.722 | 255.847 | 1392.982
2018-10-21 12:20 | 205.8462982 | 153.7804 | 24.25 | 24.90508 | 18.03641 | 23.04 | 1.50848 | 0.76794 | 1.17816 | 0 | 0.9736969 | 68.26571 | 8.569508553 | 25.19184 | 3.38656 | 27.87774 | 18.68002 | 1.52988 | 1.88683 | 0.41896 | 28.61078644 | 63.5 | 21.1 | 13.5 | 3.9 | 0.2 | 1.7 | 1.155 | 0.00648 | 14.88557 | 0 | 0.62 | 0 | 92.8 | 1.3 | 0.65 | 4.3 | 17.57482147 | 0.08196607 | 22.2 | 13.5 | 11.47 | 6.2 | 0.7 | 2380.509521 | 80.23206329 | 14334.5 | 3253.039063 | 1907.305542 | 16364.78516 | 1245.594604 | 70.03746 | 5.84481 | 21.19642 | 0.03082 | 0 | 2.23705 | 39.99199 | 36.09997 | 2.19592 | 2.2308 | 1.14065 | 2.9 | 1.107812 | 1304.728 | 255.7516 | 1392.556
2018-10-21 12:30 | 205.9197693 | 154.0662 | 25.056 | 23.64216 | 18.12568 | 22.94 | 1.32213 | 0.71837 | 1.41253 | 0 | 1.059802 | 66.57099 | 8.454392433 | 25.19184 | 3.38656 | 27.87774 | 18.68002 | 1.52988 | 1.88683 | 0.41896 | 28.48435974 | 63.5 | 21.1 | 13.5 | 3.9 | 0.2 | 1.7 | 1.155 | 0.00648 | 14.9148 | 0 | 0.62 | 0 | 92.8 | 1.3 | 0.65 | 4.3 | 17.7781868 | 0.08293064 | 22.2 | 13.5 | 11.47 | 6.2 | 0.7 | 2380.519287 | 80.20750427 | 14336.5 | 3289.468994 | 1915.005981 | 16357.96289 | 1245.092529 | 69.92118 | 5.80136 | 21.16444 | 0.03046 | 0 | 2.07356 | 39.88007 | 31.80099 | 1.97314 | 2.24193 | 1.08181 | 2.4 | 1.254051 | 1304.733 | 254.5107 | 1259.404
2018-10-21 12:40 | 205.9932404 | 154.9855 | 25.056 | 23.64216 | 18.12568 | 22.94 | 1.32213 | 0.71837 | 1.41253 | 0 | 1.059802 | 66.57099 | 8.339276314 | 25.19184 | 3.38656 | 27.87774 | 18.68002 | 1.52988 | 1.88683 | 0.41896 | 27.72444534 | 63.5 | 21.1 | 13.5 | 3.9 | 0.2 | 1.7 | 1.155 | 0.00648 | 14.94404 | 0 | 0.62 | 0 | 92.8 | 1.3 | 0.65 | 4.3 | 18.62002563 | 0.08687448 | 22.2 | 13.5 | 11.47 | 6.2 | 0.7 | 2387.68335 | 80.17111206 | 14338.5 | 3272.550049 | 1914.785522 | 16286.62695 | 1244.590332 | 69.92118 | 5.80136 | 21.16444 | 0.03046 | 0 | 2.07356 | 39.88007 | 31.80099 | 1.97314 | 2.24193 | 1.08181 | 2.4 | 1.254051 | 1308.713 | 256.3703 | 1251.711
2018-10-21 12:50 | 206.1071167 | 155.7373 | 25.056 | 23.64216 | 18.12568 | 22.94 | 1.32213 | 0.71837 | 1.41253 | 0 | 1.059802 | 66.57099 | 8.224160194 | 25.19184 | 3.38656 | 27.87774 | 18.68002 | 1.52988 | 1.88683 | 0.41896 | 27.16942596 | 63.5 | 21.1 | 13.5 | 3.9 | 0.2 | 1.7 | 1.155 | 0.00648 | 14.97625 | 0 | 0.62 | 0 | 92.8 | 1.3 | 0.65 | 4.3 | 18.36321068 | 0.08567677 | 22.2 | 13.5 | 11.47 | 6.2 | 0.7 | 2387.696533 | 79.79753876 | 14340.5 | 3216.093262 | 1936.765625 | 16314.66797 | 1244.088257 | 69.92118 | 5.80136 | 21.16444 | 0.03046 | 0 | 2.07356 | 39.88007 | 31.80099 | 1.97314 | 2.24193 | 1.08181 | 2.4 | 1.254051 | 1308.72 | 254.5308 | 1254.378
2018-10-21 13:00 | 206.228302 | 155.943 | 25.056 | 23.64216 | 18.12568 | 22.94 | 1.32213 | 0.71837 | 1.41253 | 0 | 1.059802 | 66.57099 | 8.109044075 | 25.19184 | 3.38656 | 27.87774 | 18.68002 | 1.52988 | 1.88683 | 0.41896 | 27.16721725 | 63.5 | 21.1 | 13.5 | 3.9 | 0.2 | 1.7 | 1.155 | 0.00648 | 15.009 | 0 | 0.62 | 0 | 92.8 | 1.3 | 0.65 | 4.3 | 18.53872299 | 0.0864932 | 22.2 | 13.5 | 11.47 | 6.2 | 0.7 | 2387.709961 | 79.77780151 | 14342.5 | 3348.259766 | 1904.427979 | 16320.71484 | 1243.58606 | 69.92118 | 5.80136 | 21.16444 | 0.03046 | 0 | 2.07356 | 39.88007 | 31.80099 | 1.97314 | 2.24193 | 1.08181 | 2.4 | 1.254051 | 1308.728 | 257.4909 | 1252.297
2018-10-21 13:10 | 206.3495026 | 183.2842 | 25.056 | 23.64216 | 18.12568 | 22.94 | 1.32213 | 0.71837 | 1.41253 | 0 | 1.059802 | 66.57099 | 7.993928432 | 25.19184 | 3.38656 | 27.87774 | 18.68002 | 1.52988 | 1.88683 | 0.41896 | 0.029577427 | 63.5 | 21.1 | 13.5 | 3.9 | 0.2 | 1.7 | 1.155 | 0.00648 | 15.04179 | 0 | 0.62 | 0 | 92.8 | 1.3 | 0.65 | 4.3 | 18.5126152 | 0.08636894 | 22.2 | 13.5 | 11.47 | 6.2 | 0.7 | 2387.723145 | 79.75806427 | 14344.5 | 3319.87793 | 1892.390991 | 16279.49023 | 1243.083984 | 69.92118 | 5.80136 | 21.16444 | 0.03046 | 0 | 2.07356 | 39.88007 | 31.80099 | 1.97314 | 2.24193 | 1.08181 | 2.4 | 1.254051 | 1308.735 | 252.2834 | 1252.495
2018-10-21 13:20 | 206.4707031 | 159.4501 | 25.056 | 23.64216 | 18.12568 | 22.94 | 1.32213 | 0.71837 | 1.41253 | 0 | 1.059802 | 66.57099 | 7.878812313 | 25.19184 | 3.38656 | 27.87774 | 18.68002 | 1.52988 | 1.88683 | 0.41896 | 24.0671711 | 63.5 | 21.1 | 13.5 | 3.9 | 0.2 | 1.7 | 1.155 | 0.00648 | 15.07461 | 0 | 0.62 | 0 | 92.8 | 1.3 | 0.65 | 4.3 | 18.48650742 | 0.08624469 | 22.2 | 13.5 | 11.47 | 6.2 | 0.7 | 2387.736328 | 79.56651306 | 14346.5 | 3245.297363 | 1892.800171 | 16307.48438 | 1242.581787 | 69.92118 | 5.80136 | 21.16444 | 0.03046 | 0 | 2.07356 | 39.88007 | 31.80099 | 1.97314 | 2.24193 | 1.08181 | 2.4 | 1.254051 | 1308.742 | 254.1145 | 1253.647
2018-10-21 13:30 | 205.6552277 | 158.7199 | 23.874 | 26.02592 | 19.47871 | 23.05 | 1.40629 | 0.76253 | 1.14174 | 0 | 0.9173163 | 69.98651 | 7.763696671 | 25.19184 | 3.38656 | 27.87774 | 18.68002 | 1.52988 | 1.88683 | 0.41896 | 24.1327076 | 63.5 | 21.1 | 13.5 | 3.9 | 0.2 | 1.7 | 1.155 | 0.00648 | 15.03896 | 0 | 0.62 | 0 | 92.8 | 1.3 | 0.65 | 4.3 | 18.32657623 | 0.08587137 | 22.2 | 13.5 | 11.47 | 6.2 | 0.7 | 2387.749512 | 80.0605011 | 14348.5 | 3393.789795 | 1915.043457 | 16382.1377 | 1242.079712 | 70.1775 | 5.66407 | 21.0328 | 0.02963 | 0 | 2.00165 | 40.38548 | 35.6366 | 1.8662 | 2.40186 | 1.1574 | 2.9 | 1.133258 | 1308.75 | 256.7873 | 1497.867
2018-10-21 13:40 | 205.9627533 | 157.3939 | 23.874 | 26.02592 | 19.47871 | 23.05 | 1.40629 | 0.76253 | 1.14174 | 0 | 0.9173163 | 69.98651 | 7.648580551 | 25.19184 | 3.38656 | 27.87774 | 18.68002 | 1.52988 | 1.88683 | 0.41896 | 25.83487701 | 63.5 | 21.1 | 13.5 | 3.9 | 0.2 | 1.7 | 1.155 | 0.00648 | 15.08537 | 0 | 0.62 | 0 | 92.8 | 1.3 | 0.65 | 4.3 | 17.63871574 | 0.08257388 | 22.2 | 13.5 | 11.47 | 6.2 | 0.7 | 2387.762695 | 80.03083801 | 14350.5 | 3176.474121 | 1882.002563 | 16114.23047 | 1241.577637 | 70.1775 | 5.66407 | 21.0328 | 0.02963 | 0 | 2.00165 | 40.38548 | 35.6366 | 1.8662 | 2.40186 | 1.1574 | 2.9 | 1.133258 | 1308.757 | 255.8057 | 1506.909
2018-10-21 13:50 | 206.2702637 | 156.3482 | 23.874 | 26.02592 | 19.47871 | 23.05 | 1.40629 | 0.76253 | 1.14174 | 0 | 0.9173163 | 69.98651 | 7.533464432 | 25.19184 | 3.38656 | 27.87774 | 18.68002 | 1.52988 | 1.88683 | 0.41896 | 27.25676918 | 63.5 | 21.1 | 13.5 | 3.9 | 0.2 | 1.7 | 1.155 | 0.00648 | 15.13185 | 0 | 0.62 | 0 | 92.8 | 1.3 | 0.65 | 4.3 | 17.63231087 | 0.08246961 | 22.2 | 13.5 | 11.47 | 6.2 | 0.7 | 2404.848633 | 79.86559296 | 14352.5 | 3310.491699 | 1886.100342 | 16099.40234 | 1241.075439 | 70.1775 | 5.66407 | 21.0328 | 0.02963 | 0 | 2.00165 | 40.38548 | 35.6366 | 1.8662 | 2.40186 | 1.1574 | 2.9 | 1.133258 | 1318.249 | 254.6068 | 1505.454
2018-10-21 14:00 | 205.8491058 | 155.16 | 23.874 | 26.02592 | 19.47871 | 23.05 | 1.40629 | 0.76253 | 1.14174 | 0 | 0.9173163 | 69.98651 | 7.922608852 | 25.19184 | 3.38656 | 27.87774 | 18.68002 | 1.52988 | 1.88683 | 0.41896 | 27.64164925 | 63.5 | 21.1 | 13.5 | 3.9 | 0.2 | 1.7 | 1.155 | 0.00648 | 15.12486 | 0 | 0.62 | 0 | 92.8 | 1.3 | 0.65 | 4.3 | 17.6259079 | 0.08245201 | 22.2 | 13.5 | 11.47 | 6.2 | 0.7 | 2404.86499 | 79.69865417 | 14354.5 | 3329.798828 | 1903.00293 | 16179.75977 | 1240.573364 | 70.1775 | 5.66407 | 21.0328 | 0.02963 | 0 | 2.00165 | 40.38548 | 35.6366 | 1.8662 | 2.40186 | 1.1574 | 2.9 | 1.133258 | 1318.258 | 254.3801 | 1504.909
2018-10-21 14:10 | 204.3236847 | 151.1847 | 23.874 | 26.02592 | 19.47871 | 23.05 | 1.40629 | 0.76253 | 1.14174 | 0 | 0.9173163 | 69.98651 | 9.698635101 | 25.19184 | 3.38656 | 27.87774 | 18.68002 | 1.52988 | 1.88683 | 0.41896 | 28.40380478 | 63.5 | 21.1 | 13.5 | 3.9 | 0.2 | 1.7 | 1.155 | 0.00648 | 15.03652 | 0 | 0.62 | 0 | 92.8 | 1.3 | 0.65 | 4.3 | 18.32437706 | 0.085619 | 22.2 | 13.5 | 11.47 | 6.2 | 0.7 | 2404.881348 | 78.53410339 | 14356.5 | 3723.068115 | 1928.523193 | 16198.24023 | 1240.071167 | 70.1775 | 5.66407 | 21.0328 | 0.02963 | 0 | 2.00165 | 40.38548 | 35.6366 | 1.8662 | 2.40186 | 1.1574 | 2.9 | 1.133258 | 1318.267 | 253.8339 | 1492.131
2018-10-21 14:20 | 204.4981079 | 148.9681 | 23.874 | 26.02592 | 19.47871 | 23.05 | 1.40629 | 0.76253 | 1.14174 | 0 | 0.9173163 | 69.98651 | 11.47466183 | 25.19184 | 3.38656 | 27.87774 | 18.68002 | 1.52988 | 1.88683 | 0.41896 | 28.98228264 | 63.5 | 21.1 | 13.5 | 3.9 | 0.2 | 1.7 | 1.155 | 0.00648 | 15.0731 | 0 | 0.62 | 0 | 92.8 | 1.3 | 0.65 | 4.3 | 18.46578598 | 0.08550053 | 22.2 | 13.5 | 11.47 | 6.2 | 0.7 | 2404.897705 | 77.03511047 | 14358.5 | 4272.120117 | 1948.277832 | 16147.08105 | 1239.569092 | 70.1775 | 5.66407 | 21.0328 | 0.02963 | 0 | 2.00165 | 40.38548 | 35.6366 | 1.8662 | 2.40186 | 1.1574 | 2.9 | 1.133258 | 1318.277 | 253.2078 | 1484.465
2018-10-21 14:30 | 204.6725159 | 147.3377 | 23.991 | 25.49506 | 19.14846 | 23.07 | 1.42163 | 0.77282 | 0.99752 | 0 | 0.9410058 | 69.12343 | 13.23138809 | 25.19184 | 3.38656 | 27.87774 | 18.68002 | 1.52988 | 1.88683 | 0.41896 | 28.99374008 | 63.5 | 21.1 | 13.5 | 3.9 | 0.2 | 1.7 | 1.155 | 0.00648 | 15.10973 | 0 | 0.62 | 0 | 92.8 | 1.3 | 0.65 | 4.3 | 18.73353958 | 0.08597156 | 22.2 | 13.5 | 11.47 | 6.2 | 0.7 | 2404.913818 | 77.12460327 | 14360.5 | 4325.489258 | 1933.535278 | 16100.35254 | 1239.066895 | 69.92503 | 5.68477 | 21.10575 | 0.03196 | 0.02691 | 2.11453 | 40.49129 | 32.83918 | 1.85252 | 2.32015 | 1.10268 | 3 | 1.233018 | 1318.285 | 255.4334 | 1427.706
2018-10-21 14:40 | 204.7562866 | 149.1197 | 23.991 | 25.49506 | 19.14846 | 23.07 | 1.42163 | 0.77282 | 0.99752 | 0 | 0.9410058 | 69.12343 | 12.10153961 | 25.19184 | 3.38656 | 27.87774 | 18.68002 | 1.52988 | 1.88683 | 0.41896 | 28.3953476 | 63.5 | 21.1 | 13.5 | 3.9 | 0.2 | 1.7 | 1.155 | 0.00648 | 15.1397 | 0 | 0.62 | 0 | 92.8 | 1.3 | 0.65 | 4.3 | 18.47766495 | 0.08520636 | 22.2 | 13.5 | 11.47 | 6.2 | 0.7 | 2404.930176 | 77.21408844 | 14362.5 | 4373.399414 | 1972.219604 | 16801.08398 | 1238.564819 | 69.92503 | 5.68477 | 21.10575 | 0.03196 | 0.02691 | 2.11453 | 40.49129 | 32.83918 | 1.85252 | 2.32015 | 1.10268 | 3 | 1.233018 | 1318.295 | 251.2672 | 1430.761
2018-10-21 14:50 | 204.7826385 | 150.0523 | 23.991 | 25.49506 | 19.14846 | 23.07 | 1.42163 | 0.77282 | 0.99752 | 0 | 0.9410058 | 69.12343 | 10.97169113 | 25.19184 | 3.38656 | 27.87774 | 18.68002 | 1.52988 | 1.88683 | 0.41896 | 28.5931778 | 63.5 | 21.1 | 13.5 | 3.9 | 0.2 | 1.7 | 1.155 | 0.00648 | 15.16543 | 0 | 0.62 | 0 | 92.8 | 1.3 | 0.65 | 4.3 | 18.32411003 | 0.08493044 | 22.2 | 13.5 | 11.47 | 6.2 | 0.7 | 2396.80957 | 77.30357361 | 14364.5 | 4442.894531 | 1972.407227 | 16681.50977 | 1226.143555 | 69.92503 | 5.68477 | 21.10575 | 0.03196 | 0.02691 | 2.11453 | 40.49129 | 32.83918 | 1.85252 | 2.32015 | 1.10268 | 3 | 1.233018 | 1313.783 | 257.069 | 1431.671
2018-10-21 15:00 | 204.8362122 | 151.6826 | 23.991 | 25.49506 | 19.14846 | 23.07 | 1.42163 | 0.77282 | 0.99752 | 0 | 0.9410058 | 69.12343 | 9.841841698 | 25.19184 | 3.38656 | 27.87774 | 18.68002 | 1.52988 | 1.88683 | 0.41896 | 28.11856842 | 63.5 | 21.1 | 13.5 | 3.9 | 0.2 | 1.7 | 1.155 | 0.00648 | 15.19319 | 0 | 0.62 | 0 | 92.8 | 1.3 | 0.65 | 4.3 | 18.35376167 | 0.08549435 | 22.2 | 13.5 | 11.47 | 6.2 | 0.7 | 2396.818115 | 77.39305878 | 14366.5 | 4479.438965 | 1962.058228 | 16722.58398 | 1187.849121 | 69.92503 | 5.68477 | 21.10575 | 0.03196 | 0.02691 | 2.11453 | 40.49129 | 32.83918 | 1.85252 | 2.32015 | 1.10268 | 3 | 1.233018 | 1313.788 | 253.4498 | 1430.918
2018-10-21 15:10 | 204.8897858 | 149.5273 | 23.991 | 25.49506 | 19.14846 | 23.07 | 1.42163 | 0.77282 | 0.99752 | 0 | 0.9410058 | 69.12343 | 8.711993217 | 25.19184 | 3.38656 | 27.87774 | 18.68002 | 1.52988 | 1.88683 | 0.41896 | 31.42953873 | 63.5 | 21.1 | 13.5 | 3.9 | 0.2 | 1.7 | 1.155 | 0.00648 | 15.22096 | 0 | 0.62 | 0 | 92.8 | 1.3 | 0.65 | 4.3 | 19.02885818 | 0.08908567 | 22.2 | 13.5 | 11.47 | 6.2 | 0.7 | 2396.826416 | 77.40957642 | 14368.5 | 4590.960938 | 1975.781616 | 16998.07813 | 1204.584473 | 69.92503 | 5.68477 | 21.10575 | 0.03196 | 0.02691 | 2.11453 | 40.49129 | 32.83918 | 1.85252 | 2.32015 | 1.10268 | 3 | 1.233018 | 1313.792 | 254.7919 | 1424.217
2018-10-21 15:20 | 204.9433746 | 151.3099 | 23.991 | 25.49506 | 19.14846 | 23.07 | 1.42163 | 0.77282 | 0.99752 | 0 | 0.9410058 | 69.12343 | 7.58214426 | 25.19184 | 3.38656 | 27.87774 | 18.68002 | 1.52988 | 1.88683 | 0.41896 | 30.80262375 | 63.5 | 21.1 | 13.5 | 3.9 | 0.2 | 1.7 | 1.155 | 0.00648 | 15.24875 | 0 | 0.62 | 0 | 92.8 | 1.3 | 0.65 | 4.3 | 19.0641613 | 0.08970293 | 22.2 | 13.5 | 11.47 | 6.2 | 0.7 | 2396.834961 | 77.31195068 | 14370.5 | 4563.502441 | 1960.204468 | 16940.95117 | 1210.873169 | 69.92503 | 5.68477 | 21.10575 | 0.03196 | 0.02691 | 2.11453 | 40.49129 | 32.83918 | 1.85252 | 2.32015 | 1.10268 | 3 | 1.233018 | 1313.797 | 254.833 | 1424.233
2018-10-21 15:30 | 204.9969482 | 151.6299 | 24.42 | 25.26439 | 16.87009 | 22.93 | 1.30178 | 0.71871 | 1.08317 | 0 | 0.9665778 | 69.08853 | 7.228068352 | 25.19184 | 3.38656 | 27.87774 | 18.68002 | 1.52988 | 1.88683 | 0.41896 | 30.86245155 | 63.5 | 21.1 | 13.5 | 3.9 | 0.2 | 1.7 | 1.155 | 0.00648 | 15.27655 | 0 | 0.62 | 0 | 92.8 | 1.3 | 0.65 | 4.3 | 18.9763279 | 0.08941607 | 22.2 | 13.5 | 11.47 | 6.2 | 0.7 | 2396.843506 | 77.21432495 | 14372.5 | 4536.043945 | 2000.48645 | 16965.87109 | 1218.959717 | 69.95223 | 5.6553 | 21.04578 | 0.03114 | 0 | 2.09144 | 40.45719 | 32.75954 | 1.85364 | 2.34157 | 1.16831 | 3.1 | 1.234974 | 1313.802 | 255.1975 | 1404.112
2018-10-21 15:40 | 205.0505219 | 151.3255 | 24.42 | 25.26439 | 16.87009 | 22.93 | 1.30178 | 0.71871 | 1.08317 | 0 | 0.9665778 | 69.08853 | 7.580791473 | 25.19184 | 3.38656 | 27.87774 | 18.68002 | 1.52988 | 1.88683 | 0.41896 | 30.83987808 | 63.5 | 21.1 | 13.5 | 3.9 | 0.2 | 1.7 | 1.155 | 0.00648 | 15.30435 | 0 | 0.62 | 0 | 92.8 | 1.3 | 0.65 | 4.3 | 18.63018227 | 0.0876173 | 22.2 | 13.5 | 11.47 | 6.2 | 0.7 | 2390.505371 | 77.11669922 | 14374.5 | 4508.788574 | 1981.143799 | 16763.94531 | 1295.977417 | 69.95223 | 5.6553 | 21.04578 | 0.03114 | 0 | 2.09144 | 40.45719 | 32.75954 | 1.85364 | 2.34157 | 1.16831 | 3.1 | 1.234974 | 1310.281 | 251.9663 | 1407.366
2018-10-21 15:50 | 205.1041107 | 151.9806 | 24.42 | 25.26439 | 16.87009 | 22.93 | 1.30178 | 0.71871 | 1.08317 | 0 | 0.9665778 | 69.08853 | 7.933514595 | 25.19184 | 3.38656 | 27.87774 | 18.68002 | 1.52988 | 1.88683 | 0.41896 | 29.85779762 | 63.5 | 21.1 | 13.5 | 3.9 | 0.2 | 1.7 | 1.155 | 0.00648 | 15.33218 | 0 | 0.62 | 0 | 92.8 | 1.3 | 0.65 | 4.3 | 18.21038437 | 0.08547966 | 22.2 | 13.5 | 11.47 | 6.2 | 0.7 | 2390.462158 | 77.01907349 | 14376.5 | 4483.671875 | 1993.395996 | 16678.74805 | 1276.844604 | 69.95223 | 5.6553 | 21.04578 | 0.03114 | 0 | 2.09144 | 40.45719 | 32.75954 | 1.85364 | 2.34157 | 1.16831 | 3.1 | 1.234974 | 1310.257 | 252.828 | 1411.323
2018-10-21 16:00 | 206.7517242 | 153.4465 | 24.42 | 25.26439 | 16.87009 | 22.93 | 1.30178 | 0.71871 | 1.08317 | 0 | 0.9665778 | 69.08853 | 8.286237717 | 25.19184 | 3.38656 | 27.87774 | 18.68002 | 1.52988 | 1.88683 | 0.41896 | 29.53958893 | 63.5 | 21.1 | 13.5 | 3.9 | 0.2 | 1.7 | 1.155 | 0.00648 | 15.47936 | 0 | 0.62 | 0 | 92.8 | 1.3 | 0.65 | 4.3 | 18.48052597 | 0.08594076 | 22.2 | 13.5 | 11.47 | 6.2 | 0.7 | 2390.462158 | 76.92144775 | 14378.5 | 4458.554688 | 1973.217529 | 16793.26172 | 1257.71167 | 69.95223 | 5.6553 | 21.04578 | 0.03114 | 0 | 2.09144 | 40.45719 | 32.75954 | 1.85364 | 2.34157 | 1.16831 | 3.1 | 1.234974 | 1310.257 | 253.4553 | 1410.955
2018-10-21 16:10 | 206.8085938 | 147.1375 | 24.42 | 25.26439 | 16.87009 | 22.93 | 1.30178 | 0.71871 | 1.08317 | 0 | 0.9665778 | 69.08853 | 8.638960838 | 25.19184 | 3.38656 | 27.87774 | 18.68002 | 1.52988 | 1.88683 | 0.41896 | 35.52447891 | 63.5 | 21.1 | 13.5 | 3.9 | 0.2 | 1.7 | 1.155 | 0.00648 | 15.50763 | 0 | 0.62 | 0 | 92.8 | 1.3 | 0.65 | 4.3 | 18.20355606 | 0.08449182 | 22.2 | 13.5 | 11.47 | 6.2 | 0.7 | 2390.462158 | 76.82382202 | 14380.5 | 4433.437988 | 1971.132935 | 16619.36914 | 1251.393433 | 69.95223 | 5.6553 | 21.04578 | 0.03114 | 0 | 2.09144 | 40.45719 | 32.75954 | 1.85364 | 2.34157 | 1.16831 | 3.1 | 1.234974 | 1310.257 | 253.7797 | 1413.465
2018-10-21 16:20 | 205.2224884 | 141.0366 | 24.42 | 25.26439 | 16.87009 | 22.93 | 1.30178 | 0.71871 | 1.08317 | 0 | 0.9665778 | 69.08853 | 8.991684914 | 25.19184 | 3.38656 | 27.87774 | 18.68002 | 1.52988 | 1.88683 | 0.41896 | 39.78166199 | 63.5 | 21.1 | 13.5 | 3.9 | 0.2 | 1.7 | 1.155 | 0.00648 | 15.41254 | 0 | 0.62 | 0 | 92.8 | 1.3 | 0.65 | 4.3 | 18.11153793 | 0.08454874 | 22.2 | 13.5 | 11.47 | 6.2 | 0.7 | 2390.462158 | 76.72619629 | 14382.5 | 4408.321289 | 1961.481689 | 16536.66406 | 1250.395752 | 69.95223 | 5.6553 | 21.04578 | 0.03114 | 0 | 2.09144 | 40.45719 | 32.75954 | 1.85364 | 2.34157 | 1.16831 | 3.1 | 1.234974 | 1310.257 | 252.6264 | 1412.99
2018-10-21 16:30 | 204.2863922 | 140.872 | 23.957 | 25.02254 | 18.56133 | 23.46 | 1.35366 | 0.74505 | 1.1363 | 0 | 0.9574168 | 68.21915 | 9.344408035 | 25.19184 | 3.38656 | 27.87774 | 18.68002 | 1.52988 | 1.88683 | 0.41896 | 38.7040596 | 63.5 | 21.1 | 13.5 | 3.9 | 0.2 | 1.7 | 1.155 | 0.00648 | 15.36596 | 0 | 0.62 | 0 | 92.8 | 1.3 | 0.65 | 4.3 | 18.20126152 | 0.08519961 | 22.2 | 13.5 | 11.47 | 6.2 | 0.7 | 2456.196045 | 76.62857056 | 14384.5 | 4522.608398 | 1965.348511 | 16594.22656 | 1249.398071 | 70.11012 | 5.72905 | 21.20145 | 0.03214 | 0.04089 | 2.19199 | 40.73617 | 33.62904 | 1.95222 | 2.41859 | 1.1691 | 3 | 1.211339 | 1346.776 | 254.3275 | 1384.315
2018-10-21 16:40 | 203.6077423 | 132.8094 | 23.957 | 25.02254 | 18.56133 | 23.46 | 1.35366 | 0.74505 | 1.1363 | 0 | 0.9574168 | 68.21915 | 9.697131157 | 25.19184 | 3.38656 | 27.87774 | 18.68002 | 1.52988 | 1.88683 | 0.41896 | 45.76266861 | 63.5 | 21.1 | 13.5 | 3.9 | 0.2 | 1.7 | 1.155 | 0.00648 | 15.33857 | 0 | 0.62 | 0 | 92.8 | 1.3 | 0.65 | 4.3 | 19.02777481 | 0.08920459 | 22.2 | 13.5 | 11.47 | 6.2 | 0.7 | 2456.215088 | 76.51177979 | 14386.5 | 4627.703613 | 1978.075195 | 16381.2002 | 1248.400513 | 70.11012 | 5.72905 | 21.20145 | 0.03214 | 0.04089 | 2.19199 | 40.73617 | 33.62904 | 1.95222 | 2.41859 | 1.1691 | 3 | 1.211339 | 1346.78616 | 253.4433 | 1374.241
2018-10-21 16:50 | 200.9749146 | 130.0935 | 23.957 | 25.02254 | 18.56133 | 23.46 | 1.35366 | 0.74505 | 1.1363 | 0 | 0.9574168 | 68.21915 | 10.04985428 | 25.19184 | 3.38656 | 27.87774 | 18.68002 | 1.52988 | 1.88683 | 0.41896 | 45.66801834 | 63.5 | 21.1 | 13.5 | 3.9 | 0.2 | 1.7 | 1.155 | 0.00648 | 15.16357 | 0 | 0.62 | 0 | 92.8 | 1.3 | 0.65 | 4.3 | 18.38531494 | 0.08712397 | 22.2 | 13.5 | 11.47 | 6.2 | 0.7 | 2456.234131 | 76.38110352 | 14388.5 | 4723.740723 | 1953.075562 | 16088.93652 | 1247.402832 | 70.11012 | 5.72905 | 21.20145 | 0.03214 | 0.04089 | 2.19199 | 40.73617 | 33.62904 | 1.95222 | 2.41859 | 1.1691 | 3 | 1.211339 | 1346.797 | 252.0973 | 1376.37
2018-10-21 17:00 | 199.3907166 | 128.3328 | 23.957 | 25.02254 | 18.56133 | 23.46 | 1.35366 | 0.74505 | 1.1363 | 0 | 0.9574168 | 68.21915 | 10.4025774 | 25.19184 | 3.38656 | 27.87774 | 18.68002 | 1.52988 | 1.88683 | 0.41896 | 45.6013298 | 63.5 | 21.1 | 13.5 | 3.9 | 0.2 | 1.7 | 1.155 | 0.00648 | 15.054 | 0 | 0.62 | 0 | 92.8 | 1.3 | 0.65 | 4.3 | 18.28401375 | 0.08715252 | 22.2 | 13.5 | 11.47 | 6.2 | 0.7 | 2456.253174 | 76.25043488 | 14390.5 | 4618.539551 | 1953.240112 | 16036.72949 | 1246.405151 | 70.11012 | 5.72905 | 21.20145 | 0.03214 | 0.04089 | 2.19199 | 40.73617 | 33.62904 | 1.95222 | 2.41859 | 1.1691 | 3 | 1.211339 | 1346.807 | 256.9013 | 1377.116
2018-10-21 17:10 | 199.4394989 | 129.4266 | 23.957 | 25.02254 | 18.56133 | 23.46 | 1.35366 | 0.74505 | 1.1363 | 0 | 0.9574168 | 68.21915 | 8.363203049 | 25.19184 | 3.38656 | 27.87774 | 18.68002 | 1.52988 | 1.88683 | 0.41896 | 46.57420349 | 63.5 | 21.1 | 13.5 | 3.9 | 0.2 | 1.7 | 1.155 | 0.00648 | 15.07551 | 0 | 0.62 | 0 | 92.8 | 1.3 | 0.65 | 4.3 | 19.86488724 | 0.09559494 | 22.2 | 13.5 | 11.47 | 6.2 | 0.7 | 2456.272217 | 75.85851288 | 14392.5 | 4671.888672 | 1973.034912 | 16093.06055 | 1250.437622 | 70.11012 | 5.72905 | 21.20145 | 0.03214 | 0.04089 | 2.19199 | 40.73617 | 33.62904 | 1.95222 | 2.41859 | 1.1691 | 3 | 1.211339 | 1346.818 | 257.0042 | 1361.553
2018-10-21 17:20 | 199.115448 | 129.9116 | 23.957 | 25.02254 | 18.56133 | 23.46 | 1.35366 | 0.74505 | 1.1363 | 0 | 0.9574168 | 68.21915 | 9.445152283 | 25.19184 | 3.38656 | 27.87774 | 18.68002 | 1.52988 | 1.88683 | 0.41896 | 44.67484283 | 63.5 | 21.1 | 13.5 | 3.9 | 0.2 | 1.7 | 1.155 | 0.00648 | 15.08389 | 0 | 0.62 | 0 | 92.8 | 1.3 | 0.65 | 4.3 | 19.84553337 | 0.09515476 | 22.2 | 13.5 | 11.47 | 6.2 | 0.7 | 2456.29126 | 75.90113831 | 14394.5 | 4651.376953 | 1973.353394 | 16123.11035 | 1250.471069 | 70.11012 | 5.72905 | 21.20145 | 0.03214 | 0.04089 | 2.19199 | 40.73617 | 33.62904 | 1.95222 | 2.41859 | 1.1691 | 3 | 1.211339 | 1346.828 | 252.5695 | 1361.337
2018-10-21 17:30 | 196.0042114 | 123.778 | 24.439 | 25.55387 | 17.15942 | 23.84 | 1.5699 | 0.8215 | 1.1834 | 0 | 0.9563718 | 69.64338 | 10.52710247 | 25.19184 | 3.38656 | 27.87774 | 18.68002 | 1.52988 | 1.88683 | 0.41896 | 46.81855774 | 63.5 | 21.1 | 13.5 | 3.9 | 0.2 | 1.7 | 1.155 | 0.00648 | 14.88056 | 0 | 0.62 | 0 | 92.8 | 1.3 | 0.65 | 4.3 | 19.04545403 | 0.09221582 | 22.2 | 13.5 | 11.47 | 6.2 | 0.7 | 2456.310303 | 75.94376373 | 14396.5 | 4619.900391 | 1950.171265 | 15918.82813 | 1250.504517 | 69.79324 | 5.7066 | 20.9262 | 0.03369 | 0.01151 | 1.98276 | 40.99164 | 34.54597 | 1.74454 | 2.51695 | 1.14139 | 3 | 1.186582 | 1346.839 | 254.7495 | 1402.716
2018-10-21 17:40 | 195.0627594 | 125.1593 | 24.439 | 25.55387 | 17.15942 | 23.84 | 1.5699 | 0.8215 | 1.1834 | 0 | 0.9563718 | 69.64338 | 11.6090517 | 25.19184 | 3.38656 | 27.87774 | 18.68002 | 1.52988 | 1.88683 | 0.41896 | 43.45311737 | 63.5 | 21.1 | 13.5 | 3.9 | 0.2 | 1.7 | 1.155 | 0.00648 | 14.84129 | 0 | 0.62 | 0 | 92.8 | 1.3 | 0.65 | 4.3 | 19.578228 | 0.094731 | 22.2 | 13.5 | 11.47 | 6.2 | 0.7 | 2446.232666 | 75.98638153 | 14398.5 | 4619.200684 | 1940.91687 | 15736.61035 | 1250.537964 | 69.79324 | 5.7066 | 20.9262 | 0.03369 | 0.01151 | 1.98276 | 40.99164 | 34.54597 | 1.74454 | 2.51695 | 1.14139 | 3 | 1.186582 | 1341.24037 | 252.4927 | 1396.024
2018-10-21 17:50 | 194.6204071 | 126.1985 | 24.439 | 25.55387 | 17.15942 | 23.84 | 1.5699 | 0.8215 | 1.1834 | 0 | 0.9563718 | 69.64338 | 11.99892616 | 25.19184 | 3.38656 | 27.87774 | 18.68002 | 1.52988 | 1.88683 | 0.41896 | 41.58324051 | 63.5 | 21.1 | 13.5 | 3.9 | 0.2 | 1.7 | 1.155 | 0.00648 | 14.83976 | 0 | 0.62 | 0 | 92.8 | 1.3 | 0.65 | 4.3 | 19.20811081 | 0.09296376 | 22.2 | 13.5 | 11.47 | 6.2 | 0.7 | 2446.237549 | 76.02900696 | 14400.5 | 4518.304688 | 1927.82605 | 15782.50098 | 1250.571411 | 69.79324 | 5.7066 | 20.9262 | 0.03369 | 0.01151 | 1.98276 | 40.99164 | 34.54597 | 1.74454 | 2.51695 | 1.14139 | 3 | 1.186582 | 1341.243 | 252.5368 | 1400.475
2018-10-21 18:00 | 194.1780396 | 125.4497 | 24.439 | 25.55387 | 17.15942 | 23.84 | 1.5699 | 0.8215 | 1.1834 | 0 | 0.9563718 | 69.64338 | 11.90785313 | 25.19184 | 3.38656 | 27.87774 | 18.68002 | 1.52988 | 1.88683 | 0.41896 | 41.98241043 | 63.5 | 21.1 | 13.5 | 3.9 | 0.2 | 1.7 | 1.155 | 0.00648 | 14.83809 | 0 | 0.62 | 0 | 92.8 | 1.3 | 0.65 | 4.3 | 20.84413147 | 0.1011429 | 22.2 | 13.5 | 11.47 | 6.2 | 0.7 | 2446.242432 | 76.07163239 | 14402.5 | 4602.190918 | 1923.137329 | 15784.46973 | 1250.604736 | 69.79324 | 5.7066 | 20.9262 | 0.03369 | 0.01151 | 1.98276 | 40.99164 | 34.54597 | 1.74454 | 2.51695 | 1.14139 | 3 | 1.186582 | 1341.246 | 252.7588 | 1383.217
2018-10-21 18:10 | 193.7356873 | 125.0244 | 24.439 | 25.55387 | 17.15942 | 23.84 | 1.5699 | 0.8215 | 1.1834 | 0 | 0.9563718 | 69.64338 | 11.81678009 | 25.19184 | 3.38656 | 27.87774 | 18.68002 | 1.52988 | 1.88683 | 0.41896 | 42.05826569 | 63.5 | 21.1 | 13.5 | 3.9 | 0.2 | 1.7 | 1.155 | 0.00648 | 14.83627 | 0 | 0.62 | 0 | 92.8 | 1.3 | 0.65 | 4.3 | 19.22561646 | 0.09353143 | 22.2 | 13.5 | 11.47 | 6.2 | 0.7 | 2446.247314 | 76.11425018 | 14404.5 | 4476.387207 | 1932.528198 | 15769.01855 | 1250.638184 | 69.79324 | 5.7066 | 20.9262 | 0.03369 | 0.01151 | 1.98276 | 40.99164 | 34.54597 | 1.74454 | 2.51695 | 1.14139 | 3 | 1.186582 | 1341.249 | 253.446 | 1399.807
2018-10-21 18:20 | 193.293335 | 123.3524 | 24.439 | 25.55387 | 17.15942 | 23.84 | 1.5699 | 0.8215 | 1.1834 | 0 | 0.9563718 | 69.64338 | 11.72570705 | 25.19184 | 3.38656 | 27.87774 | 18.68002 | 1.52988 | 1.88683 | 0.41896 | 43.38090515 | 63.5 | 21.1 | 13.5 | 3.9 | 0.2 | 1.7 | 1.155 | 0.00648 | 14.83431 | 0 | 0.62 | 0 | 92.8 | 1.3 | 0.65 | 4.3 | 19.17712593 | 0.09353827 | 22.2 | 13.5 | 11.47 | 6.2 | 0.7 | 2446.251953 | 76.15687561 | 14406.5 | 4555.693848 | 1932.02771 | 15742.26465 | 1250.671631 | 69.79324 | 5.7066 | 20.9262 | 0.03369 | 0.01151 | 1.98276 | 40.99164 | 34.54597 | 1.74454 | 2.51695 | 1.14139 | 3 | 1.186582 | 1341.251085 | 252.5467 | 1398.891
2018-10-21 18:30 | 192.0758057 | 120.9687 | 24.013 | 25.306 | 18.57107 | 23.38 | 1.70046 | 0.89425 | 1.42786 | 0 | 0.9489054 | 68.79499 | 11.63463497 | 25.19184 | 3.38656 | 27.87774 | 18.68002 | 1.52988 | 1.88683 | 0.41896 | 44.69992065 | 63.5 | 21.1 | 13.5 | 3.9 | 0.2 | 1.7 | 1.155 | 0.00648 | 14.77258 | 0 | 0.62 | 0 | 92.8 | 1.3 | 0.65 | 4.3 | 19.75181198 | 0.09696023 | 22.2 | 13.5 | 11.47 | 6.2 | 0.7 | 2439.412842 | 76.19950104 | 14408.5 | 4533.959961 | 1926.656616 | 15531.95898 | 1250.705078 | 69.88647 | 5.75683 | 21.10191 | 0.03619 | 0.07012 | 2.38833 | 40.75158 | 32.18599 | 1.81182 | 2.21527 | 1.19848 | 3.9 | 1.266128 | 1337.452 | 251.4137 | 1381.604
2018-10-21 18:40 | 190.4333954 | 119.6473 | 24.013 | 25.306 | 18.57107 | 23.38 | 1.70046 | 0.89425 | 1.42786 | 0 | 0.9489054 | 68.79499 | 11.54356194 | 25.19184 | 3.38656 | 27.87774 | 18.68002 | 1.52988 | 1.88683 | 0.41896 | 44.56484222 | 63.5 | 21.1 | 13.5 | 3.9 | 0.2 | 1.7 | 1.155 | 0.00648 | 14.6777 | 0 | 0.62 | 0 | 92.8 | 1.3 | 0.65 | 4.3 | 19.59341812 | 0.09700819 | 22.2 | 13.5 | 11.47 | 6.2 | 0.7 | 2439.416504 | 76.24211884 | 14410.5 | 4461.543945 | 1905.193604 | 15359.01855 | 1250.738525 | 69.88647 | 5.75683 | 21.10191 | 0.03619 | 0.07012 | 2.38833 | 40.75158 | 32.18599 | 1.81182 | 2.21527 | 1.19848 | 3.9 | 1.266128 | 1337.454 | 255.6592 | 1382.228
2018-10-21 18:50 | 189.9709167 | 118.8176 | 24.013 | 25.306 | 18.57107 | 23.38 | 1.70046 | 0.89425 | 1.42786 | 0 | 0.9489054 | 68.79499 | 11.4524889 | 25.19184 | 3.38656 | 27.87774 | 18.68002 | 1.52988 | 1.88683 | 0.41896 | 45.02745438 | 63.5 | 21.1 | 13.5 | 3.9 | 0.2 | 1.7 | 1.155 | 0.00648 | 14.67342 | 0 | 0.62 | 0 | 92.8 | 1.3 | 0.65 | 4.3 | 18.75588799 | 0.09311673 | 22.2 | 13.5 | 11.47 | 6.2 | 0.7 | 2439.42041 | 76.28474426 | 14412.5 | 4383.580078 | 1891.299316 | 15192.625 | 1250.771973 | 69.88647 | 5.75683 | 21.10191 | 0.03619 | 0.07012 | 2.38833 | 40.75158 | 32.18599 | 1.81182 | 2.21527 | 1.19848 | 3.9 | 1.266128 | 1337.456 | 252.7006 | 1390.315
2018-10-21 19:00 | 189.5084534 | 117.9251 | 24.013 | 25.306 | 18.57107 | 23.38 | 1.70046 | 0.89425 | 1.42786 | 0 | 0.9489054 | 68.79499 | 11.36141586 | 25.19184 | 3.38656 | 27.87774 | 18.68002 | 1.52988 | 1.88683 | 0.41896 | 45.55291748 | 63.5 | 21.1 | 13.5 | 3.9 | 0.2 | 1.7 | 1.155 | 0.00648 | 14.66898 | 0 | 0.62 | 0 | 92.8 | 1.3 | 0.65 | 4.3 | 18.8743 | 0.09396282 | 22.2 | 13.5 | 11.47 | 6.2 | 0.7 | 2439.424316 | 76.32736969 | 14414.5 | 4305.616699 | 1893.165161 | 15203.78125 | 1250.805298 | 69.88647 | 5.75683 | 21.10191 | 0.03619 | 0.07012 | 2.38833 | 40.75158 | 32.18599 | 1.81182 | 2.21527 | 1.19848 | 3.9 | 1.266128 | 1337.458 | 253.6932 | 1389.541
2018-10-21 19:10 | 189.04599 | 118.0995 | 24.013 | 25.306 | 18.57107 | 23.38 | 1.70046 | 0.89425 | 1.42786 | 0 | 0.9489054 | 68.79499 | 11.27034378 | 25.19184 | 3.38656 | 27.87774 | 18.68002 | 1.52988 | 1.88683 | 0.41896 | 45.01176453 | 63.5 | 21.1 | 13.5 | 3.9 | 0.2 | 1.7 | 1.155 | 0.00648 | 14.6644 | 0 | 0.62 | 0 | 92.8 | 1.3 | 0.65 | 4.3 | 17.51182938 | 0.08742088 | 22.2 | 13.5 | 11.47 | 6.2 | 0.7 | 2439.427979 | 76.36998749 | 14416.5 | 4227.652832 | 1881.253174 | 14926.80273 | 1250.838745 | 69.88647 | 5.75683 | 21.10191 | 0.03619 | 0.07012 | 2.38833 | 40.75158 | 32.18599 | 1.81182 | 2.21527 | 1.19848 | 3.9 | 1.266128 | 1337.46 | 253.899 | 1402.969
2018-10-21 19:20 | 185.1342621 | 114.0337 | 24.013 | 25.306 | 18.57107 | 23.38 | 1.70046 | 0.89425 | 1.42786 | 0 | 0.9489054 | 68.79499 | 11.17927074 | 25.19184 | 3.38656 | 27.87774 | 18.68002 | 1.52988 | 1.88683 | 0.41896 | 45.52981186 | 63.5 | 21.1 | 13.5 | 3.9 | 0.2 | 1.7 | 1.155 | 0.00648 | 14.39153 | 0 | 0.62 | 0 | 92.8 | 1.3 | 0.65 | 4.3 | 16.11161041 | 0.08207081 | 22.2 | 13.5 | 11.47 | 6.2 | 0.7 | 2439.431885 | 76.84538269 | 14418.5 | 4051.995605 | 1865.11792 | 14796.82813 | 1250.872192 | 69.88647 | 5.75683 | 21.10191 | 0.03619 | 0.07012 | 2.38833 | 40.75158 | 32.18599 | 1.81182 | 2.21527 | 1.19848 | 3.9 | 1.266128 | 1337.462 | 254.1958 | 1415.241
2018-10-21 19:30 | 180.5726318 | 110.2653 | 24.847 | 23.06238 | 16.99373 | 22.9 | 1.30928 | 0.71587 | 1.03066 | 0 | 1.077382 | 65.25417 | 11.08819771 | 25.19184 | 3.38656 | 27.87774 | 18.68002 | 1.52988 | 1.88683 | 0.41896 | 45.15243912 | 63.5 | 21.1 | 13.5 | 3.9 | 0.2 | 1.7 | 1.155 | 0.00648 | 14.06674 | 0 | 0.62 | 0 | 92.8 | 1.3 | 0.65 | 4.3 | 15.92590427 | 0.08309421 | 22.2 | 13.5 | 11.47 | 6.2 | 0.7 | 2418.287109 | 76.03318787 | 14420.5 | 4112.306152 | 1818.440186 | 14203.58105 | 1250.90564 | 70.05656 | 5.78323 | 21.20808 | 0.04037 | 0.04921 | 2.66122 | 40.86285 | 32.92225 | 1.63901 | 2.14853 | 1.10871 | 5.2 | 1.241193 | 1325.715 | 256.8565 | 1209.624
2018-10-21 19:40 | 181.2385712 | 110.3921 | 24.847 | 23.06238 | 16.99373 | 22.9 | 1.30928 | 0.71587 | 1.03066 | 0 | 1.077382 | 65.25417 | 10.99712467 | 25.19184 | 3.38656 | 27.87774 | 18.68002 | 1.52988 | 1.88683 | 0.41896 | 45.70077133 | 63.5 | 21.1 | 13.5 | 3.9 | 0.2 | 1.7 | 1.155 | 0.00648 | 14.14854 | 0 | 0.62 | 0 | 92.8 | 1.3 | 0.65 | 4.3 | 15.7595129 | 0.08198016 | 22.2 | 13.5 | 11.47 | 6.2 | 0.7 | 2418.290771 | 76.02809143 | 14422.5 | 4039.209473 | 1829.050415 | 14281.48828 | 1250.939087 | 70.05656 | 5.78323 | 21.20808 | 0.04037 | 0.04921 | 2.66122 | 40.86285 | 32.92225 | 1.63901 | 2.14853 | 1.10871 | 5.2 | 1.241193 | 1325.717095 | 252.7644 | 1212.194
2018-10-21 19:50 | 181.2601929 | 114.1112 | 24.847 | 23.06238 | 16.99373 | 22.9 | 1.30928 | 0.71587 | 1.03066 | 0 | 1.077382 | 65.25417 | 10.90605259 | 25.19184 | 3.38656 | 27.87774 | 18.68002 | 1.52988 | 1.88683 | 0.41896 | 42.06274796 | 63.5 | 21.1 | 13.5 | 3.9 | 0.2 | 1.7 | 1.155 | 0.00648 | 14.18015 | 0 | 0.62 | 0 | 92.8 | 1.3 | 0.65 | 4.3 | 15.82364845 | 0.08234354 | 22.2 | 13.5 | 11.47 | 6.2 | 0.7 | 2418.294434 | 76.02300262 | 14424.5 | 4135.794434 | 1839.813721 | 14271.96875 | 1250.972534 | 70.05656 | 5.78323 | 21.20808 | 0.04037 | 0.04921 | 2.66122 | 40.86285 | 32.92225 | 1.63901 | 2.14853 | 1.10871 | 5.2 | 1.241193 | 1325.71913 | 254.0957 | 1210.759
2018-10-21 20:00 | 181.1677094 | 115.2481 | 24.847 | 23.06238 | 16.99373 | 22.9 | 1.30928 | 0.71587 | 1.03066 | 0 | 1.077382 | 65.25417 | 10.81497955 | 30.6435 | 3.71846 | 24.74141 | 14.46411 | 1.16475 | 1.26647 | 0.29353 | 40.90179062 | 63.5 | 21.1 | 13.5 | 3.9 | 0.2 | 1.7 | 1.155 | 0.00648 | 14.20282 | 0 | 0.62 | 0 | 92.8 | 1.3 | 0.65 | 4.3 | 15.74791718 | 0.0820278 | 22.2 | 13.5 | 11.47 | 6.2 | 0.7 | 2418.298096 | 76.01791382 | 14426.5 | 4033.772217 | 1829.767822 | 14180.78027 | 1251.005859 | 70.05656 | 5.78323 | 21.20808 | 0.04037 | 0.04921 | 2.66122 | 40.86285 | 32.92225 | 1.63901 | 2.14853 | 1.10871 | 5.2 | 1.241193 | 1325.721 | 256.7075 | 1212.418
2018-10-21 20:10 | 181.0752106 | 115.0563 | 24.847 | 23.06238 | 16.99373 | 22.9 | 1.30928 | 0.71587 | 1.03066 | 0 | 1.077382 | 65.25417 | 10.72390652 | 30.6435 | 3.71846 | 24.74141 | 14.46411 | 1.16475 | 1.26647 | 0.29353 | 41.06951904 | 63.5 | 21.1 | 13.5 | 3.9 | 0.2 | 1.7 | 1.155 | 0.00648 | 14.22547 | 0 | 0.62 | 0 | 92.8 | 1.3 | 0.65 | 4.3 | 14.92068386 | 0.07779329 | 22.2 | 13.5 | 11.47 | 6.2 | 0.7 | 2418.302002 | 76.04432678 | 14428.5 | 4041.583008 | 1824.148438 | 14140.22168 | 1251.039307 | 70.05656 | 5.78323 | 21.20808 | 0.04037 | 0.04921 | 2.66122 | 40.86285 | 32.92225 | 1.63901 | 2.14853 | 1.10871 | 5.2 | 1.241193 | 1325.723 | 258.3774 | 1220.707
2018-10-21 20:20 | 180.9827271 | 115.5642 | 24.847 | 23.06238 | 16.99373 | 22.9 | 1.30928 | 0.71587 | 1.03066 | 0 | 1.077382 | 65.25417 | 10.63283348 | 30.6435 | 3.71846 | 24.74141 | 14.46411 | 1.16475 | 1.26647 | 0.29353 | 40.53764343 | 63.5 | 21.1 | 13.5 | 3.9 | 0.2 | 1.7 | 1.155 | 0.00648 | 14.24808 | 0 | 0.62 | 0 | 92.8 | 1.3 | 0.65 | 4.3 | 14.97136307 | 0.07813229 | 22.2 | 13.5 | 11.47 | 6.2 | 0.7 | 2418.305664 | 76.0852356 | 14430.5 | 4010.47876 | 1822.254517 | 14181.03125 | 1251.072754 | 70.05656 | 5.78323 | 21.20808 | 0.04037 | 0.04921 | 2.66122 | 40.86285 | 32.92225 | 1.63901 | 2.14853 | 1.10871 | 5.2 | 1.241193 | 1325.725 | 254.3632 | 1220.118
2018-10-21 20:30 | 180.8902283 | 114.1869 | 24.831 | 25.98275 | 18.94597 | 23.24 | 1.45464 | 0.79118 | 1.06363 | 0 | 0.955673 | 70.79564 | 10.5417614 | 30.6435 | 3.71846 | 24.74141 | 14.46411 | 1.16475 | 1.26647 | 0.29353 | 41.8908844 | 63.5 | 21.1 | 13.5 | 3.9 | 0.2 | 1.7 | 1.155 | 0.00648 | 14.27066 | 0 | 0.62 | 0 | 92.8 | 1.3 | 0.65 | 4.3 | 15.00050831 | 0.07835947 | 22.2 | 13.5 | 11.47 | 6.2 | 0.7 | 2418.309326 | 76.12613678 | 14432.5 | 3949.193848 | 1833.866211 | 14175.07422 | 1251.106201 | 69.66053 | 5.91992 | 21.0747 | 0.04081 | 0.14592 | 2.8324 | 40.87321 | 33.12003 | 1.86913 | 2.14303 | 1.18581 | 4.9 | 1.234093 | 1325.727 | 252.86 | 1475.437
2018-10-21 20:40 | 180.7977448 | 115.5299 | 24.831 | 25.98275 | 18.94597 | 23.24 | 1.45464 | 0.79118 | 1.06363 | 0 | 0.955673 | 70.79564 | 10.45068836 | 30.6435 | 3.71846 | 24.74141 | 14.46411 | 1.16475 | 1.26647 | 0.29353 | 40.52395248 | 63.5 | 21.1 | 13.5 | 3.9 | 0.2 | 1.7 | 1.155 | 0.00648 | 14.29322 | 0 | 0.62 | 0 | 92.8 | 1.3 | 0.65 | 4.3 | 14.78432178 | 0.07730428 | 22.2 | 13.5 | 11.47 | 6.2 | 0.7 | 2415.844238 | 76.16704559 | 14434.5 | 3984.986328 | 1816.508667 | 14097.32715 | 1251.139648 | 69.66053 | 5.91992 | 21.0747 | 0.04081 | 0.14592 | 2.8324 | 40.87321 | 33.12003 | 1.86913 | 2.14303 | 1.18581 | 4.9 | 1.234093 | 1324.35791 | 253.8028 | 1477.29
2018-10-21 20:50 | 180.6308136 | 114.3289 | 24.831 | 25.98275 | 18.94597 | 23.24 | 1.45464 | 0.79118 | 1.06363 | 0 | 0.955673 | 70.79564 | 10.87894726 | 30.6435 | 3.71846 | 24.74141 | 14.46411 | 1.16475 | 1.26647 | 0.29353 | 41.11316681 | 63.5 | 21.1 | 13.5 | 3.9 | 0.2 | 1.7 | 1.155 | 0.00648 | 14.30984 | 0 | 0.62 | 0 | 92.8 | 1.3 | 0.65 | 4.3 | 14.89665985 | 0.07778538 | 22.2 | 13.5 | 11.47 | 6.2 | 0.7 | 2415.86084 | 76.20794678 | 14436.5 | 4044.134521 | 1814.144409 | 14114.16211 | 1251.173096 | 69.66053 | 5.91992 | 21.0747 | 0.04081 | 0.14592 | 2.8324 | 40.87321 | 33.12003 | 1.86913 | 2.14303 | 1.18581 | 4.9 | 1.234093 | 1324.367 | 253.5709 | 1475.257
2018-10-21 21:00 | 180.6739044 | 112.6783 | 24.831 | 25.98275 | 18.94597 | 23.24 | 1.45464 | 0.79118 | 1.06363 | 0 | 0.955673 | 70.79564 | 12.25760651 | 30.6435 | 3.71846 | 24.74141 | 14.46411 | 1.16475 | 1.26647 | 0.29353 | 41.39488983 | 63.5 | 21.1 | 13.5 | 3.9 | 0.2 | 1.7 | 1.155 | 0.00648 | 14.34308 | 0 | 0.62 | 0 | 92.8 | 1.3 | 0.65 | 4.3 | 14.7284956 | 0.07634054 | 22.2 | 13.5 | 11.47 | 6.2 | 0.7 | 2415.877441 | 76.24885559 | 14438.5 | 4009.318115 | 1802.922485 | 14058.51074 | 1251.206421 | 69.66053 | 5.91992 | 21.0747 | 0.04081 | 0.14592 | 2.8324 | 40.87321 | 33.12003 | 1.86913 | 2.14303 | 1.18581 | 4.9 | 1.234093 | 1324.376 | 256.3703 | 1477.722
2018-10-21 21:10 | 180.7169952 | 111.3857 | 24.831 | 25.98275 | 18.94597 | 23.24 | 1.45464 | 0.79118 | 1.06363 | 0 | 0.955673 | 70.79564 | 13.6362648 | 30.6435 | 3.71846 | 24.74141 | 14.46411 | 1.16475 | 1.26647 | 0.29353 | 41.31874084 | 63.5 | 21.1 | 13.5 | 3.9 | 0.2 | 1.7 | 1.155 | 0.00648 | 14.37634 | 0 | 0.62 | 0 | 92.8 | 1.3 | 0.65 | 4.3 | 14.86054325 | 0.07646151 | 22.2 | 13.5 | 11.47 | 6.2 | 0.7 | 2415.894043 | 76.21590424 | 14440.5 | 3984.264404 | 1831.955811 | 14234.96289 | 1251.239868 | 69.66053 | 5.91992 | 21.0747 | 0.04081 | 0.14592 | 2.8324 | 40.87321 | 33.12003 | 1.86913 | 2.14303 | 1.18581 | 4.9 | 1.234093 | 1324.386 | 256.3393 | 1476.862
2018-10-21 21:20 | 180.7600861 | 111.9362 | 24.831 | 25.98275 | 18.94597 | 23.24 | 1.45464 | 0.79118 | 1.06363 | 0 | 0.955673 | 70.79564 | 15.01492405 | 30.6435 | 3.71846 | 24.74141 | 14.46411 | 1.16475 | 1.26647 | 0.29353 | 39.3993721 | 63.5 | 21.1 | 13.5 | 3.9 | 0.2 | 1.7 | 1.155 | 0.00648 | 14.40961 | 0 | 0.62 | 0 | 92.8 | 1.3 | 0.65 | 4.3 | 14.97169113 | 0.07647396 | 22.2 | 13.5 | 11.47 | 6.2 | 0.7 | 2415.910889 | 76.18890381 | 14442.5 | 3968.935059 | 1841.607666 | 14234.7832 | 1251.273315 | 69.66053 | 5.91992 | 21.0747 | 0.04081 | 0.14592 | 2.8324 | 40.87321 | 33.12003 | 1.86913 | 2.14303 | 1.18581 | 4.9 | 1.234093 | 1324.395 | 254.101 | 1475.593
2018-10-21 21:30 | 180.8031769 | 110.3212 | 24.861 | 25.25443 | 17.82931 | 22.89 | 1.41307 | 0.75317 | 1.07179 | 0 | 0.9844213 | 69.46549 | 15.87204075 | 30.6435 | 3.71846 | 24.74141 | 14.46411 | 1.16475 | 1.26647 | 0.29353 | 40.16700363 | 63.5 | 21.1 | 13.5 | 3.9 | 0.2 | 1.7 | 1.155 | 0.00648 | 14.44289 | 0 | 0.62 | 0 | 92.8 | 1.3 | 0.65 | 4.3 | 14.87750053 | 0.07564502 | 22.2 | 13.5 | 11.47 | 6.2 | 0.7 | 2404.560059 | 76.16189575 | 14444.5 | 4025.821777 | 1819.680176 | 14182.58105 | 1251.306763 | 69.59161 | 5.85402 | 20.91652 | 0.03507 | 0.02865 | 2.57752 | 41.06228 | 32.54879 | 1.71076 | 2.1671 | 1.12574 | 5.3 | 1.261561 | 1318.089 | 257.1176 | 1423.755
2018-10-21 21:40 | 180.8462677 | 114.0643 | 24.861 | 25.25443 | 17.82931 | 22.89 | 1.41307 | 0.75317 | 1.07179 | 0 | 0.9844213 | 69.46549 | 14.55553055 | 30.6435 | 3.71846 | 24.74141 | 14.46411 | 1.16475 | 1.26647 | 0.29353 | 37.75022507 | 63.5 | 21.1 | 13.5 | 3.9 | 0.2 | 1.7 | 1.155 | 0.00648 | 14.47619 | 0 | 0.62 | 0 | 92.8 | 1.3 | 0.65 | 4.3 | 14.44560242 | 0.07392768 | 22.2 | 13.5 | 11.47 | 6.2 | 0.7 | 2408.053955 | 76.13488007 | 14446.5 | 3949.591309 | 1828.533081 | 14199.24219 | 1251.34021 | 69.59161 | 5.85402 | 20.91652 | 0.03507 | 0.02865 | 2.57752 | 41.06228 | 32.54879 | 1.71076 | 2.1671 | 1.12574 | 5.3 | 1.261561 | 1320.029975 | 255.8175 | 1429.152
2018-10-21 21:50 | 180.8893585 | 111.9217 | 24.861 | 25.25443 | 17.82931 | 22.89 | 1.41307 | 0.75317 | 1.07179 | 0 | 0.9844213 | 69.46549 | 13.23901939 | 30.6435 | 3.71846 | 24.74141 | 14.46411 | 1.16475 | 1.26647 | 0.29353 | 41.21915054 | 63.5 | 21.1 | 13.5 | 3.9 | 0.2 | 1.7 | 1.155 | 0.00648 | 14.50951 | 0 | 0.62 | 0 | 92.8 | 1.3 | 0.65 | 4.3 | 14.122715 | 0.07274936 | 22.2 | 13.5 | 11.47 | 6.2 | 0.7 | 2408.050049 | 76.10762024 | 14448.5 | 4136.113281 | 1826.36792 | 14283.21289 | 1251.373535 | 69.59161 | 5.85402 | 20.91652 | 0.03507 | 0.02865 | 2.57752 | 41.06228 | 32.54879 | 1.71076 | 2.1671 | 1.12574 | 5.3 | 1.261561 | 1320.027805 | 254.8251 | 1430.744
2018-10-21 22:00 | 180.9324493 | 118.2128 | 24.861 | 25.25443 | 17.82931 | 22.89 | 1.41307 | 0.75317 | 1.07179 | 0 | 0.9844213 | 69.46549 | 11.92250919 | 30.6435 | 3.71846 | 24.74141 | 14.46411 | 1.16475 | 1.26647 | 0.29353 | 36.25433731 | 63.5 | 21.1 | 13.5 | 3.9 | 0.2 | 1.7 | 1.155 | 0.00648 | 14.54283 | 0 | 0.62 | 0 | 92.8 | 1.3 | 0.65 | 4.3 | 14.25038147 | 0.0738917 | 22.2 | 13.5 | 11.47 | 6.2 | 0.7 | 2408.046143 | 76.08036041 | 14450.5 | 4013.008789 | 1819.25061 | 14155.53809 | 1251.406982 | 69.59161 | 5.85402 | 20.91652 | 0.03507 | 0.02865 | 2.57752 | 41.06228 | 32.54879 | 1.71076 | 2.1671 | 1.12574 | 5.3 | 1.261561 | 1320.025635 | 257.9637 | 1430.769
2018-10-21 22:10 | 180.9755402 | 123.5389 | 24.861 | 25.25443 | 17.82931 | 22.89 | 1.41307 | 0.75317 | 1.07179 | 0 | 0.9844213 | 69.46549 | 10.60599899 | 30.6435 | 3.71846 | 24.74141 | 14.46411 | 1.16475 | 1.26647 | 0.29353 | 34.24066925 | 63.5 | 21.1 | 13.5 | 3.9 | 0.2 | 1.7 | 1.155 | 0.00648 | 12.58996 | 0 | 0.62 | 0 | 92.8 | 1.3 | 0.65 | 4.3 | 14.2848568 | 0.0745628 | 22.2 | 13.5 | 11.47 | 6.2 | 0.7 | 2408.04248 | 76.05309296 | 14452.5 | 4082.394775 | 1817.070801 | 14204.42285 | 1251.44043 | 69.59161 | 5.85402 | 20.91652 | 0.03507 | 0.02865 | 2.57752 | 41.06228 | 32.54879 | 1.71076 | 2.1671 | 1.12574 | 5.3 | 1.261561 | 1320.0236 | 253.0834 | 1429.402
2018-10-21 22:20 | 181.018631 | 123.5433 | 24.861 | 25.25443 | 17.82931 | 22.89 | 1.41307 | 0.75317 | 1.07179 | 0 | 0.9844213 | 69.46549 | 10.45564651 | 30.6435 | 3.71846 | 24.74141 | 14.46411 | 1.16475 | 1.26647 | 0.29353 | 34.32812881 | 63.5 | 21.1 | 13.5 | 3.9 | 0.2 | 1.7 | 1.155 | 0.00648 | 12.69151 | 0 | 0.62 | 0 | 92.8 | 1.3 | 0.65 | 4.3 | 14.68076038 | 0.07667223 | 22.2 | 13.5 | 11.47 | 6.2 | 0.7 | 2408.038574 | 76.06698608 | 14454.5 | 4085.635742 | 1829.953003 | 14279.01367 | 1251.473877 | 69.59161 | 5.85402 | 20.91652 | 0.03507 | 0.02865 | 2.57752 | 41.06228 | 32.54879 | 1.71076 | 2.1671 | 1.12574 | 5.3 | 1.261561 | 1320.02143 | 256.3321 | 1425.488
2018-10-21 22:30 | 181.0617218 | 123.0774 | 25.388 | 25.53353 | 18.09359 | 23 | 1.4413 | 0.76186 | 1.25309 | 0 | 0.9943005 | 70.45684 | 10.61509895 | 30.6435 | 3.71846 | 24.74141 | 14.46411 | 1.16475 | 1.26647 | 0.29353 | 34.57611847 | 63.5 | 21.1 | 13.5 | 3.9 | 0.2 | 1.7 | 1.155 | 0.00648 | 12.7931 | 0 | 0.62 | 0 | 92.8 | 1.3 | 0.65 | 4.3 | 14.58320141 | 0.07608224 | 22.2 | 13.5 | 11.47 | 6.2 | 0.7 | 2408.034912 | 76.10111237 | 14456.5 | 4121.925293 | 1831.484009 | 14246.55957 | 1251.507324 | 69.27881 | 5.98692 | 20.77689 | 0.04893 | 0.31184 | 2.56517 | 40.61591 | 30.3947 | 1.72001 | 2.04439 | 1.05216 | 5.1 | 1.336283 | 1320.019 | 253.9115 | 1442.585
2018-10-21 22:40 | 181.1048126 | 120.5543 | 25.388 | 25.53353 | 18.09359 | 23 | 1.4413 | 0.76186 | 1.25309 | 0 | 0.9943005 | 70.45684 | 10.77455139 | 30.6435 | 3.71846 | 24.74141 | 14.46411 | 1.16475 | 1.26647 | 0.29353 | 36.88123703 | 63.5 | 21.1 | 13.5 | 3.9 | 0.2 | 1.7 | 1.155 | 0.00648 | 12.89474 | 0 | 0.62 | 0 | 92.8 | 1.3 | 0.65 | 4.3 | 15.34103489 | 0.07995146 | 22.2 | 13.5 | 11.47 | 6.2 | 0.7 | 2450.013916 | 76.13523102 | 14458.5 | 4074.444336 | 1822.159912 | 14193.62109 | 1251.540771 | 69.27881 | 5.98692 | 20.77689 | 0.04893 | 0.31184 | 2.56517 | 40.61591 | 30.3947 | 1.72001 | 2.04439 | 1.05216 | 5.1 | 1.336283 | 1343.341 | 251.6432 | 1434.617
2018-10-21 22:50 | 181.1709442 | 120.6742 | 25.388 | 25.53353 | 18.09359 | 23 | 1.4413 | 0.76186 | 1.25309 | 0 | 0.9943005 | 70.45684 | 10.93400383 | 30.6435 | 3.71846 | 24.74141 | 14.46411 | 1.16475 | 1.26647 | 0.29353 | 36.5647049 | 63.5 | 21.1 | 13.5 | 3.9 | 0.2 | 1.7 | 1.155 | 0.00648 | 12.99808 | 0 | 0.62 | 0 | 92.8 | 1.3 | 0.65 | 4.3 | 15.12856293 | 0.07875155 | 22.2 | 13.5 | 11.47 | 6.2 | 0.7 | 2450.005859 | 76.16934967 | 14460.5 | 4016.1521 | 1825.230469 | 14209.51172 | 1251.574097 | 69.27881 | 5.98692 | 20.77689 | 0.04893 | 0.31184 | 2.56517 | 40.61591 | 30.3947 | 1.72001 | 2.04439 | 1.05216 | 5.1 | 1.336283 | 1343.337 | 255.1305 | 1437.948
2018-10-21 23:00 | 181.2375946 | 121.1458 | 25.388 | 25.53353 | 18.09359 | 23 | 1.4413 | 0.76186 | 1.25309 | 0 | 0.9943005 | 70.45684 | 11.09345531 | 30.6435 | 3.71846 | 24.74141 | 14.46411 | 1.16475 | 1.26647 | 0.29353 | 35.89680481 | 63.5 | 21.1 | 13.5 | 3.9 | 0.2 | 1.7 | 1.155 | 0.00648 | 13.10153 | 0 | 0.62 | 0 | 92.8 | 1.3 | 0.65 | 4.3 | 15.28337479 | 0.0794639 | 22.2 | 13.5 | 11.47 | 6.2 | 0.7 | 2449.997803 | 76.20346832 | 14462.5 | 3996.572266 | 1833.48645 | 14168.01367 | 1251.607544 | 69.27881 | 5.98692 | 20.77689 | 0.04893 | 0.31184 | 2.56517 | 40.61591 | 30.3947 | 1.72001 | 2.04439 | 1.05216 | 5.1 | 1.336283 | 1343.332 | 253.4506 | 1436.212
2018-10-21 23:10 | 181.3042603 | 122.0048 | 25.388 | 25.53353 | 18.09359 | 23 | 1.4413 | 0.76186 | 1.25309 | 0 | 0.9943005 | 70.45684 | 11.25290775 | 30.6435 | 3.71846 | 24.74141 | 14.46411 | 1.16475 | 1.26647 | 0.29353 | 34.84149933 | 63.5 | 21.1 | 13.5 | 3.9 | 0.2 | 1.7 | 1.155 | 0.00648 | 13.20506 | 0 | 0.62 | 0 | 92.8 | 1.3 | 0.65 | 4.3 | 15.12016487 | 0.07852299 | 22.2 | 13.5 | 11.47 | 6.2 | 0.7 | 2449.989746 | 76.22106171 | 14464.5 | 4093.970215 | 1823.147827 | 14299.17969 | 1251.640991 | 69.27881 | 5.98692 | 20.77689 | 0.04893 | 0.31184 | 2.56517 | 40.61591 | 30.3947 | 1.72001 | 2.04439 | 1.05216 | 5.1 | 1.336283 | 1343.328 | 255.6001 | 1437.603
2018-10-21 23:20 | 181.3709259 | 120.8997 | 25.388 | 25.53353 | 18.09359 | 23 | 1.4413 | 0.76186 | 1.25309 | 0 | 0.9943005 | 70.45684 | 11.41236019 | 30.6435 | 3.71846 | 24.74141 | 14.46411 | 1.16475 | 1.26647 | 0.29353 | 35.75020218 | 63.5 | 21.1 | 13.5 | 3.9 | 0.2 | 1.7 | 1.155 | 0.00648 | 13.30865 | 0 | 0.62 | 0 | 92.8 | 1.3 | 0.65 | 4.3 | 14.84568977 | 0.07700714 | 22.2 | 13.5 | 11.47 | 6.2 | 0.7 | 2449.981689 | 76.21936798 | 14466.5 | 4008.404053 | 1821.454834 | 14198.81836 | 1251.674438 | 69.27881 | 5.98692 | 20.77689 | 0.04893 | 0.31184 | 2.56517 | 40.61591 | 30.3947 | 1.72001 | 2.04439 | 1.05216 | 5.1 | 1.336283 | 1343.323 | 253.1459 | 1441.07
2018-10-21 23:30 | 181.4375763 | 120.5297 | 24.995 | 24.33432 | 17.17774 | 22.73 | 1.43883 | 0.77008 | 1.09845 | 0 | 1.02715 | 67.84449 | 11.57181263 | 30.6435 | 3.71846 | 24.74141 | 14.46411 | 1.16475 | 1.26647 | 0.29353 | 35.92373276 | 63.5 | 21.1 | 13.5 | 3.9 | 0.2 | 1.7 | 1.155 | 0.00648 | 13.41232 | 0 | 0.62 | 0 | 92.8 | 1.3 | 0.65 | 4.3 | 14.72311878 | 0.07628188 | 22.2 | 13.5 | 11.47 | 6.2 | 0.7 | 2449.973389 | 76.21767426 | 14468.5 | 4034.88623 | 1834.279053 | 14166.98047 | 1251.707886 | 69.85725 | 6.09034 | 21.38541 | 0.03279 | 0 | 2.44818 | 40.73112 | 31.65125 | 1.68528 | 2.10439 | 1.0878 | 5 | 1.286872 | 1343.319 | 257.2379 | 1325.494
2018-10-21 23:40 | 181.5042419 | 119.915 | 24.995 | 24.33432 | 17.17774 | 22.73 | 1.43883 | 0.77008 | 1.09845 | 0 | 1.02715 | 67.84449 | 11.79048538 | 30.6435 | 3.71846 | 24.74141 | 14.46411 | 1.16475 | 1.26647 | 0.29353 | 36.28272247 | 63.5 | 21.1 | 13.5 | 3.9 | 0.2 | 1.7 | 1.155 | 0.00648 | 13.51606 | 0 | 0.62 | 0 | 92.8 | 1.3 | 0.65 | 4.3 | 14.86592388 | 0.07690807 | 22.2 | 13.5 | 11.47 | 6.2 | 0.7 | 2423.146729 | 76.20224762 | 14470.5 | 3982.132813 | 1812.822998 | 14307.74121 | 1251.741333 | 69.85725 | 6.09034 | 21.38541 | 0.03279 | 0 | 2.44818 | 40.73112 | 31.65125 | 1.68528 | 2.10439 | 1.0878 | 5 | 1.286872 | 1328.415 | 255.5544 | 1325.12
2018-10-21 23:50 | 188.4972534 | 123.5793 | 24.995 | 24.33432 | 17.17774 | 22.73 | 1.43883 | 0.77008 | 1.09845 | 0 | 1.02715 | 67.84449 | 12.06511974 | 30.6435 | 3.71846 | 24.74141 | 14.46411 | 1.16475 | 1.26647 | 0.29353 | 38.71338654 | 63.5 | 21.1 | 13.5 | 3.9 | 0.2 | 1.7 | 1.155 | 0.00648 | 14.13943 | 0 | 0.62 | 0 | 92.8 | 1.3 | 0.65 | 4.3 | 15.04829311 | 0.07503049 | 22.2 | 13.5 | 11.47 | 6.2 | 0.7 | 2423.142578 | 76.17749786 | 14472.5 | 4017.415283 | 1882.439575 | 14649.2334 | 1251.774658 | 69.85725 | 6.09034 | 21.38541 | 0.03279 | 0 | 2.44818 | 40.73112 | 31.65125 | 1.68528 | 2.10439 | 1.0878 | 5 | 1.286872 | 1328.413 | 253.8096 | 1329.07
2018-10-22 | 189.3747406 | 122.2965 | 24.995 | 24.33432 | 17.17774 | 22.73 | 1.43883 | 0.77008 | 1.09845 | 0 | 1.02715 | 67.84449 | 12.3397541 | 30.6435 | 3.71846 | 24.74141 | 14.46411 | 1.16475 | 1.26647 | 0.29353 | 40.43018341 | 63.5 | 21.1 | 13.5 | 3.9 | 0.2 | 1.7 | 1.155 | 0.00648 | 14.30835 | 0 | 0.62 | 0 | 92.8 | 1.3 | 0.65 | 4.3 | 15.25753689 | 0.07563927 | 22.2 | 13.5 | 11.47 | 6.2 | 0.7 | 2423.138184 | 76.15275574 | 14474.5 | 4052.69751 | 1850.411255 | 14705.84961 | 1251.808105 | 69.85725 | 6.09034 | 21.38541 | 0.03279 | 0 | 2.44818 | 40.73112 | 31.65125 | 1.68528 | 2.10439 | 1.0878 | 5 | 1.286872 | 1328.41 | 253.759 | 1327.797
2018-10-22 00:10 | 189.9429169 | 125.047 | 24.995 | 24.33432 | 17.17774 | 22.73 | 1.43883 | 0.77008 | 1.09845 | 0 | 1.02715 | 67.84449 | 12.0571537 | 30.6435 | 3.71846 | 24.74141 | 14.46411 | 1.16475 | 1.26647 | 0.29353 | 38.3841095 | 63.5 | 21.1 | 13.5 | 3.9 | 0.2 | 1.7 | 1.155 | 0.00648 | 14.45468 | 0 | 0.62 | 0 | 92.8 | 1.3 | 0.65 | 4.3 | 15.04641533 | 0.07448718 | 22.2 | 13.5 | 11.47 | 6.2 | 0.7 | 2423.134033 | 76.12801361 | 14476.5 | 4087.97998 | 1863.744019 | 14638.26563 | 1251.841553 | 69.85725 | 6.09034 | 21.38541 | 0.03279 | 0 | 2.44818 | 40.73112 | 31.65125 | 1.68528 | 2.10439 | 1.0878 | 5 | 1.286872 | 1328.408 | 255.0361 | 1329.907
2018-10-22 00:20 | 190.2471924 | 125.1825 | 24.995 | 24.33432 | 17.17774 | 22.73 | 1.43883 | 0.77008 | 1.09845 | 0 | 1.02715 | 67.84449 | 11.57003212 | 30.6435 | 3.71846 | 24.74141 | 14.46411 | 1.16475 | 1.26647 | 0.29353 | 38.91320801 | 63.5 | 21.1 | 13.5 | 3.9 | 0.2 | 1.7 | 1.155 | 0.00648 | 14.58141 | 0 | 0.62 | 0 | 92.8 | 1.3 | 0.65 | 4.3 | 14.25305462 | 0.07062358 | 22.2 | 13.5 | 11.47 | 6.2 | 0.7 | 2423.129639 | 76.10327148 | 14478.5 | 4122.650391 | 1852.45459 | 14549.30859 | 1251.875 | 69.85725 | 6.09034 | 21.38541 | 0.03279 | 0 | 2.44818 | 40.73112 | 31.65125 | 1.68528 | 2.10439 | 1.0878 | 5 | 1.286872 | 1328.405355 | 253.5599 | 1337.704
2018-10-22 00:30 | 190.5514679 | 125.8262 | 24.825 | 24.67702 | 17.64229 | 22.78 | 1.33852 | 0.77273 | 1.18645 | 0 | 1.005997 | 68.34707 | 11.08291054 | 30.6435 | 3.71846 | 24.74141 | 14.46411 | 1.16475 | 1.26647 | 0.29353 | 39.0070343 | 63.5 | 21.1 | 13.5 | 3.9 | 0.2 | 1.7 | 1.155 | 0.00648 | 14.63537 | 0 | 0.62 | 0 | 92.8 | 1.3 | 0.65 | 4.3 | 14.14864349 | 0.0701698 | 22.2 | 13.5 | 11.47 | 6.2 | 0.7 | 2376.347656 | 76.07852936 | 14480.5 | 4107.521484 | 1862.138062 | 14583.58105 | 1251.908447 | 69.60951 | 6.15867 | 21.33691 | 0.03925 | 0.10644 | 2.29417 | 41.31521 | 33.95385 | 1.71344 | 2.01145 | 1.13779 | 5 | 1.216805 | 1302.415 | 255.6159 | 1374.714
2018-10-22 00:40 | 190.8557434 | 128.1681 | 24.825 | 24.67702 | 17.64229 | 22.78 | 1.33852 | 0.77273 | 1.18645 | 0 | 1.005997 | 68.34707 | 10.595788 | 30.6435 | 3.71846 | 24.74141 | 14.46411 | 1.16475 | 1.26647 | 0.29353 | 37.46720886 | 63.5 | 21.1 | 13.5 | 3.9 | 0.2 | 1.7 | 1.155 | 0.00648 | 14.62469 | 0 | 0.62 | 0 | 92.8 | 1.3 | 0.65 | 4.3 | 12.77593231 | 0.06341939 | 22.2 | 13.5 | 11.47 | 6.2 | 0.7 | 2376.357666 | 76.07575226 | 14482.5 | 4156.594727 | 1853.541016 | 14555.58105 | 1251.941895 | 69.60951 | 6.15867 | 21.33691 | 0.03925 | 0.10644 | 2.29417 | 41.31521 | 33.95385 | 1.71344 | 2.01145 | 1.13779 | 5 | 1.216805 | 1302.421 | 253.5993 | 1388.421
2018-10-22 00:50 | 191.1600189 | 129.545 | 24.825 | 24.67702 | 17.64229 | 22.78 | 1.33852 | 0.77273 | 1.18645 | 0 | 1.005997 | 68.34707 | 10.10866642 | 30.6435 | 3.71846 | 24.74141 | 14.46411 | 1.16475 | 1.26647 | 0.29353 | 36.89239883 | 63.5 | 21.1 | 13.5 | 3.9 | 0.2 | 1.7 | 1.155 | 0.00648 | 14.61391 | 0 | 0.62 | 0 | 92.8 | 1.3 | 0.65 | 4.3 | 12.88429165 | 0.06401538 | 22.2 | 13.5 | 11.47 | 6.2 | 0.7 | 2376.36792 | 76.144104 | 14484.5 | 4130.503906 | 1851.571045 | 14506.14551 | 1251.97522 | 69.60951 | 6.15867 | 21.33691 | 0.03925 | 0.10644 | 2.29417 | 41.31521 | 33.95385 | 1.71344 | 2.01145 | 1.13779 | 5 | 1.216805 | 1302.427 | 254.8816 | 1387.793
2018-10-22 01:00 | 191.2038269 | 128.9079 | 24.825 | 24.67702 | 17.64229 | 22.78 | 1.33852 | 0.77273 | 1.18645 | 0 | 1.005997 | 68.34707 | 9.621543884 | 30.6435 | 3.71846 | 24.74141 | 14.46411 | 1.16475 | 1.26647 | 0.29353 | 38.09126663 | 63.5 | 21.1 | 13.5 | 3.9 | 0.2 | 1.7 | 1.155 | 0.00648 | 14.58315 | 0 | 0.62 | 0 | 92.8 | 1.3 | 0.65 | 4.3 | 12.86955357 | 0.06408331 | 22.2 | 13.5 | 11.47 | 6.2 | 0.7 | 2376.378174 | 76.21246338 | 14486.5 | 4127.379395 | 1859.021484 | 14555.73828 | 1252.008667 | 69.60951 | 6.15867 | 21.33691 | 0.03925 | 0.10644 | 2.29417 | 41.31521 | 33.95385 | 1.71344 | 2.01145 | 1.13779 | 5 | 1.216805 | 1302.432 | 253.6063 | 1387.965
2018-10-22 01:10 | 191.1708374 | 132.2745 | 24.825 | 24.67702 | 17.64229 | 22.78 | 1.33852 | 0.77273 | 1.18645 | 0 | 1.005997 | 68.34707 | 9.134422302 | 30.6435 | 3.71846 | 24.74141 | 14.46411 | 1.16475 | 1.26647 | 0.29353 | 35.21538925 | 63.5 | 21.1 | 13.5 | 3.9 | 0.2 | 1.7 | 1.155 | 0.00648 | 14.54653 | 0 | 0.62 | 0 | 92.8 | 1.3 | 0.65 | 4.3 | 12.85481548 | 0.06417613 | 22.2 | 13.5 | 11.47 | 6.2 | 0.7 | 2376.388428 | 76.28081512 | 14488.5 | 4124.405762 | 1850.202759 | 14623.74609 | 1251.68103 | 69.60951 | 6.15867 | 21.33691 | 0.03925 | 0.10644 | 2.29417 | 41.31521 | 33.95385 | 1.71344 | 2.01145 | 1.13779 | 5 | 1.216805 | 1302.438 | 253.4269 | 1388.388
2018-10-22 01:20 | 191.1226959 | 132.4965 | 24.825 | 24.67702 | 17.64229 | 22.78 | 1.33852 | 0.77273 | 1.18645 | 0 | 1.005997 | 68.34707 | 8.647299767 | 30.6435 | 3.71846 | 24.74141 | 14.46411 | 1.16475 | 1.26647 | 0.29353 | 35.47013474 | 63.5 | 21.1 | 13.5 | 3.9 | 0.2 | 1.7 | 1.155 | 0.00648 | 14.50878 | 0 | 0.62 | 0 | 92.8 | 1.3 | 0.65 | 4.3 | 12.85494423 | 0.06434872 | 22.2 | 13.5 | 11.47 | 6.2 | 0.7 | 2376.398682 | 76.24720764 | 14490.5 | 4167.290527 | 1856.591919 | 14469.14453 | 1251.122314 | 69.60951 | 6.15867 | 21.33691 | 0.03925 | 0.10644 | 2.29417 | 41.31521 | 33.95385 | 1.71344 | 2.01145 | 1.13779 | 5 | 1.216805 | 1302.444 | 254.7752 | 1387.509
2018-10-22 01:30 | 191.0745392 | 133.1086 | 25.084 | 25.30919 | 17.33368 | 22.9 | 1.38915 | 0.77803 | 1.08206 | 0 | 0.9911024 | 69.76623 | 8.160178185 | 30.6435 | 3.71846 | 24.74141 | 14.46411 | 1.16475 | 1.26647 | 0.29353 | 35.33476639 | 63.5 | 21.1 | 13.5 | 3.9 | 0.2 | 1.7 | 1.155 | 0.00648 | 14.47104 | 0 | 0.62 | 0 | 92.8 | 1.3 | 0.65 | 4.3 | 12.96086121 | 0.06505323 | 22.2 | 13.5 | 11.47 | 6.2 | 0.7 | 2376.408936 | 76.16881561 | 14492.5 | 4149.821289 | 1856.158325 | 14565.2998 | 1250.563721 | 69.87122 | 6.15756 | 21.61623 | 0.04912 | 0 | 2.04054 | 40.87275 | 30.33043 | 1.67752 | 2.04935 | 1.10379 | 5 | 1.347582 | 1302.449 | 255.915 | 1428.807
2018-10-22 01:40 | 191.0263824 | 132.9186 | 25.084 | 25.30919 | 17.33368 | 22.9 | 1.38915 | 0.77803 | 1.08206 | 0 | 0.9911024 | 69.76623 | 7.673056126 | 30.6435 | 3.71846 | 24.74141 | 14.46411 | 1.16475 | 1.26647 | 0.29353 | 36.00136566 | 63.5 | 21.1 | 13.5 | 3.9 | 0.2 | 1.7 | 1.155 | 0.00648 | 14.43332 | 0 | 0.62 | 0 | 92.8 | 1.3 | 0.65 | 4.3 | 12.91013908 | 0.0649732 | 22.2 | 13.5 | 11.47 | 6.2 | 0.7 | 2369.757324 | 76.10662842 | 14494.5 | 4143.255859 | 1849.345581 | 14531.02637 | 1250.005005 | 69.87122 | 6.15756 | 21.61623 | 0.04912 | 0 | 2.04054 | 40.87275 | 30.33043 | 1.67752 | 2.04935 | 1.10379 | 5 | 1.347582 | 1298.754 | 252.6146 | 1429.103
2018-10-22 01:50 | 190.978241 | 131.6121 | 25.084 | 25.30919 | 17.33368 | 22.9 | 1.38915 | 0.77803 | 1.08206 | 0 | 0.9911024 | 69.76623 | 7.559137344 | 30.6435 | 3.71846 | 24.74141 | 14.46411 | 1.16475 | 1.26647 | 0.29353 | 37.41143036 | 63.5 | 21.1 | 13.5 | 3.9 | 0.2 | 1.7 | 1.155 | 0.00648 | 14.39561 | 0 | 0.62 | 0 | 92.8 | 1.3 | 0.65 | 4.3 | 13.81829357 | 0.06960046 | 22.2 | 13.5 | 11.47 | 6.2 | 0.7 | 2368.077881 | 76.25449371 | 14496.5 | 4143.437012 | 1858.393311 | 14607.03906 | 1249.446411 | 69.87122 | 6.15756 | 21.61623 | 0.04912 | 0 | 2.04054 | 40.87275 | 30.33043 | 1.67752 | 2.04935 | 1.10379 | 5 | 1.347582 | 1297.821045 | 256.0604 | 1420.063
2018-10-22 02:00 | 199.6136017 | 140.7673 | 25.084 | 25.30919 | 17.33368 | 22.9 | 1.38915 | 0.77803 | 1.08206 | 0 | 0.9911024 | 69.76623 | 8.126619339 | 30.68816 | 4.27482 | 26.21449 | 17.50076 | 1.19458 | 1.16543 | 0.37143 | 35.70870972 | 63.5 | 21.1 | 13.5 | 3.9 | 0.2 | 1.7 | 1.155 | 0.00648 | 15.01092 | 0 | 0.62 | 0 | 92.8 | 1.3 | 0.65 | 4.3 | 15.18828201 | 0.0731119 | 22.2 | 13.5 | 11.47 | 6.2 | 0.7 | 2368.081787 | 76.34259033 | 14498.5 | 4240.521484 | 1901.087769 | 15216.3584 | 1248.887695 | 69.87122 | 6.15756 | 21.61623 | 0.04912 | 0 | 2.04054 | 40.87275 | 30.33043 | 1.67752 | 2.04935 | 1.10379 | 5 | 1.347582 | 1297.823215 | 255.2071 | 1413.259
2018-10-22 02:10 | 200.6787262 | 139.9678 | 25.084 | 25.30919 | 17.33368 | 22.9 | 1.38915 | 0.77803 | 1.08206 | 0 | 0.9911024 | 69.76623 | 8.694101334 | 30.68816 | 4.27482 | 26.21449 | 17.50076 | 1.19458 | 1.16543 | 0.37143 | 36.961586 | 63.5 | 21.1 | 13.5 | 3.9 | 0.2 | 1.7 | 1.155 | 0.00648 | 15.05522 | 0 | 0.62 | 0 | 92.8 | 1.3 | 0.65 | 4.3 | 15.10609531 | 0.07214926 | 22.2 | 13.5 | 11.47 | 6.2 | 0.7 | 2368.085449 | 76.41197205 | 14500.5 | 4348.152832 | 1899.141602 | 15311.39551 | 1248.329102 | 69.87122 | 6.15756 | 21.61623 | 0.04912 | 0 | 2.04054 | 40.87275 | 30.33043 | 1.67752 | 2.04935 | 1.10379 | 5 | 1.347582 | 1297.825 | 255.3255 | 1414.063
2018-10-22 02:20 | 200.9365997 | 140.2612 | 25.084 | 25.30919 | 17.33368 | 22.9 | 1.38915 | 0.77803 | 1.08206 | 0 | 0.9911024 | 69.76623 | 9.261583328 | 30.68816 | 4.27482 | 26.21449 | 17.50076 | 1.19458 | 1.16543 | 0.37143 | 36.37511063 | 63.5 | 21.1 | 13.5 | 3.9 | 0.2 | 1.7 | 1.155 | 0.00648 | 15.03873 | 0 | 0.62 | 0 | 92.8 | 1.3 | 0.65 | 4.3 | 15.03032875 | 0.07150551 | 22.2 | 13.5 | 11.47 | 6.2 | 0.7 | 2368.089355 | 76.48134613 | 14502.5 | 4455.78418 | 1898.549927 | 15284.99805 | 1247.770386 | 69.87122 | 6.15756 | 21.61623 | 0.04912 | 0 | 2.04054 | 40.87275 | 30.33043 | 1.67752 | 2.04935 | 1.10379 | 5 | 1.347582 | 1297.827 | 255.3182 | 1413.807
2018-10-22 02:30 | 201.0990906 | 140.708 | 25.823 | 23.66104 | 19.09213 | 21.98 | 1.33896 | 0.75773 | 1.12568 | 0 | 1.091372 | 67.19698 | 9.829064369 | 30.68816 | 4.27482 | 26.21449 | 17.50076 | 1.19458 | 1.16543 | 0.37143 | 35.54705811 | 63.5 | 21.1 | 13.5 | 3.9 | 0.2 | 1.7 | 1.155 | 0.00648 | 15.01502 | 0 | 0.62 | 0 | 92.8 | 1.3 | 0.65 | 4.3 | 15.86110115 | 0.0751967 | 22.2 | 13.5 | 11.47 | 6.2 | 0.7 | 2368.093018 | 76.49856567 | 14504.5 | 4266.691895 | 1911.410156 | 15282.18262 | 1247.211792 | 69.67789 | 6.1975 | 21.37325 | 0.03591 | 0 | 1.92297 | 40.74067 | 32.17375 | 1.66721 | 2.06219 | 1.15263 | 3.3 | 1.26627 | 1297.829 | 256.3153 | 1256.788
2018-10-22 02:40 | 201.2615662 | 140.5142 | 25.823 | 23.66104 | 19.09213 | 21.98 | 1.33896 | 0.75773 | 1.12568 | 0 | 1.091372 | 67.19698 | 10.39654636 | 30.68816 | 4.27482 | 26.21449 | 17.50076 | 1.19458 | 1.16543 | 0.37143 | 35.35960388 | 63.5 | 21.1 | 13.5 | 3.9 | 0.2 | 1.7 | 1.155 | 0.00648 | 14.99125 | 0 | 0.62 | 0 | 92.8 | 1.3 | 0.65 | 4.3 | 16.21766281 | 0.07662198 | 22.2 | 13.5 | 11.47 | 6.2 | 0.7 | 2368.09668 | 76.45903778 | 14506.5 | 4307.371582 | 1909.625854 | 15279.74609 | 1246.653076 | 69.67789 | 6.1975 | 21.37325 | 0.03591 | 0 | 1.92297 | 40.74067 | 32.17375 | 1.66721 | 2.06219 | 1.15263 | 3.3 | 1.26627 | 1297.831 | 254.8427 | 1253.898
2018-10-22 02:50 | 201.424057 | 139.6102 | 25.823 | 23.66104 | 19.09213 | 21.98 | 1.33896 | 0.75773 | 1.12568 | 0 | 1.091372 | 67.19698 | 10.96402836 | 30.68816 | 4.27482 | 26.21449 | 17.50076 | 1.19458 | 1.16543 | 0.37143 | 35.88241577 | 63.5 | 21.1 | 13.5 | 3.9 | 0.2 | 1.7 | 1.155 | 0.00648 | 14.96742 | 0 | 0.62 | 0 | 92.8 | 1.3 | 0.65 | 4.3 | 15.69038486 | 0.07387601 | 22.2 | 13.5 | 11.47 | 6.2 | 0.7 | 2351.453857 | 76.41951752 | 14508.5 | 4348.050781 | 1911.488037 | 15264.13281 | 1246.094482 | 69.67789 | 6.1975 | 21.37325 | 0.03591 | 0 | 1.92297 | 40.74067 | 32.17375 | 1.66721 | 2.06219 | 1.15263 | 3.3 | 1.26627 | 1288.585 | 254.0317 | 1258.675
2018-10-22 03:00 | 200.182251 | 143.0148 | 25.823 | 23.66104 | 19.09213 | 21.98 | 1.33896 | 0.75773 | 1.12568 | 0 | 1.091372 | 67.19698 | 11.53151035 | 30.68816 | 4.27482 | 26.21449 | 17.50076 | 1.19458 | 1.16543 | 0.37143 | 30.79648972 | 63.5 | 21.1 | 13.5 | 3.9 | 0.2 | 1.7 | 1.155 | 0.00648 | 14.83944 | 0 | 0.62 | 0 | 92.8 | 1.3 | 0.65 | 4.3 | 14.72081566 | 0.06953169 | 22.2 | 13.5 | 11.47 | 6.2 | 0.7 | 2351.449707 | 76.37998962 | 14510.5 | 4388.730469 | 1910.886475 | 15475.28125 | 1245.535767 | 69.67789 | 6.1975 | 21.37325 | 0.03591 | 0 | 1.92297 | 40.74067 | 32.17375 | 1.66721 | 2.06219 | 1.15263 | 3.3 | 1.26627 | 1288.583 | 257.0179 | 1266.563
2018-10-22 03:10 | 200.2388 | 137.1943 | 25.823 | 23.66104 | 19.09213 | 21.98 | 1.33896 | 0.75773 | 1.12568 | 0 | 1.091372 | 67.19698 | 13.00311852 | 30.68816 | 4.27482 | 26.21449 | 17.50076 | 1.19458 | 1.16543 | 0.37143 | 35.23342896 | 63.5 | 21.1 | 13.5 | 3.9 | 0.2 | 1.7 | 1.155 | 0.00648 | 14.80791 | 0 | 0.62 | 0 | 92.8 | 1.3 | 0.65 | 4.3 | 14.62855625 | 0.06860075 | 22.2 | 13.5 | 11.47 | 6.2 | 0.7 | 2351.445557 | 76.34046173 | 14512.5 | 4429.409668 | 1908.988525 | 15478.10645 | 1244.977173 | 69.67789 | 6.1975 | 21.37325 | 0.03591 | 0 | 1.92297 | 40.74067 | 32.17375 | 1.66721 | 2.06219 | 1.15263 | 3.3 | 1.26627 | 1288.580865 | 256.0948 | 1267.977
2018-10-22 03:20 | 200.2953644 | 132.289 | 25.823 | 23.66104 | 19.09213 | 21.98 | 1.33896 | 0.75773 | 1.12568 | 0 | 1.091372 | 67.19698 | 13.92693233 | 30.68816 | 4.27482 | 26.21449 | 17.50076 | 1.19458 | 1.16543 | 0.37143 | 39.3030777 | 63.5 | 21.1 | 13.5 | 3.9 | 0.2 | 1.7 | 1.155 | 0.00648 | 14.77636 | 0 | 0.62 | 0 | 92.8 | 1.3 | 0.65 | 4.3 | 14.5362978 | 0.06785614 | 22.2 | 13.5 | 11.47 | 6.2 | 0.7 | 2351.441406 | 76.30094147 | 14514.5 | 4452.335449 | 1921.359863 | 15475.56152 | 1244.418457 | 69.67789 | 6.1975 | 21.37325 | 0.03591 | 0 | 1.92297 | 40.74067 | 32.17375 | 1.66721 | 2.06219 | 1.15263 | 3.3 | 1.26627 | 1288.579 | 251.2203 | 1268.19
2018-10-22 03:30 | 200.3519135 | 133.3295 | 25.455 | 24.00556 | 18.62281 | 22.03 | 1.45069 | 0.7878 | 1.11066 | 0 | 1.060379 | 67.60589 | 12.75246716 | 30.68816 | 4.27482 | 26.21449 | 17.50076 | 1.19458 | 1.16543 | 0.37143 | 39.5251236 | 63.5 | 21.1 | 13.5 | 3.9 | 0.2 | 1.7 | 1.155 | 0.00648 | 14.7448 | 0 | 0.62 | 0 | 92.8 | 1.3 | 0.65 | 4.3 | 14.71327591 | 0.06904258 | 22.2 | 13.5 | 11.47 | 6.2 | 0.7 | 2351.4375 | 76.26141357 | 14516.5 | 4499.681152 | 1919.147949 | 15404.29297 | 1243.859863 | 70.03745 | 5.99044 | 21.50545 | 0.03699 | 0 | 1.93825 | 40.68384 | 33.93185 | 1.6989 | 2.13028 | 1.11062 | 3 | 1.198987 | 1288.576 | 256.343 | 1300.347
2018-10-22 03:40 | 202.1988373 | 135.4461 | 25.455 | 24.00556 | 18.62281 | 22.03 | 1.45069 | 0.7878 | 1.11066 | 0 | 1.060379 | 67.60589 | 11.57800198 | 30.68816 | 4.27482 | 26.21449 | 17.50076 | 1.19458 | 1.16543 | 0.37143 | 40.33004761 | 63.5 | 21.1 | 13.5 | 3.9 | 0.2 | 1.7 | 1.155 | 0.00648 | 14.84465 | 0 | 0.62 | 0 | 92.8 | 1.3 | 0.65 | 4.3 | 14.58459473 | 0.06822346 | 22.2 | 13.5 | 11.47 | 6.2 | 0.7 | 2351.43335 | 76.22189331 | 14518.5 | 4537.70459 | 1915.353516 | 15605.74707 | 1243.30127 | 70.03745 | 5.99044 | 21.50545 | 0.03699 | 0 | 1.93825 | 40.68384 | 33.93185 | 1.6989 | 2.13028 | 1.11062 | 3 | 1.198987 | 1288.574 | 253.5358 | 1302.899
2018-10-22 03:50 | 201.2133026 | 134.6799 | 25.455 | 24.00556 | 18.62281 | 22.03 | 1.45069 | 0.7878 | 1.11066 | 0 | 1.060379 | 67.60589 | 10.40353584 | 30.68816 | 4.27482 | 26.21449 | 17.50076 | 1.19458 | 1.16543 | 0.37143 | 41.39344788 | 63.5 | 21.1 | 13.5 | 3.9 | 0.2 | 1.7 | 1.155 | 0.00648 | 14.73641 | 0 | 0.62 | 0 | 92.8 | 1.3 | 0.65 | 4.3 | 14.45591354 | 0.06831174 | 22.2 | 13.5 | 11.47 | 6.2 | 0.7 | 2360.710693 | 76.18236542 | 14520.5 | 4575.728516 | 1916.151245 | 15509.25488 | 1242.742554 | 70.03745 | 5.99044 | 21.50545 | 0.03699 | 0 | 1.93825 | 40.68384 | 33.93185 | 1.6989 | 2.13028 | 1.11062 | 3 | 1.198987 | 1293.728 | 254.3807 | 1302.875
2018-10-22 04:00 | 200.2277679 | 137.4423 | 25.455 | 24.00556 | 18.62281 | 22.03 | 1.45069 | 0.7878 | 1.11066 | 0 | 1.060379 | 67.60589 | 9.533916473 | 30.68816 | 4.27482 | 26.21449 | 17.50076 | 1.19458 | 1.16543 | 0.37143 | 38.62305069 | 63.5 | 21.1 | 13.5 | 3.9 | 0.2 | 1.7 | 1.155 | 0.00648 | 14.62851 | 0 | 0.62 | 0 | 92.8 | 1.3 | 0.65 | 4.3 | 14.6164856 | 0.06968139 | 22.2 | 13.5 | 11.47 | 6.2 | 0.7 | 2360.717285 | 76.14284515 | 14522.5 | 4489.241211 | 1906.477051 | 15474.50293 | 1242.18396 | 70.03745 | 5.99044 | 21.50545 | 0.03699 | 0 | 1.93825 | 40.68384 | 33.93185 | 1.6989 | 2.13028 | 1.11062 | 3 | 1.198987 | 1293.731825 | 253.7006 | 1301.519
2018-10-22 04:10 | 199.6431274 | 138.1794 | 25.455 | 24.00556 | 18.62281 | 22.03 | 1.45069 | 0.7878 | 1.11066 | 0 | 1.060379 | 67.60589 | 9.15144062 | 30.68816 | 4.27482 | 26.21449 | 17.50076 | 1.19458 | 1.16543 | 0.37143 | 37.7620697 | 63.5 | 21.1 | 13.5 | 3.9 | 0.2 | 1.7 | 1.155 | 0.00648 | 14.55018 | 0 | 0.62 | 0 | 92.8 | 1.3 | 0.65 | 4.3 | 14.7987051 | 0.07087687 | 22.2 | 13.5 | 11.47 | 6.2 | 0.7 | 2360.723877 | 76.10331726 | 14524.5 | 4365.116699 | 1917.421021 | 15469.86816 | 1241.625244 | 70.03745 | 5.99044 | 21.50545 | 0.03699 | 0 | 1.93825 | 40.68384 | 33.93185 | 1.6989 | 2.13028 | 1.11062 | 3 | 1.198987 | 1293.735 | 255.5372 | 1300.24
2018-10-22 04:20 | 200.2154541 | 167.7585 | 25.455 | 24.00556 | 18.62281 | 22.03 | 1.45069 | 0.7878 | 1.11066 | 0 | 1.060379 | 67.60589 | 8.768964767 | 30.68816 | 4.27482 | 26.21449 | 17.50076 | 1.19458 | 1.16543 | 0.37143 | 9.131782532 | 63.5 | 21.1 | 13.5 | 3.9 | 0.2 | 1.7 | 1.155 | 0.00648 | 14.55618 | 0 | 0.62 | 0 | 92.8 | 1.3 | 0.65 | 4.3 | 16.80989647 | 0.08043612 | 22.2 | 13.5 | 11.47 | 6.2 | 0.7 | 2360.730225 | 76.10316467 | 14526.5 | 4564.469238 | 1918.619385 | 15440.48828 | 1241.06665 | 70.03745 | 5.99044 | 21.50545 | 0.03699 | 0 | 1.93825 | 40.68384 | 33.93185 | 1.6989 | 2.13028 | 1.11062 | 3 | 1.198987 | 1293.739 | 465.1935 | 1296.535
2018-10-22 04:30 | 200.6221466 | 166.119 | 27.066 | 22.14557 | 17.2422 | 21.81 | 1.23414 | 0.69514 | 1.05158 | 0 | 1.222186 | 65.09967 | 8.386488914 | 30.68816 | 4.27482 | 26.21449 | 17.50076 | 1.19458 | 1.16543 | 0.37143 | 11.56299782 | 63.5 | 21.1 | 13.5 | 3.9 | 0.2 | 1.7 | 1.155 | 0.00648 | 14.55367 | 0 | 0.62 | 0 | 92.8 | 1.3 | 0.65 | 4.3 | 16.74230957 | 0.08010343 | 22.2 | 13.5 | 11.47 | 6.2 | 0.7 | 2357.605225 | 76.17457581 | 14528.5 | 4465.553223 | 1919.579346 | 15534.16406 | 1240.507935 | 69.47342 | 6.37545 | 21.45992 | 0.03626 | 0 | 1.93123 | 40.62382 | 33.70937 | 1.69441 | 2.04423 | 1.13124 | 2.9 | 1.20512 | 1292.003 | 469.6274 | 1086.749
2018-10-22 04:40 | 200.6391144 | 166.2536 | 27.066 | 22.14557 | 17.2422 | 21.81 | 1.23414 | 0.69514 | 1.05158 | 0 | 1.222186 | 65.09967 | 8.004013062 | 30.68816 | 4.27482 | 26.21449 | 17.50076 | 1.19458 | 1.16543 | 0.37143 | 11.8536377 | 63.5 | 21.1 | 13.5 | 3.9 | 0.2 | 1.7 | 1.155 | 0.00648 | 14.52784 | 0 | 0.62 | 0 | 92.8 | 1.3 | 0.65 | 4.3 | 16.62995911 | 0.07970528 | 22.2 | 13.5 | 11.47 | 6.2 | 0.7 | 2357.602295 | 76.24597931 | 14530.5 | 4521.064453 | 1922.623779 | 15588.21387 | 1239.949341 | 69.47342 | 6.37545 | 21.45992 | 0.03626 | 0 | 1.93123 | 40.62382 | 33.70937 | 1.69441 | 2.04423 | 1.13124 | 2.9 | 1.20512 | 1292.001275 | 467.8272 | 1087.327
2018-10-22 04:50 | 200.6560669 | 166.636 | 27.066 | 22.14557 | 17.2422 | 21.81 | 1.23414 | 0.69514 | 1.05158 | 0 | 1.222186 | 65.09967 | 7.621536732 | 30.68816 | 4.27482 | 26.21449 | 17.50076 | 1.19458 | 1.16543 | 0.37143 | 11.89651299 | 63.5 | 21.1 | 13.5 | 3.9 | 0.2 | 1.7 | 1.155 | 0.00648 | 14.502 | 0 | 0.62 | 0 | 92.8 | 1.3 | 0.65 | 4.3 | 16.59619331 | 0.07968304 | 22.2 | 13.5 | 11.47 | 6.2 | 0.7 | 2357.599365 | 76.31739044 | 14532.5 | 4578.572266 | 1908.476929 | 15568.09473 | 1239.390625 | 69.47342 | 6.37545 | 21.45992 | 0.03626 | 0 | 1.93123 | 40.62382 | 33.70937 | 1.69441 | 2.04423 | 1.13124 | 2.9 | 1.20512 | 1292 | 465.815 | 1087.181
2018-10-22 05:00 | 200.6730347 | 167.2804 | 27.066 | 22.14557 | 17.2422 | 21.81 | 1.23414 | 0.69514 | 1.05158 | 0 | 1.222186 | 65.09967 | 7.233538628 | 30.68816 | 4.27482 | 26.21449 | 17.50076 | 1.19458 | 1.16543 | 0.37143 | 11.68289471 | 63.5 | 21.1 | 13.5 | 3.9 | 0.2 | 1.7 | 1.155 | 0.00648 | 14.47616 | 0 | 0.62 | 0 | 92.8 | 1.3 | 0.65 | 4.3 | 16.56242943 | 0.07966285 | 22.2 | 13.5 | 11.47 | 6.2 | 0.7 | 2357.596436 | 76.38880157 | 14534.5 | 4398.575684 | 1920.201538 | 15605.85938 | 1238.832031 | 69.47342 | 6.37545 | 21.45992 | 0.03626 | 0 | 1.93123 | 40.62382 | 33.70937 | 1.69441 | 2.04423 | 1.13124 | 2.9 | 1.20512 | 1291.99802 | 464.8973 | 1088.499
2018-10-22 05:10 | 200.6900024 | 167.837 | 27.066 | 22.14557 | 17.2422 | 21.81 | 1.23414 | 0.69514 | 1.05158 | 0 | 1.222186 | 65.09967 | 6.837423325 | 30.68816 | 4.27482 | 26.21449 | 17.50076 | 1.19458 | 1.16543 | 0.37143 | 11.56522369 | 63.5 | 21.1 | 13.5 | 3.9 | 0.2 | 1.7 | 1.155 | 0.00648 | 14.45032 | 0 | 0.62 | 0 | 92.8 | 1.3 | 0.65 | 4.3 | 16.63953781 | 0.08017995 | 22.2 | 13.5 | 11.47 | 6.2 | 0.7 | 2357.593506 | 76.46020508 | 14536.5 | 4442.759277 | 1914.334717 | 15508.18457 | 1238.273315 | 69.47342 | 6.37545 | 21.45992 | 0.03626 | 0 | 1.93123 | 40.62382 | 33.70937 | 1.69441 | 2.04423 | 1.13124 | 2.9 | 1.20512 | 1291.996 | 469.1663 | 1087.817
2018-10-22 05:20 | 200.7242126 | 168.2994 | 27.066 | 22.14557 | 17.2422 | 21.81 | 1.23414 | 0.69514 | 1.05158 | 0 | 1.222186 | 65.09967 | 6.441308022 | 30.68816 | 4.27482 | 26.21449 | 17.50076 | 1.19458 | 1.16543 | 0.37143 | 11.55780983 | 63.5 | 21.1 | 13.5 | 3.9 | 0.2 | 1.7 | 1.155 | 0.00648 | 14.42571 | 0 | 0.62 | 0 | 92.8 | 1.3 | 0.65 | 4.3 | 16.59831238 | 0.08012102 | 22.2 | 13.5 | 11.47 | 6.2 | 0.7 | 2357.590332 | 76.02098083 | 14538.5 | 4482.916016 | 1921.969116 | 15538.26855 | 1237.714722 | 69.47342 | 6.37545 | 21.45992 | 0.03626 | 0 | 1.93123 | 40.62382 | 33.70937 | 1.69441 | 2.04423 | 1.13124 | 2.9 | 1.20512 | 1291.995 | 465.6421 | 1087.626
2018-10-22 05:30 | 200.7626495 | 168.8223 | 24.185 | 23.98939 | 17.60561 | 22.6 | 1.41574 | 0.76662 | 1.0814 | 0 | 1.008154 | 66.4878 | 6.045192242 | 30.68816 | 4.27482 | 26.21449 | 17.50076 | 1.19458 | 1.16543 | 0.37143 | 11.49376678 | 63.5 | 21.1 | 13.5 | 3.9 | 0.2 | 1.7 | 1.155 | 0.00648 | 14.40139 | 0 | 0.62 | 0 | 92.8 | 1.3 | 0.65 | 4.3 | 16.64125252 | 0.08046722 | 22.2 | 13.5 | 11.47 | 6.2 | 0.7 | 2357.587402 | 76.16828156 | 14540.5 | 4426.269531 | 1919.540161 | 15480.79688 | 1237.156006 | 69.91363 | 6.00173 | 21.32612 | 0.03405 | 0 | 1.81487 | 40.46211 | 33.51966 | 1.64416 | 2.19748 | 1.29784 | 2.8 | 1.207116 | 1291.993 | 469.2933 | 1318.444
2018-10-22 05:40 | 200.8010864 | 169.4309 | 24.185 | 23.98939 | 17.60561 | 22.6 | 1.41574 | 0.76662 | 1.0814 | 0 | 1.008154 | 66.4878 | 5.649076939 | 30.68816 | 4.27482 | 26.21449 | 17.50076 | 1.19458 | 1.16543 | 0.37143 | 11.34401035 | 63.5 | 21.1 | 13.5 | 3.9 | 0.2 | 1.7 | 1.155 | 0.00648 | 14.37707 | 0 | 0.62 | 0 | 92.8 | 1.3 | 0.65 | 4.3 | 16.10238075 | 0.07799645 | 22.2 | 13.5 | 11.47 | 6.2 | 0.7 | 2357.584473 | 76.31558228 | 14542.5 | 4435.152344 | 1940.497925 | 15459.80664 | 1236.597412 | 69.91363 | 6.00173 | 21.32612 | 0.03405 | 0 | 1.81487 | 40.46211 | 33.51966 | 1.64416 | 2.19748 | 1.29784 | 2.8 | 1.207116 | 1291.991 | 465.8235 | 1323.013
2018-10-22 05:50 | 200.8395233 | 181.217 | 24.185 | 23.98939 | 17.60561 | 22.6 | 1.41574 | 0.76662 | 1.0814 | 0 | 1.008154 | 66.4878 | 5.252961159 | 30.68816 | 4.27482 | 26.21449 | 17.50076 | 1.19458 | 1.16543 | 0.37143 | 0.016814882 | 63.5 | 21.1 | 13.5 | 3.9 | 0.2 | 1.7 | 1.155 | 0.00648 | 14.35273 | 0 | 0.62 | 0 | 92.8 | 1.3 | 0.65 | 4.3 | 16.86114502 | 0.08181349 | 22.2 | 13.5 | 11.47 | 6.2 | 0.7 | 2346.401855 | 79.20455933 | 14544.5 | 3274.085205 | 1876.273193 | 15872.54785 | 1236.038696 | 69.91363 | 6.00173 | 21.32612 | 0.03405 | 0 | 1.81487 | 40.46211 | 33.51966 | 1.64416 | 2.19748 | 1.29784 | 2.8 | 1.207116 | 1285.779 | 466.4761 | 1327.938
2018-10-22 06:00 | 200.8779602 | 169.8604 | 24.185 | 23.98939 | 17.60561 | 22.6 | 1.41574 | 0.76662 | 1.0814 | 0 | 1.008154 | 66.4878 | 5.250706673 | 30.68816 | 4.27482 | 26.21449 | 17.50076 | 1.19458 | 1.16543 | 0.37143 | 11.43843651 | 63.5 | 21.1 | 13.5 | 3.9 | 0.2 | 1.7 | 1.155 | 0.00648 | 14.32838 | 0 | 0.62 | 0 | 92.8 | 1.3 | 0.65 | 4.3 | 16.89333534 | 0.08195529 | 22.2 | 13.5 | 11.47 | 6.2 | 0.7 | 2346.401855 | 80.09516907 | 14546.5 | 3232.160889 | 1882.99231 | 15969.98828 | 1235.480103 | 69.91363 | 6.00173 | 21.32612 | 0.03405 | 0 | 1.81487 | 40.46211 | 33.51966 | 1.64416 | 2.19748 | 1.29784 | 2.8 | 1.207116 | 1285.779 | 464.869 | 1328.017
2018-10-22 06:10 | 200.9163971 | 169.6706 | 24.185 | 23.98939 | 17.60561 | 22.6 | 1.41574 | 0.76662 | 1.0814 | 0 | 1.008154 | 66.4878 | 5.254507065 | 30.68816 | 4.27482 | 26.21449 | 17.50076 | 1.19458 | 1.16543 | 0.37143 | 11.68731594 | 63.5 | 21.1 | 13.5 | 3.9 | 0.2 | 1.7 | 1.155 | 0.00648 | 14.30402 | 0 | 0.62 | 0 | 92.8 | 1.3 | 0.65 | 4.3 | 16.96660805 | 0.0822939 | 22.2 | 13.5 | 11.47 | 6.2 | 0.7 | 2346.401855 | 80.20557404 | 14548.5 | 3190.236328 | 1876.550293 | 15866.9541 | 1234.921509 | 69.91363 | 6.00173 | 21.32612 | 0.03405 | 0 | 1.81487 | 40.46211 | 33.51966 | 1.64416 | 2.19748 | 1.29784 | 2.8 | 1.207116 | 1285.779 | 465.1917 | 1327.634
2018-10-22 06:20 | 200.954834 | 169.7941 | 24.185 | 23.98939 | 17.60561 | 22.6 | 1.41574 | 0.76662 | 1.0814 | 0 | 1.008154 | 66.4878 | 5.258307457 | 30.68816 | 4.27482 | 26.21449 | 17.50076 | 1.19458 | 1.16543 | 0.37143 | 11.62275124 | 63.5 | 21.1 | 13.5 | 3.9 | 0.2 | 1.7 | 1.155 | 0.00648 | 14.27966 | 0 | 0.62 | 0 | 92.8 | 1.3 | 0.65 | 4.3 | 17.03987885 | 0.08263236 | 22.2 | 13.5 | 11.47 | 6.2 | 0.7 | 2346.401855 | 80.315979 | 14550.5 | 3148.312012 | 1864.853271 | 15855.20703 | 1234.362793 | 69.91363 | 6.00173 | 21.32612 | 0.03405 | 0 | 1.81487 | 40.46211 | 33.51966 | 1.64416 | 2.19748 | 1.29784 | 2.8 | 1.207116 | 1285.779 | 468.4651 | 1327.697
2018-10-22 06:30 | 200.9932709 | 169.7598 | 24.185 | 23.98939 | 17.60561 | 22.6 | 1.41574 | 0.76662 | 1.0814 | 0 | 1.008154 | 66.4878 | 5.262107849 | 30.68816 | 4.27482 | 26.21449 | 17.50076 | 1.19458 | 1.16543 | 0.37143 | 11.71605301 | 63.5 | 21.1 | 13.5 | 3.9 | 0.2 | 1.7 | 1.155 | 0.00648 | 14.25528 | 0 | 0.62 | 0 | 92.8 | 1.3 | 0.65 | 4.3 | 16.59717369 | 0.08046905 | 22.2 | 13.5 | 11.47 | 6.2 | 0.7 | 2346.401855 | 80.42638397 | 14552.5 | 3106.387451 | 1864.984863 | 15721.71094 | 1233.804199 | 69.80641 | 5.91732 | 21.25071 | 0.03162 | 0 | 1.66892 | 40.6946 | 35.5197 | 1.64686 | 2.29508 | 1.21873 | 2.6 | 1.145691 | 1285.779 | 467.0318 | 1332.626
2018-10-22 06:40 | 201.0316925 | 169.753 | 24.185 | 23.98939 | 17.60561 | 22.6 | 1.41574 | 0.76662 | 1.0814 | 0 | 1.008154 | 66.4878 | 5.265908718 | 30.68816 | 4.27482 | 26.21449 | 17.50076 | 1.19458 | 1.16543 | 0.37143 | 11.7818718 | 63.5 | 21.1 | 13.5 | 3.9 | 0.2 | 1.7 | 1.155 | 0.00648 | 14.23089 | 0 | 0.62 | 0 | 92.8 | 1.3 | 0.65 | 4.3 | 16.42791557 | 0.07963212 | 22.2 | 13.5 | 11.47 | 6.2 | 0.7 | 2349.024414 | 80.53678894 | 14554.5 | 3029.407227 | 1865.234863 | 15756.0791 | 1235.34375 | 69.80641 | 5.91732 | 21.25071 | 0.03162 | 0 | 1.66892 | 40.6946 | 35.5197 | 1.64686 | 2.29508 | 1.21873 | 2.6 | 1.145691 | 1287.236 | 467.9771 | 1335.146
2018-10-22 06:50 | 205.5084381 | 174.1881 | 24.185 | 23.98939 | 17.60561 | 22.6 | 1.41574 | 0.76662 | 1.0814 | 0 | 1.008154 | 66.4878 | 5.26970911 | 30.68816 | 4.27482 | 26.21449 | 17.50076 | 1.19458 | 1.16543 | 0.37143 | 11.53057766 | 63.5 | 21.1 | 13.5 | 3.9 | 0.2 | 1.7 | 1.155 | 0.00648 | 14.52007 | 0 | 0.62 | 0 | 92.8 | 1.3 | 0.65 | 4.3 | 19.43006516 | 0.09218254 | 22.2 | 13.5 | 11.47 | 6.2 | 0.7 | 2349.024414 | 81.87524414 | 14556.5 | 2584.220703 | 1864.585449 | 16262.04492 | 1242.625122 | 69.80641 | 5.91732 | 21.25071 | 0.03162 | 0 | 1.66892 | 40.6946 | 35.5197 | 1.64686 | 2.29508 | 1.21873 | 2.6 | 1.145691 | 1287.236 | 465.2915 | 1314.659
2018-10-22 07:00 | 206.0218811 | 175.0989 | 24.185 | 23.98939 | 17.60561 | 22.6 | 1.41574 | 0.76662 | 1.0814 | 0 | 1.008154 | 66.4878 | 5.273509502 | 30.68816 | 4.27482 | 26.21449 | 17.50076 | 1.19458 | 1.16543 | 0.37143 | 11.12087822 | 63.5 | 21.1 | 13.5 | 3.9 | 0.2 | 1.7 | 1.155 | 0.00648 | 14.52856 | 0 | 0.62 | 0 | 92.8 | 1.3 | 0.65 | 4.3 | 18.57304192 | 0.08790084 | 22.2 | 13.5 | 11.47 | 6.2 | 0.7 | 2349.024414 | 81.83724976 | 14558.5 | 2582.38623 | 1873.011719 | 16352.61133 | 1246.236938 | 69.80641 | 5.91732 | 21.25071 | 0.03162 | 0 | 1.66892 | 40.6946 | 35.5197 | 1.64686 | 2.29508 | 1.21873 | 2.6 | 1.145691 | 1287.236 | 467.8744 | 1323.443
2018-10-22 07:10 | 206.5353241 | 186.6128 | 24.185 | 23.98939 | 17.60561 | 22.6 | 1.41574 | 0.76662 | 1.0814 | 0 | 1.008154 | 66.4878 | 5.277310371 | 30.68816 | 4.27482 | 26.21449 | 17.50076 | 1.19458 | 1.16543 | 0.37143 | 0.108286075 | 63.5 | 21.1 | 13.5 | 3.9 | 0.2 | 1.7 | 1.155 | 0.00648 | 14.53691 | 0 | 0.62 | 0 | 92.8 | 1.3 | 0.65 | 4.3 | 19.03969955 | 0.08988935 | 22.2 | 13.5 | 11.47 | 6.2 | 0.7 | 2349.024414 | 81.87359619 | 14560.5 | 2580.552002 | 1887.139404 | 16358.51074 | 1251.455566 | 69.80641 | 5.91732 | 21.25071 | 0.03162 | 0 | 1.66892 | 40.6946 | 35.5197 | 1.64686 | 2.29508 | 1.21873 | 2.6 | 1.145691 | 1287.236 | 465.312 | 1319.156
2018-10-22 07:20 | 205.8905029 | 172.8255 | 24.185 | 23.98939 | 17.60561 | 22.6 | 1.41574 | 0.76662 | 1.0814 | 0 | 1.008154 | 66.4878 | 7.62812376 | 30.68816 | 4.27482 | 26.21449 | 17.50076 | 1.19458 | 1.16543 | 0.37143 | 10.97315884 | 63.5 | 21.1 | 13.5 | 3.9 | 0.2 | 1.7 | 1.155 | 0.00648 | 14.46376 | 0 | 0.62 | 0 | 92.8 | 1.3 | 0.65 | 4.3 | 22.63578415 | 0.1060132 | 22.2 | 13.5 | 11.47 | 6.2 | 0.7 | 2349.024414 | 81.96366882 | 14562.5 | 2599.08374 | 1910.552002 | 17324.60547 | 1258.414185 | 69.80641 | 5.91732 | 21.25071 | 0.03162 | 0 | 1.66892 | 40.6946 | 35.5197 | 1.64686 | 2.29508 | 1.21873 | 2.6 | 1.145691 | 1287.236 | 468.9261 | 1286.104
2018-10-22 07:30 | 205.539917 | 173.6679 | 24.185 | 23.98939 | 17.60561 | 22.6 | 1.41574 | 0.76662 | 1.0814 | 0 | 1.008154 | 66.4878 | 6.597480297 | 30.68816 | 4.27482 | 26.21449 | 17.50076 | 1.19458 | 1.16543 | 0.37143 | 10.86309719 | 63.5 | 21.1 | 13.5 | 3.9 | 0.2 | 1.7 | 1.155 | 0.00648 | 14.41141 | 0 | 0.62 | 0 | 92.8 | 1.3 | 0.65 | 4.3 | 23.17218971 | 0.109232 | 22.2 | 13.5 | 11.47 | 6.2 | 0.7 | 2349.024414 | 82.05374146 | 14564.5 | 2618.687988 | 1927.111816 | 17188.53125 | 1253.406738 | 69.80641 | 5.91732 | 21.25071 | 0.03162 | 0 | 1.66892 | 40.6946 | 35.5197 | 1.64686 | 2.29508 | 1.21873 | 2.6 | 1.145691 | 1287.236 | 468.9696 | 1280.322
2018-10-22 07:40 | 205.1893158 | 173.6296 | 24.185 | 23.98939 | 17.60561 | 22.6 | 1.41574 | 0.76662 | 1.0814 | 0 | 1.008154 | 66.4878 | 5.59027338 | 30.68816 | 4.27482 | 26.21449 | 17.50076 | 1.19458 | 1.16543 | 0.37143 | 11.61028957 | 63.5 | 21.1 | 13.5 | 3.9 | 0.2 | 1.7 | 1.155 | 0.00648 | 14.35915 | 0 | 0.62 | 0 | 92.8 | 1.3 | 0.65 | 4.3 | 22.80788422 | 0.1082073 | 22.2 | 13.5 | 11.47 | 6.2 | 0.7 | 2369.980225 | 82.14381409 | 14566.5 | 2638.292236 | 1927.046875 | 17188.0625 | 1249.146118 | 69.80641 | 5.91732 | 21.25071 | 0.03162 | 0 | 1.66892 | 40.6946 | 35.5197 | 1.64686 | 2.29508 | 1.21873 | 2.6 | 1.145691 | 1298.878 | 466.6799 | 1282.919
2018-10-22 07:50 | 205.1150665 | 171.4712 | 24.185 | 23.98939 | 17.60561 | 22.6 | 1.41574 | 0.76662 | 1.0814 | 0 | 1.008154 | 66.4878 | 8.081528664 | 30.68816 | 4.27482 | 26.21449 | 17.50076 | 1.19458 | 1.16543 | 0.37143 | 11.23608303 | 63.5 | 21.1 | 13.5 | 3.9 | 0.2 | 1.7 | 1.155 | 0.00648 | 14.32629 | 0 | 0.62 | 0 | 92.8 | 1.3 | 0.65 | 4.3 | 23.117836 | 0.1084344 | 22.2 | 13.5 | 11.47 | 6.2 | 0.7 | 2369.976563 | 82.23388672 | 14568.5 | 2657.896484 | 1911.98645 | 17163.08203 | 1244.885498 | 69.80641 | 5.91732 | 21.25071 | 0.03162 | 0 | 1.66892 | 40.6946 | 35.5197 | 1.64686 | 2.29508 | 1.21873 | 2.6 | 1.145691 | 1298.876 | 469.5447 | 1280.139
2018-10-22 08:00 | 205.0442352 | 169.4992 | 24.185 | 23.98939 | 17.60561 | 22.6 | 1.41574 | 0.76662 | 1.0814 | 0 | 1.008154 | 66.4878 | 10.09562206 | 30.68816 | 4.27482 | 26.21449 | 17.50076 | 1.19458 | 1.16543 | 0.37143 | 11.15570164 | 63.5 | 21.1 | 13.5 | 3.9 | 0.2 | 1.7 | 1.155 | 0.00648 | 14.29368 | 0 | 0.62 | 0 | 92.8 | 1.3 | 0.65 | 4.3 | 23.34920883 | 0.1085304 | 22.2 | 13.5 | 11.47 | 6.2 | 0.7 | 2369.973145 | 82.32395935 | 14570.5 | 2677.500488 | 1930.883057 | 17236.77734 | 1240.624878 | 69.80641 | 5.91732 | 21.25071 | 0.03162 | 0 | 1.66892 | 40.6946 | 35.5197 | 1.64686 | 2.29508 | 1.21873 | 2.6 | 1.145691 | 1298.874 | 465.8764 | 1277.387
2018-10-22 08:10 | 204.9734192 | 169.9745 | 24.185 | 23.98939 | 17.60561 | 22.6 | 1.41574 | 0.76662 | 1.0814 | 0 | 1.008154 | 66.4878 | 9.379464149 | 30.68816 | 4.27482 | 26.21449 | 17.50076 | 1.19458 | 1.16543 | 0.37143 | 11.35830498 | 63.5 | 21.1 | 13.5 | 3.9 | 0.2 | 1.7 | 1.155 | 0.00648 | 14.2611 | 0 | 0.62 | 0 | 92.8 | 1.3 | 0.65 | 4.3 | 23.33173943 | 0.1088473 | 22.2 | 13.5 | 11.47 | 6.2 | 0.7 | 2369.969482 | 82.41403198 | 14572.5 | 2697.104736 | 1935.787598 | 17245.76172 | 1236.364258 | 69.80641 | 5.91732 | 21.25071 | 0.03162 | 0 | 1.66892 | 40.6946 | 35.5197 | 1.64686 | 2.29508 | 1.21873 | 2.6 | 1.145691 | 1298.872 | 469.2462 | 1277.544
2018-10-22 08:20 | 204.9025879 | 170.5259 | 24.185 | 23.98939 | 17.60561 | 22.6 | 1.41574 | 0.76662 | 1.0814 | 0 | 1.008154 | 66.4878 | 8.663306236 | 30.68816 | 4.27482 | 26.21449 | 17.50076 | 1.19458 | 1.16543 | 0.37143 | 11.48488998 | 63.5 | 21.1 | 13.5 | 3.9 | 0.2 | 1.7 | 1.155 | 0.00648 | 14.22854 | 0 | 0.62 | 0 | 92.8 | 1.3 | 0.65 | 4.3 | 23.47573853 | 0.1099227 | 22.2 | 13.5 | 11.47 | 6.2 | 0.7 | 2369.966064 | 83.9200058 | 14574.5 | 2134.077393 | 1908.359985 | 17309.3457 | 1232.103638 | 69.80641 | 5.91732 | 21.25071 | 0.03162 | 0 | 1.66892 | 40.6946 | 35.5197 | 1.64686 | 2.29508 | 1.21873 | 2.6 | 1.145691 | 1298.87 | 388.5722 | 1274.685
2018-10-22 08:30 | 204.8317566 | 170.7824 | 24.403 | 24.13489 | 19.16784 | 22.14 | 1.32327 | 0.72441 | 1.42026 | 0 | 1.011109 | 66.95326 | 7.947148323 | 30.68816 | 4.27482 | 26.21449 | 17.50076 | 1.19458 | 1.16543 | 0.37143 | 11.90621471 | 63.5 | 21.1 | 13.5 | 3.9 | 0.2 | 1.7 | 1.155 | 0.00648 | 14.19599 | 0 | 0.62 | 0 | 92.8 | 1.3 | 0.65 | 4.3 | 24.1399231 | 0.1134507 | 22.2 | 13.5 | 11.47 | 6.2 | 0.7 | 2369.962402 | 83.91666412 | 14576.5 | 2113.551025 | 1904.656982 | 17358.36719 | 1227.843018 | 69.77298 | 5.81993 | 21.0658 | 0.03035 | 0.0121 | 1.58228 | 41.00691 | 40.3314 | 1.67528 | 2.63452 | 1.31732 | 2.5 | 1.016749 | 1298.868 | 381.2516 | 1295.833
2018-10-22 08:40 | 204.7609406 | 171.67 | 24.403 | 24.13489 | 19.16784 | 22.14 | 1.32327 | 0.72441 | 1.42026 | 0 | 1.011109 | 66.95326 | 7.23099041 | 30.68816 | 4.27482 | 26.21449 | 17.50076 | 1.19458 | 1.16543 | 0.37143 | 11.69647408 | 63.5 | 21.1 | 13.5 | 3.9 | 0.2 | 1.7 | 1.155 | 0.00648 | 14.16347 | 0 | 0.62 | 0 | 92.8 | 1.3 | 0.65 | 4.3 | 24.18728638 | 0.1140953 | 22.2 | 13.5 | 11.47 | 6.2 | 0.7 | 2369.958984 | 83.91332245 | 14578.5 | 2093.024658 | 1919.989624 | 17386.95703 | 1210.500488 | 69.77298 | 5.81993 | 21.0658 | 0.03035 | 0.0121 | 1.58228 | 41.00691 | 40.3314 | 1.67528 | 2.63452 | 1.31732 | 2.5 | 1.016749 | 1298.866 | 379.1391 | 1295.192
2018-10-22 08:50 | 204.6901093 | 179.1798 | 24.403 | 24.13489 | 19.16784 | 22.14 | 1.32327 | 0.72441 | 1.42026 | 0 | 1.011109 | 66.95326 | 6.514832497 | 30.68816 | 4.27482 | 26.21449 | 17.50076 | 1.19458 | 1.16543 | 0.37143 | 4.864508152 | 63.5 | 21.1 | 13.5 | 3.9 | 0.2 | 1.7 | 1.155 | 0.00648 | 14.13096 | 0 | 0.62 | 0 | 92.8 | 1.3 | 0.65 | 4.3 | 24.23424911 | 0.1147428 | 22.2 | 13.5 | 11.47 | 6.2 | 0.7 | 2405.389648 | 83.90998077 | 14580.5 | 2072.498047 | 1905.840942 | 17419.0293 | 1223.947998 | 69.77298 | 5.81993 | 21.0658 | 0.03035 | 0.0121 | 1.58228 | 41.00691 | 40.3314 | 1.67528 | 2.63452 | 1.31732 | 2.5 | 1.016749 | 1318.55 | 380.9692 | 1295.026
2018-10-22 09:00 | 204.619278 | 172.3621 | 24.403 | 24.13489 | 19.16784 | 22.14 | 1.32327 | 0.72441 | 1.42026 | 0 | 1.011109 | 66.95326 | 5.798674583 | 30.68816 | 4.27482 | 26.21449 | 17.50076 | 1.19458 | 1.16543 | 0.37143 | 12.36004639 | 63.5 | 21.1 | 13.5 | 3.9 | 0.2 | 1.7 | 1.155 | 0.00648 | 14.09847 | 0 | 0.62 | 0 | 92.8 | 1.3 | 0.65 | 4.3 | 24.1999836 | 0.1150091 | 22.2 | 13.5 | 11.47 | 6.2 | 0.7 | 2405.393555 | 83.90663147 | 14582.5 | 2051.97168 | 1910.459351 | 17466.04297 | 1222.127075 | 69.77298 | 5.81993 | 21.0658 | 0.03035 | 0.0121 | 1.58228 | 41.00691 | 40.3314 | 1.67528 | 2.63452 | 1.31732 | 2.5 | 1.016749 | 1318.551975 | 299.2725 | 1289.028
2018-10-22 09:10 | 204.5484619 | 173.4229 | 24.403 | 24.13489 | 19.16784 | 22.14 | 1.32327 | 0.72441 | 1.42026 | 0 | 1.011109 | 66.95326 | 5.08251667 | 30.68816 | 4.27482 | 26.21449 | 17.50076 | 1.19458 | 1.16543 | 0.37143 | 11.97701836 | 63.5 | 21.1 | 13.5 | 3.9 | 0.2 | 1.7 | 1.155 | 0.00648 | 14.066 | 0 | 0.62 | 0 | 92.8 | 1.3 | 0.65 | 4.3 | 24.07954407 | 0.1148663 | 22.2 | 13.5 | 11.47 | 6.2 | 0.7 | 2405.397705 | 83.90328979 | 14584.5 | 2031.44519 | 1920.284912 | 17473.66797 | 1229.178833 | 69.77298 | 5.81993 | 21.0658 | 0.03035 | 0.0121 | 1.58228 | 41.00691 | 40.3314 | 1.67528 | 2.63452 | 1.31732 | 2.5 | 1.016749 | 1318.554 | 300.1776 | 1290.235
2018-10-22 09:20 | 204.6275482 | 173.8258 | 24.403 | 24.13489 | 19.16784 | 22.14 | 1.32327 | 0.72441 | 1.42026 | 0 | 1.011109 | 66.95326 | 4.366358757 | 30.68816 | 4.27482 | 26.21449 | 17.50076 | 1.19458 | 1.16543 | 0.37143 | 12.39156818 | 63.5 | 21.1 | 13.5 | 3.9 | 0.2 | 1.7 | 1.155 | 0.00648 | 14.04384 | 0 | 0.62 | 0 | 92.8 | 1.3 | 0.65 | 4.3 | 24.215065 | 0.1158649 | 22.2 | 13.5 | 11.47 | 6.2 | 0.7 | 2405.401611 | 83.89994812 | 14586.5 | 2010.918701 | 1912.455322 | 17433.55664 | 1249.463867 | 69.77298 | 5.81993 | 21.0658 | 0.03035 | 0.0121 | 1.58228 | 41.00691 | 40.3314 | 1.67528 | 2.63452 | 1.31732 | 2.5 | 1.016749 | 1318.556 | 299.9585 | 1289.271
2018-10-22 09:30 | 204.7407227 | 173.8426 | 23.646 | 24.33087 | 16.95195 | 22.93 | 1.46718 | 0.75651 | 1.09416 | 0 | 0.9718518 | 66.65141 | 3.650200844 | 30.68816 | 4.27482 | 26.21449 | 17.50076 | 1.19458 | 1.16543 | 0.37143 | 13.2239275 | 63.5 | 21.1 | 13.5 | 3.9 | 0.2 | 1.7 | 1.155 | 0.00648 | 14.02399 | 0 | 0.62 | 0 | 92.8 | 1.3 | 0.65 | 4.3 | 24.16604424 | 0.115965 | 22.2 | 13.5 | 11.47 | 6.2 | 0.7 | 2405.405518 | 83.89660645 | 14588.5 | 1997.264038 | 1907.556152 | 17436.74805 | 1250.250854 | 69.91001 | 5.83182 | 21.109 | 0.03303 | 0 | 1.71172 | 40.13226 | 34.11763 | 1.55415 | 2.28036 | 1.12826 | 2.3 | 1.176291 | 1318.559 | 298.1209 | 1303.472
2018-10-22 09:40 | 204.8538971 | 174.9134 | 23.646 | 24.33087 | 16.95195 | 22.93 | 1.46718 | 0.75651 | 1.09416 | 0 | 0.9718518 | 66.65141 | 2.934042931 | 30.68816 | 4.27482 | 26.21449 | 17.50076 | 1.19458 | 1.16543 | 0.37143 | 13.0023098 | 63.5 | 21.1 | 13.5 | 3.9 | 0.2 | 1.7 | 1.155 | 0.00648 | 14.00411 | 0 | 0.62 | 0 | 92.8 | 1.3 | 0.65 | 4.3 | 24.12268829 | 0.1160928 | 22.2 | 13.5 | 11.47 | 6.2 | 0.7 | 2405.409424 | 83.89326477 | 14590.5 | 2027.658691 | 1916.961426 | 17407.83594 | 1254.843506 | 69.91001 | 5.83182 | 21.109 | 0.03303 | 0 | 1.71172 | 40.13226 | 34.11763 | 1.55415 | 2.28036 | 1.12826 | 2.3 | 1.176291 | 1318.561 | 297.2218 | 1303.559
2018-10-22 09:50 | 204.9670715 | 175.8083 | 23.646 | 24.33087 | 16.95195 | 22.93 | 1.46718 | 0.75651 | 1.09416 | 0 | 0.9718518 | 66.65141 | 2.217885017 | 30.68816 | 4.27482 | 26.21449 | 17.50076 | 1.19458 | 1.16543 | 0.37143 | 12.95667648 | 63.5 | 21.1 | 13.5 | 3.9 | 0.2 | 1.7 | 1.155 | 0.00648 | 13.9842 | 0 | 0.62 | 0 | 92.8 | 1.3 | 0.65 | 4.3 | 24.13097191 | 0.1164707 | 22.2 | 13.5 | 11.47 | 6.2 | 0.7 | 2377.666016 | 83.8899231 | 14592.5 | 2058.053223 | 1915.310669 | 17378.92383 | 1259.436157 | 69.91001 | 5.83182 | 21.109 | 0.03303 | 0 | 1.71172 | 40.13226 | 34.11763 | 1.55415 | 2.28036 | 1.12826 | 2.3 | 1.176291 | 1303.148 | 296.2993 | 1303.377
2018-10-22 10:00 | 205.2634888 | 176.7063 | 23.646 | 24.33087 | 16.95195 | 22.93 | 1.46718 | 0.75651 | 1.09416 | 0 | 0.9718518 | 66.65141 | 1.538711071 | 30.68816 | 4.27482 | 26.21449 | 17.50076 | 1.19458 | 1.16543 | 0.37143 | 13.04177856 | 63.5 | 21.1 | 13.5 | 3.9 | 0.2 | 1.7 | 1.155 | 0.00648 | 13.97674 | 0 | 0.62 | 0 | 92.8 | 1.3 | 0.65 | 4.3 | 23.1680088 | 0.1120298 | 22.2 | 13.5 | 11.47 | 6.2 | 0.7 | 2377.678467 | 83.9005127 | 14594.5 | 2082.872803 | 1912.618286 | 17368.06445 | 1253.328125 | 69.91001 | 5.83182 | 21.109 | 0.03303 | 0 | 1.71172 | 40.13226 | 34.11763 | 1.55415 | 2.28036 | 1.12826 | 2.3 | 1.176291 | 1303.155 | 299.2412 | 1312.72
2018-10-22 10:10 | 206.0645752 | 177.2489 | 23.646 | 24.33087 | 16.95195 | 22.93 | 1.46718 | 0.75651 | 1.09416 | 0 | 0.9718518 | 66.65141 | 1.649564624 | 30.68816 | 4.27482 | 26.21449 | 17.50076 | 1.19458 | 1.16543 | 0.37143 | 13.16258621 | 63.5 | 21.1 | 13.5 | 3.9 | 0.2 | 1.7 | 1.155 | 0.00648 | 14.0035 | 0 | 0.62 | 0 | 92.8 | 1.3 | 0.65 | 4.3 | 22.92800522 | 0.1103825 | 22.2 | 13.5 | 11.47 | 6.2 | 0.7 | 2377.690918 | 84.04922485 | 14596.5 | 2095.18335 | 1897.994385 | 17380.65234 | 1258.689331 | 69.91001 | 5.83182 | 21.109 | 0.03303 | 0 | 1.71172 | 40.13226 | 34.11763 | 1.55415 | 2.28036 | 1.12826 | 2.3 | 1.176291 | 1303.162 | 299.0039 | 1315.849
2018-10-22 10:20 | 205.872818 | 175.1721 | 23.646 | 24.33087 | 16.95195 | 22.93 | 1.46718 | 0.75651 | 1.09416 | 0 | 0.9718518 | 66.65141 | 1.760418177 | 30.68816 | 4.27482 | 26.21449 | 17.50076 | 1.19458 | 1.16543 | 0.37143 | 14.97758198 | 63.5 | 21.1 | 13.5 | 3.9 | 0.2 | 1.7 | 1.155 | 0.00648 | 13.9627 | 0 | 0.62 | 0 | 92.8 | 1.3 | 0.65 | 4.3 | 23.17882729 | 0.1116335 | 22.2 | 13.5 | 11.47 | 6.2 | 0.7 | 2377.703125 | 84.19793701 | 14598.5 | 2107.493652 | 1903.776733 | 17378.10547 | 1250.200317 | 69.91001 | 5.83182 | 21.109 | 0.03303 | 0 | 1.71172 | 40.13226 | 34.11763 | 1.55415 | 2.28036 | 1.12826 | 2.3 | 1.176291 | 1303.168 | 169.5059 | 1303.028
2018-10-22 10:30 | 205.4146729 | 168.5352 | 24.041 | 25.55845 | 17.2653 | 23.22 | 1.36042 | 0.74072 | 1.0892 | 0 | 0.9406282 | 69.28638 | 1.87127161 | 30.68816 | 4.27482 | 26.21449 | 17.50076 | 1.19458 | 1.16543 | 0.37143 | 21.1042881 | 63.5 | 21.1 | 13.5 | 3.9 | 0.2 | 1.7 | 1.155 | 0.00648 | 13.90392 | 0 | 0.62 | 0 | 92.8 | 1.3 | 0.65 | 4.3 | 5.104130268 | 0.02462362 | 22.2 | 13.5 | 11.47 | 6.2 | 0.7 | 2377.715576 | 84.34664917 | 14600.5 | 2131.696045 | 1890.29895 | 17366.63672 | 1238.717651 | 69.91078 | 5.81724 | 21.17511 | 0.03317 | 0.03636 | 1.81297 | 39.92899 | 33.85032 | 1.5282 | 2.3338 | 1.17694 | 2.5 | 1.179575 | 1303.17532 | 170.7143 | 1584.841
2018-10-22 10:40 | 206.2280273 | 168.7938 | 24.041 | 25.55845 | 17.2653 | 23.22 | 1.36042 | 0.74072 | 1.0892 | 0 | 0.9406282 | 69.28638 | 1.982125163 | 30.68816 | 4.27482 | 26.21449 | 17.50076 | 1.19458 | 1.16543 | 0.37143 | 21.52097511 | 63.5 | 21.1 | 13.5 | 3.9 | 0.2 | 1.7 | 1.155 | 0.00648 | 13.93116 | 0 | 0.62 | 0 | 92.8 | 1.3 | 0.65 | 4.3 | 5.010396004 | 0.02406413 | 22.2 | 13.5 | 11.47 | 6.2 | 0.7 | 2377.728027 | 84.49536133 | 14602.5 | 2192.159912 | 1890.895752 | 17327.72266 | 1229.236572 | 69.91078 | 5.81724 | 21.17511 | 0.03317 | 0.03636 | 1.81297 | 39.92899 | 33.85032 | 1.5282 | 2.3338 | 1.17694 | 2.5 | 1.179575 | 1303.182 | 169.6661 | 1585.208
2018-10-23 20:10 | 121.59095 | 80.63444 | 24.041 | 25.55845 | 17.2653 | 23.22 | 1.36042 | 0.74072 | 1.0892 | 0 | 0.9406282 | 69.28638 | 8.09936142 | 40.25065 | 6.10141 | 19.31944 | 9.84798 | 1.03235 | 0.7753 | 0.22944 | 23.84038544 | 63.5 | 21.1 | 13.5 | 3.9 | 0.2 | 1.7 | 1.155 | 0.00648 | 9.016762 | 0 | 0.62 | 0 | 92.8 | 1.3 | 0.65 | 4.3 | 0.178268433 | 0.00137457 | 22.2 | 13.5 | 11.47 | 6.2 | 0.7 | 2415.344971 | 80.12413788 | 15004.5 | 913.4968872 | 1235.816162 | 7790.341797 | 357.8301392 | 70.96854 | 5.45495 | 21.59029 | 0.02998 | 0 | 1.81297 | 39.92899 | 33.85032 | 1.5282 | 2.3338 | 1.17694 | 2.5 | 1.179575 | 1324.081 | 0 | 1609.255
2018-10-23 20:20 | 150.65979 | 107.2979 | 24.041 | 25.55845 | 17.2653 | 23.22 | 1.36042 | 0.74072 | 1.0892 | 0 | 0.9406282 | 69.28638 | 8.076438904 | 40.25065 | 6.10141 | 19.31944 | 9.84798 | 1.03235 | 0.7753 | 0.22944 | 24.10033035 | 63.5 | 21.1 | 13.5 | 3.9 | 0.2 | 1.7 | 1.155 | 0.00648 | 11.1851 | 0 | 0.62 | 0 | 92.8 | 1.3 | 0.65 | 4.3 | 6.573468685 | 0.04141127 | 22.2 | 13.5 | 11.47 | 6.2 | 0.7 | 2415.344238 | 86.20910645 | 15006.5 | 932.5050049 | 1587.377319 | 13132.5752 | 1178.869019 | 70.96854 | 5.45495 | 21.59029 | 0.02998 | 0 | 1.81297 | 39.92899 | 33.85032 | 1.5282 | 2.3338 | 1.17694 | 2.5 | 1.179575 | 1324.08 | 253.54 | 1556.919
2018-10-23 20:30 | 149.6329803 | 105.2027 | 23.993 | 26.26564 | 17.75113 | 23.44 | 1.39898 | 0.73384 | 0.99003 | 0 | 0.9134748 | 70.53562 | 8.053517342 | 40.25065 | 6.10141 | 19.31944 | 9.84798 | 1.03235 | 0.7753 | 0.22944 | 25.25532913 | 63.5 | 21.1 | 13.5 | 3.9 | 0.2 | 1.7 | 1.155 | 0.00648 | 11.12147 | 0 | 0.62 | 0 | 92.8 | 1.3 | 0.65 | 4.3 | 9.273004532 | 0.05880659 | 22.2 | 13.5 | 11.47 | 6.2 | 0.7 | 2415.343262 | 86.22897339 | 15008.5 | 953.078064 | 1590.144165 | 13120.78711 | 1205.702393 | 71.10282 | 5.46435 | 21.71034 | 0.03124 | 0 | 1.81297 | 39.92899 | 33.85032 | 1.5282 | 2.3338 | 1.17694 | 2.5 | 1.179575 | 1324.07959 | 253.7185 | 1576.17
2018-10-23 20:40 | 149.7549286 | 111.5059 | 23.993 | 26.26564 | 17.75113 | 23.44 | 1.39898 | 0.73384 | 0.99003 | 0 | 0.9134748 | 70.53562 | 8.030594826 | 40.25065 | 6.10141 | 19.31944 | 9.84798 | 1.03235 | 0.7753 | 0.22944 | 19.07523537 | 63.5 | 21.1 | 13.5 | 3.9 | 0.2 | 1.7 | 1.155 | 0.00648 | 11.14315 | 0 | 0.62 | 0 | 92.8 | 1.3 | 0.65 | 4.3 | 13.9210825 | 0.08822788 | 22.2 | 13.5 | 11.47 | 6.2 | 0.7 | 2415.342285 | 86.2488327 | 15010.5 | 973.651123 | 1612.658691 | 13243.36523 | 1209.030151 | 71.10282 | 5.46435 | 21.71034 | 0.03124 | 0 | 1.81297 | 39.92899 | 33.85032 | 1.5282 | 2.3338 | 1.17694 | 2.5 | 1.179575 | 1324.079 | 257.5896 | 1512.412
2018-10-23 20:50 | 149.8768768 | 110.8087 | 23.993 | 26.26564 | 17.75113 | 23.44 | 1.39898 | 0.73384 | 0.99003 | 0 | 0.9134748 | 70.53562 | 8.00767231 | 40.25065 | 6.10141 | 19.31944 | 9.84798 | 1.03235 | 0.7753 | 0.22944 | 19.89561462 | 63.5 | 21.1 | 13.5 | 3.9 | 0.2 | 1.7 | 1.155 | 0.00648 | 11.16485 | 0 | 0.62 | 0 | 92.8 | 1.3 | 0.65 | 4.3 | 13.97915745 | 0.08854038 | 22.2 | 13.5 | 11.47 | 6.2 | 0.7 | 2415.341309 | 86.26869965 | 15012.5 | 994.2241821 | 1612.812378 | 13248.49121 | 1212.35791 | 71.10282 | 5.46435 | 21.71034 | 0.03124 | 0 | 1.81297 | 39.92899 | 33.85032 | 1.5282 | 2.3338 | 1.17694 | 2.5 | 1.179575 | 1324.078505 | 254.9547 | 1511.233
2018-10-23 21:00 | 149.9988251 | 110.5844 | 23.993 | 26.26564 | 17.75113 | 23.44 | 1.39898 | 0.73384 | 0.99003 | 0 | 0.9134748 | 70.53562 | 7.984749794 | 40.25065 | 6.10141 | 19.31944 | 9.84798 | 1.03235 | 0.7753 | 0.22944 | 20.2431469 | 63.5 | 21.1 | 13.5 | 3.9 | 0.2 | 1.7 | 1.155 | 0.00648 | 11.18657 | 0 | 0.62 | 0 | 92.8 | 1.3 | 0.65 | 4.3 | 14.02518082 | 0.0887762 | 22.2 | 13.5 | 11.47 | 6.2 | 0.7 | 2415.340332 | 86.28855896 | 15014.5 | 1014.797241 | 1602.85791 | 13160.27344 | 1212.398804 | 71.10282 | 5.46435 | 21.71034 | 0.03124 | 0 | 1.81297 | 39.92899 | 33.85032 | 1.5282 | 2.3338 | 1.17694 | 2.5 | 1.179575 | 1324.078 | 253.1329 | 1510.349
2018-10-23 21:10 | 149.1073914 | 106.7226 | 23.993 | 26.26564 | 17.75113 | 23.44 | 1.39898 | 0.73384 | 0.99003 | 0 | 0.9134748 | 70.53562 | 7.961827755 | 40.25065 | 6.10141 | 19.31944 | 9.84798 | 1.03235 | 0.7753 | 0.22944 | 23.29029465 | 63.5 | 21.1 | 13.5 | 3.9 | 0.2 | 1.7 | 1.155 | 0.00648 | 11.13265 | 0 | 0.62 | 0 | 92.8 | 1.3 | 0.65 | 4.3 | 14.04466343 | 0.08941703 | 22.2 | 13.5 | 11.47 | 6.2 | 0.7 | 2415.339355 | 86.3084259 | 15016.5 | 1035.370361 | 1613.641968 | 13322.73633 | 1211.084961 | 71.10282 | 5.46435 | 21.71034 | 0.03124 | 0 | 1.81297 | 39.92899 | 33.85032 | 1.5282 | 2.3338 | 1.17694 | 2.5 | 1.179575 | 1324.077 | 257.5033 | 1509.026
2018-10-23 22:10 | 148.8139801 | 109.6974 | 24.113 | 25.67111 | 18.8721 | 23.01 | 1.41198 | 0.76061 | 0.95909 | 0 | 0.9393049 | 69.56035 | 7.824293613 | 40.25065 | 6.10141 | 19.31944 | 9.84798 | 1.03235 | 0.7753 | 0.22944 | 20.1063118 | 63.5 | 21.1 | 13.5 | 3.9 | 0.2 | 1.7 | 1.155 | 0.00648 | 11.18595 | 0 | 0.62 | 0 | 92.8 | 1.3 | 0.65 | 4.3 | 13.90719986 | 0.08878545 | 22.2 | 13.5 | 11.47 | 6.2 | 0.7 | 2415.333496 | 86.04557037 | 15028.5 | 923.0026245 | 1609.494019 | 13298.7998 | 1161.918579 | 71.08615 | 5.47526 | 21.65932 | 0.02904 | 0 | 1.81297 | 39.92899 | 33.85032 | 1.5282 | 2.3338 | 1.17694 | 2.5 | 1.179575 | 1324.074 | 257.7812 | 1464.247
2018-10-23 22:20 | 151.3100739 | 114.1419 | 24.113 | 25.67111 | 18.8721 | 23.01 | 1.41198 | 0.76061 | 0.95909 | 0 | 0.9393049 | 69.56035 | 7.801371098 | 40.25065 | 6.10141 | 19.31944 | 9.84798 | 1.03235 | 0.7753 | 0.22944 | 17.98048019 | 63.5 | 21.1 | 13.5 | 3.9 | 0.2 | 1.7 | 1.155 | 0.00648 | 11.38632 | 0 | 0.62 | 0 | 92.8 | 1.3 | 0.65 | 4.3 | 14.05146503 | 0.08831209 | 22.2 | 13.5 | 11.47 | 6.2 | 0.7 | 2415.332764 | 86.05890656 | 15030.5 | 918.9425659 | 1619.041504 | 13395.51172 | 1219.011841 | 71.08615 | 5.47526 | 21.65932 | 0.02904 | 0 | 1.81297 | 39.92899 | 33.85032 | 1.5282 | 2.3338 | 1.17694 | 2.5 | 1.179575 | 1324.074 | 251.9976 | 1465.074
2018-10-23 22:30 | 150.1251068 | 113.0475 | 24.967 | 25.94199 | 18.63171 | 22.61 | 1.34823 | 0.75435 | 1.06467 | 0 | 0.9624165 | 70.84376 | 7.778448582 | 40.25065 | 6.10141 | 19.31944 | 9.84798 | 1.03235 | 0.7753 | 0.22944 | 17.98934555 | 63.5 | 21.1 | 13.5 | 3.9 | 0.2 | 1.7 | 1.155 | 0.00648 | 11.3098 | 0 | 0.62 | 0 | 92.8 | 1.3 | 0.65 | 4.3 | 14.01488018 | 0.08875595 | 22.2 | 13.5 | 11.47 | 6.2 | 0.7 | 2415.331787 | 86.07225037 | 15032.5 | 914.8824463 | 1614.773438 | 13356.5332 | 1233.868286 | 70.87502 | 5.54693 | 21.49692 | 0.03222 | 0 | 1.81297 | 39.92899 | 33.85032 | 1.5282 | 2.3338 | 1.17694 | 2.5 | 1.179575 | 1324.073215 | 253.4641 | 1486.174
2018-10-23 22:40 | 150.26474 | 113.0768 | 24.967 | 25.94199 | 18.63171 | 22.61 | 1.34823 | 0.75435 | 1.06467 | 0 | 0.9624165 | 70.84376 | 7.755526543 | 40.25065 | 6.10141 | 19.31944 | 9.84798 | 1.03235 | 0.7753 | 0.22944 | 18.09941483 | 63.5 | 21.1 | 13.5 | 3.9 | 0.2 | 1.7 | 1.155 | 0.00648 | 11.33297 | 0 | 0.62 | 0 | 92.8 | 1.3 | 0.65 | 4.3 | 14.10785103 | 0.08927874 | 22.2 | 13.5 | 11.47 | 6.2 | 0.7 | 2415.330811 | 86.08558655 | 15034.5 | 910.8223877 | 1615.665405 | 13378.22363 | 1230.903442 | 70.87502 | 5.54693 | 21.49692 | 0.03222 | 0 | 1.81297 | 39.92899 | 33.85032 | 1.5282 | 2.3338 | 1.17694 | 2.5 | 1.179575 | 1324.073 | 254.9154 | 1485.318
2018-10-23 22:50 | 150.4043732 | 110.6835 | 24.967 | 25.94199 | 18.63171 | 22.61 | 1.34823 | 0.75435 | 1.06467 | 0 | 0.9624165 | 70.84376 | 7.732604027 | 40.25065 | 6.10141 | 19.31944 | 9.84798 | 1.03235 | 0.7753 | 0.22944 | 20.63205528 | 63.5 | 21.1 | 13.5 | 3.9 | 0.2 | 1.7 | 1.155 | 0.00648 | 11.35617 | 0 | 0.62 | 0 | 92.8 | 1.3 | 0.65 | 4.3 | 14.27382374 | 0.0902624 | 22.2 | 13.5 | 11.47 | 6.2 | 0.7 | 2415.329834 | 86.09893036 | 15036.5 | 906.7622681 | 1616.145386 | 13325.46777 | 1227.938721 | 70.87502 | 5.54693 | 21.49692 | 0.03222 | 0 | 1.81297 | 39.92899 | 33.85032 | 1.5282 | 2.3338 | 1.17694 | 2.5 | 1.179575 | 1324.07213 | 255.0198 | 1483.292
2018-10-23 23:00 | 150.5440216 | 112.6453 | 24.967 | 25.94199 | 18.63171 | 22.61 | 1.34823 | 0.75435 | 1.06467 | 0 | 0.9624165 | 70.84376 | 7.709681511 | 40.25065 | 6.10141 | 19.31944 | 9.84798 | 1.03235 | 0.7753 | 0.22944 | 18.80963707 | 63.5 | 21.1 | 13.5 | 3.9 | 0.2 | 1.7 | 1.155 | 0.00648 | 11.3794 | 0 | 0.62 | 0 | 92.8 | 1.3 | 0.65 | 4.3 | 14.68202305 | 0.09277523 | 22.2 | 13.5 | 11.47 | 6.2 | 0.7 | 2430.500977 | 86.11226654 | 15038.5 | 902.7021484 | 1615.506348 | 13373.18555 | 1224.973877 | 70.87502 | 5.54693 | 21.49692 | 0.03222 | 0 | 1.81297 | 39.92899 | 33.85032 | 1.5282 | 2.3338 | 1.17694 | 2.5 | 1.179575 | 1332.501 | 257.3833 | 1478.285
2018-10-23 23:10 | 150.6836548 | 112.7705 | 24.967 | 25.94199 | 18.63171 | 22.61 | 1.34823 | 0.75435 | 1.06467 | 0 | 0.9624165 | 70.84376 | 7.686759472 | 40.25065 | 6.10141 | 19.31944 | 9.84798 | 1.03235 | 0.7753 | 0.22944 | 18.82378006 | 63.5 | 21.1 | 13.5 | 3.9 | 0.2 | 1.7 | 1.155 | 0.00648 | 11.40265 | 0 | 0.62 | 0 | 92.8 | 1.3 | 0.65 | 4.3 | 14.62212944 | 0.09232867 | 22.2 | 13.5 | 11.47 | 6.2 | 0.7 | 2430.512207 | 86.12561035 | 15040.5 | 898.6420898 | 1618.614502 | 13327.55371 | 1222.009033 | 70.87502 | 5.54693 | 21.49692 | 0.03222 | 0 | 1.81297 | 39.92899 | 33.85032 | 1.5282 | 2.3338 | 1.17694 | 2.5 | 1.179575 | 1332.507 | 252.2024 | 1478.727
2018-10-23 23:20 | 150.8233032 | 112.9171 | 24.967 | 25.94199 | 18.63171 | 22.61 | 1.34823 | 0.75435 | 1.06467 | 0 | 0.9624165 | 70.84376 | 7.663836956 | 40.25065 | 6.10141 | 19.31944 | 9.84798 | 1.03235 | 0.7753 | 0.22944 | 18.81645203 | 63.5 | 21.1 | 13.5 | 3.9 | 0.2 | 1.7 | 1.155 | 0.00648 | 11.42592 | 0 | 0.62 | 0 | 92.8 | 1.3 | 0.65 | 4.3 | 14.56223679 | 0.09188277 | 22.2 | 13.5 | 11.47 | 6.2 | 0.7 | 2430.523438 | 86.13894653 | 15042.5 | 894.5819702 | 1613.667847 | 13364.79395 | 1219.044312 | 70.87502 | 5.54693 | 21.49692 | 0.03222 | 0 | 1.81297 | 39.92899 | 33.85032 | 1.5282 | 2.3338 | 1.17694 | 2.5 | 1.179575 | 1332.513 | 253.4055 | 1479.996
2018-10-23 23:30 | 150.9629364 | 112.9801 | 24.796 | 25.97748 | 17.4182 | 22.89 | 1.44718 | 0.77905 | 1.17713 | 0 | 0.954519 | 70.75395 | 7.64091444 | 40.25065 | 6.10141 | 19.31944 | 9.84798 | 1.03235 | 0.7753 | 0.22944 | 18.89273643 | 63.5 | 21.1 | 13.5 | 3.9 | 0.2 | 1.7 | 1.155 | 0.00648 | 11.44921 | 0 | 0.62 | 0 | 92.8 | 1.3 | 0.65 | 4.3 | 14.58178139 | 0.09193838 | 22.2 | 13.5 | 11.47 | 6.2 | 0.7 | 2430.534668 | 86.15228271 | 15044.5 | 890.5219116 | 1617.324707 | 13447.61426 | 1216.079468 | 70.43063 | 5.70368 | 21.27563 | 0.07578 | 0.03491 | 1.81297 | 39.92899 | 33.85032 | 1.5282 | 2.3338 | 1.17694 | 2.5 | 1.179575 | 1332.51926 | 251.3989 | 1484.602
2018-10-23 23:40 | 151.1025696 | 113.135 | 24.796 | 25.97748 | 17.4182 | 22.89 | 1.44718 | 0.77905 | 1.17713 | 0 | 0.954519 | 70.75395 | 7.633505821 | 40.25065 | 6.10141 | 19.31944 | 9.84798 | 1.03235 | 0.7753 | 0.22944 | 18.86155319 | 63.5 | 21.1 | 13.5 | 3.9 | 0.2 | 1.7 | 1.155 | 0.00648 | 11.47253 | 0 | 0.62 | 0 | 92.8 | 1.3 | 0.65 | 4.3 | 14.48854637 | 0.09127444 | 22.2 | 13.5 | 11.47 | 6.2 | 0.7 | 2427.663574 | 86.16562653 | 15046.5 | 886.461792 | 1618.208008 | 13344.82422 | 1213.114624 | 70.43063 | 5.70368 | 21.27563 | 0.07578 | 0.03491 | 1.81297 | 39.92899 | 33.85032 | 1.5282 | 2.3338 | 1.17694 | 2.5 | 1.179575 | 1330.924 | 254.7719 | 1486.344
2018-10-23 23:50 | 151.242218 | 112.51 | 24.796 | 25.97748 | 17.4182 | 22.89 | 1.44718 | 0.77905 | 1.17713 | 0 | 0.954519 | 70.75395 | 7.665590763 | 40.25065 | 6.10141 | 19.31944 | 9.84798 | 1.03235 | 0.7753 | 0.22944 | 19.57072449 | 63.5 | 21.1 | 13.5 | 3.9 | 0.2 | 1.7 | 1.155 | 0.00648 | 11.49588 | 0 | 0.62 | 0 | 92.8 | 1.3 | 0.65 | 4.3 | 14.84216309 | 0.09340109 | 22.2 | 13.5 | 11.47 | 6.2 | 0.7 | 2427.682129 | 86.17896271 | 15048.5 | 882.4017334 | 1604.360596 | 13180.40039 | 1210.149902 | 70.43063 | 5.70368 | 21.27563 | 0.07578 | 0.03491 | 1.81297 | 39.92899 | 33.85032 | 1.5282 | 2.3338 | 1.17694 | 2.5 | 1.179575 | 1330.935 | 254.7119 | 1481.928
2018-10-24 | 151.3818512 | 112.3307 | 24.796 | 25.97748 | 17.4182 | 22.89 | 1.44718 | 0.77905 | 1.17713 | 0 | 0.954519 | 70.75395 | 7.697675228 | 40.25065 | 6.10141 | 19.31944 | 9.84798 | 1.03235 | 0.7753 | 0.22944 | 19.83423805 | 63.5 | 21.1 | 13.5 | 3.9 | 0.2 | 1.7 | 1.155 | 0.00648 | 11.51924 | 0 | 0.62 | 0 | 92.8 | 1.3 | 0.65 | 4.3 | 15.05841255 | 0.09465965 | 22.2 | 13.5 | 11.47 | 6.2 | 0.7 | 2427.700439 | 86.19230652 | 15050.5 | 878.3416138 | 1604.861084 | 13154.7373 | 1208.0802 | 70.43063 | 5.70368 | 21.27563 | 0.07578 | 0.03491 | 1.81297 | 39.92899 | 33.85032 | 1.5282 | 2.3338 | 1.17694 | 2.5 | 1.179575 | 1330.945 | 251.1631 | 1478.92
2018-10-24 00:10 | 151.5214844 | 114.3253 | 24.796 | 25.97748 | 17.4182 | 22.89 | 1.44718 | 0.77905 | 1.17713 | 0 | 0.954519 | 70.75395 | 7.72976017 | 40.25065 | 6.10141 | 19.31944 | 9.84798 | 1.03235 | 0.7753 | 0.22944 | 17.92383194 | 63.5 | 21.1 | 13.5 | 3.9 | 0.2 | 1.7 | 1.155 | 0.00648 | 11.54263 | 0 | 0.62 | 0 | 92.8 | 1.3 | 0.65 | 4.3 | 14.66102695 | 0.09206224 | 22.2 | 13.5 | 11.47 | 6.2 | 0.7 | 2427.718994 | 86.2056427 | 15052.5 | 874.2815552 | 1595.507568 | 12985.27051 | 1207.98877 | 70.43063 | 5.70368 | 21.27563 | 0.07578 | 0.03491 | 1.81297 | 39.92899 | 33.85032 | 1.5282 | 2.3338 | 1.17694 | 2.5 | 1.179575 | 1330.955 | 253.0696 | 1484.631
2018-10-24 00:20 | 151.6611328 | 113.5465 | 24.796 | 25.97748 | 17.4182 | 22.89 | 1.44718 | 0.77905 | 1.17713 | 0 | 0.954519 | 70.75395 | 7.761845112 | 40.25065 | 6.10141 | 19.31944 | 9.84798 | 1.03235 | 0.7753 | 0.22944 | 18.78672409 | 63.5 | 21.1 | 13.5 | 3.9 | 0.2 | 1.7 | 1.155 | 0.00648 | 11.56604 | 0 | 0.62 | 0 | 92.8 | 1.3 | 0.65 | 4.3 | 14.64036274 | 0.09183345 | 22.2 | 13.5 | 11.47 | 6.2 | 0.7 | 2427.737305 | 86.21898651 | 15054.5 | 870.2214355 | 1603.052368 | 12988.96191 | 1207.897217 | 70.43063 | 5.70368 | 21.27563 | 0.07578 | 0.03491 | 1.81297 | 39.92899 | 33.85032 | 1.5282 | 2.3338 | 1.17694 | 2.5 | 1.179575 | 1330.965 | 252.7373 | 1485.015
2018-10-24 00:30 | 151.800766 | 113.7506 | 25.232 | 25.15155 | 18.94872 | 22.3 | 1.41926 | 0.77054 | 1.23979 | 0 | 1.003199 | 69.59973 | 7.793930054 | 40.25065 | 6.10141 | 19.31944 | 9.84798 | 1.03235 | 0.7753 | 0.22944 | 18.66674614 | 63.5 | 21.1 | 13.5 | 3.9 | 0.2 | 1.7 | 1.155 | 0.00648 | 11.58948 | 0 | 0.62 | 0 | 92.8 | 1.3 | 0.65 | 4.3 | 14.73772049 | 0.09234468 | 22.2 | 13.5 | 11.47 | 6.2 | 0.7 | 2427.755859 | 86.23232269 | 15056.5 | 866.161377 | 1598.468872 | 13029.11621 | 1207.805664 | 70.63799 | 5.65884 | 21.52998 | 0.0287 | 0 | 1.81297 | 39.92899 | 33.85032 | 1.5282 | 2.3338 | 1.17694 | 2.5 | 1.179575 | 1330.975 | 255.0808 | 1402.779
2018-10-24 00:40 | 151.1566162 | 112.9095 | 25.232 | 25.15155 | 18.94872 | 22.3 | 1.41926 | 0.77054 | 1.23979 | 0 | 1.003199 | 69.59973 | 7.826014996 | 40.25065 | 6.10141 | 19.31944 | 9.84798 | 1.03235 | 0.7753 | 0.22944 | 18.86802864 | 63.5 | 21.1 | 13.5 | 3.9 | 0.2 | 1.7 | 1.155 | 0.00648 | 11.55303 | 0 | 0.62 | 0 | 92.8 | 1.3 | 0.65 | 4.3 | 14.43079948 | 0.09076966 | 22.2 | 13.5 | 11.47 | 6.2 | 0.7 | 2427.774414 | 86.2456665 | 15058.5 | 862.1012573 | 1589.360596 | 12929.62988 | 1207.714233 | 70.63799 | 5.65884 | 21.52998 | 0.0287 | 0 | 1.81297 | 39.92899 | 33.85032 | 1.5282 | 2.3338 | 1.17694 | 2.5 | 1.179575 | 1330.986 | 257.2164 | 1406.284
2018-10-24 00:50 | 151.1333771 | 111.9193 | 25.232 | 25.15155 | 18.94872 | 22.3 | 1.41926 | 0.77054 | 1.23979 | 0 | 1.003199 | 69.59973 | 7.858099937 | 40.25065 | 6.10141 | 19.31944 | 9.84798 | 1.03235 | 0.7753 | 0.22944 | 19.79201698 | 63.5 | 21.1 | 13.5 | 3.9 | 0.2 | 1.7 | 1.155 | 0.00648 | 11.56399 | 0 | 0.62 | 0 | 92.8 | 1.3 | 0.65 | 4.3 | 14.1699667 | 0.08912406 | 22.2 | 13.5 | 11.47 | 6.2 | 0.7 | 2427.792725 | 86.25900269 | 15060.5 | 858.0411377 | 1606.316772 | 13188.92188 | 1207.622681 | 70.63799 | 5.65884 | 21.52998 | 0.0287 | 0 | 1.81297 | 39.92899 | 33.85032 | 1.5282 | 2.3338 | 1.17694 | 2.5 | 1.179575 | 1330.996 | 257.4803 | 1409.746
2018-10-24 01:00 | 151.1101532 | 111.8018 | 25.232 | 25.15155 | 18.94872 | 22.3 | 1.41926 | 0.77054 | 1.23979 | 0 | 1.003199 | 69.59973 | 7.890184879 | 40.25065 | 6.10141 | 19.31944 | 9.84798 | 1.03235 | 0.7753 | 0.22944 | 19.84323883 | 63.5 | 21.1 | 13.5 | 3.9 | 0.2 | 1.7 | 1.155 | 0.00648 | 11.57494 | 0 | 0.62 | 0 | 92.8 | 1.3 | 0.65 | 4.3 | 14.2187748 | 0.08942607 | 22.2 | 13.5 | 11.47 | 6.2 | 0.7 | 2427.811279 | 86.27233887 | 15062.5 | 853.9810791 | 1603.150269 | 13145.39941 | 1207.531128 | 70.63799 | 5.65884 | 21.52998 | 0.0287 | 0 | 1.81297 | 39.92899 | 33.85032 | 1.5282 | 2.3338 | 1.17694 | 2.5 | 1.179575 | 1331.006 | 250.4547 | 1408.407
2018-10-24 01:10 | 151.0869141 | 111.9349 | 25.232 | 25.15155 | 18.94872 | 22.3 | 1.41926 | 0.77054 | 1.23979 | 0 | 1.003199 | 69.59973 | 7.922269344 | 40.25065 | 6.10141 | 19.31944 | 9.84798 | 1.03235 | 0.7753 | 0.22944 | 19.62489128 | 63.5 | 21.1 | 13.5 | 3.9 | 0.2 | 1.7 | 1.155 | 0.00648 | 11.60484 | 0 | 0.62 | 0 | 92.8 | 1.3 | 0.65 | 4.3 | 14.40299129 | 0.09057962 | 22.2 | 13.5 | 11.47 | 6.2 | 0.7 | 2427.82959 | 86.28568268 | 15064.5 | 849.9209595 | 1616.719482 | 13157.55762 | 1207.439697 | 70.63799 | 5.65884 | 21.52998 | 0.0287 | 0 | 1.81297 | 39.92899 | 33.85032 | 1.5282 | 2.3338 | 1.17694 | 2.5 | 1.179575 | 1331.016 | 253.7668 | 1406.156
2018-10-24 01:20 | 151.0636902 | 112.4274 | 25.232 | 25.15155 | 18.94872 | 22.3 | 1.41926 | 0.77054 | 1.23979 | 0 | 1.003199 | 69.59973 | 7.954354286 | 40.25065 | 6.10141 | 19.31944 | 9.84798 | 1.03235 | 0.7753 | 0.22944 | 19.04701424 | 63.5 | 21.1 | 13.5 | 3.9 | 0.2 | 1.7 | 1.155 | 0.00648 | 11.63489 | 0 | 0.62 | 0 | 92.8 | 1.3 | 0.65 | 4.3 | 14.8693161 | 0.0935071 | 22.2 | 13.5 | 11.47 | 6.2 | 0.7 | 2427.848145 | 86.29901886 | 15066.5 | 845.8609009 | 1617.898926 | 13315.60645 | 1207.348145 | 70.63799 | 5.65884 | 21.52998 | 0.0287 | 0 | 1.81297 | 39.92899 | 33.85032 | 1.5282 | 2.3338 | 1.17694 | 2.5 | 1.179575 | 1331.027 | 251.687 | 1399.915
2018-10-24 01:30 | 151.040451 | 112.1266 | 24.731 | 24.52471 | 17.06657 | 23.19 | 1.31994 | 0.72737 | 1.53223 | 0 | 1.008412 | 67.97698 | 7.986439228 | 40.25065 | 6.10141 | 19.31944 | 9.84798 | 1.03235 | 0.7753 | 0.22944 | 19.26252937 | 63.5 | 21.1 | 13.5 | 3.9 | 0.2 | 1.7 | 1.155 | 0.00648 | 11.66492 | 0 | 0.62 | 0 | 92.8 | 1.3 | 0.65 | 4.3 | 14.85123158 | 0.09338818 | 22.2 | 13.5 | 11.47 | 6.2 | 0.7 | 2427.866455 | 86.31236267 | 15068.5 | 841.8007813 | 1613.733276 | 13214.09766 | 1207.256592 | 70.73769 | 5.71067 | 21.79107 | 0.03193 | 0 | 1.81297 | 39.92899 | 33.85032 | 1.5282 | 2.3338 | 1.17694 | 2.5 | 1.179575 | 1331.037 | 254.756 | 1329.28
2018-10-24 01:40 | 151.0172272 | 111.9069 | 24.731 | 24.52471 | 17.06657 | 23.19 | 1.31994 | 0.72737 | 1.53223 | 0 | 1.008412 | 67.97698 | 8.01852417 | 40.25065 | 6.10141 | 19.31944 | 9.84798 | 1.03235 | 0.7753 | 0.22944 | 19.39684486 | 63.5 | 21.1 | 13.5 | 3.9 | 0.2 | 1.7 | 1.155 | 0.00648 | 11.69495 | 0 | 0.62 | 0 | 92.8 | 1.3 | 0.65 | 4.3 | 16.12574768 | 0.101397 | 22.2 | 13.5 | 11.47 | 6.2 | 0.7 | 2477.736328 | 86.32569885 | 15070.5 | 837.7407227 | 1616.826538 | 13211.72754 | 1207.165161 | 70.73769 | 5.71067 | 21.79107 | 0.03193 | 0 | 1.81297 | 39.92899 | 33.85032 | 1.5282 | 2.3338 | 1.17694 | 2.5 | 1.179575 | 1358.742 | 251.8537 | 1312.036
2018-10-24 01:50 | 150.9940033 | 112.0413 | 24.731 | 24.52471 | 17.06657 | 23.19 | 1.31994 | 0.72737 | 1.53223 | 0 | 1.008412 | 67.97698 | 8.050608635 | 40.25065 | 6.10141 | 19.31944 | 9.84798 | 1.03235 | 0.7753 | 0.22944 | 19.17715073 | 63.5 | 21.1 | 13.5 | 3.9 | 0.2 | 1.7 | 1.155 | 0.00648 | 11.72496 | 0 | 0.62 | 0 | 92.8 | 1.3 | 0.65 | 4.3 | 16.31142235 | 0.1025588 | 22.2 | 13.5 | 11.47 | 6.2 | 0.7 | 2477.751953 | 86.33904266 | 15072.5 | 833.680603 | 1602.168213 | 13186.21191 | 1207.073608 | 70.73769 | 5.71067 | 21.79107 | 0.03193 | 0 | 1.81297 | 39.92899 | 33.85032 | 1.5282 | 2.3338 | 1.17694 | 2.5 | 1.179575 | 1358.751085 | 255.6995 | 1310.232
2018-10-24 02:00 | 150.9707642 | 106.4885 | 24.731 | 24.52471 | 17.06657 | 23.19 | 1.31994 | 0.72737 | 1.53223 | 0 | 1.008412 | 67.97698 | 8.082694054 | 40.25065 | 6.10141 | 19.31944 | 9.84798 | 1.03235 | 0.7753 | 0.22944 | 24.64461708 | 63.5 | 21.1 | 13.5 | 3.9 | 0.2 | 1.7 | 1.155 | 0.00648 | 11.75497 | 0 | 0.62 | 0 | 92.8 | 1.3 | 0.65 | 4.3 | 17.09231758 | 0.1074627 | 22.2 | 13.5 | 11.47 | 6.2 | 0.7 | 2477.767334 | 86.35237885 | 15074.5 | 829.6205444 | 1596.811401 | 12952.8877 | 1203.506104 | 70.73769 | 5.71067 | 21.79107 | 0.03193 | 0 | 1.81297 | 39.92899 | 33.85032 | 1.5282 | 2.3338 | 1.17694 | 2.5 | 1.179575 | 1358.75963 | 250.8745 | 1299.533
2018-10-24 02:10 | 150.9475403 | 105.7147 | 24.731 | 24.52471 | 17.06657 | 23.19 | 1.31994 | 0.72737 | 1.53223 | 0 | 1.008412 | 67.97698 | 8.054973602 | 40.25065 | 6.10141 | 19.31944 | 9.84798 | 1.03235 | 0.7753 | 0.22944 | 25.39294243 | 63.5 | 21.1 | 13.5 | 3.9 | 0.2 | 1.7 | 1.155 | 0.00648 | 11.78496 | 0 | 0.62 | 0 | 92.8 | 1.3 | 0.65 | 4.3 | 17.15199471 | 0.1078725 | 22.2 | 13.5 | 11.47 | 6.2 | 0.7 | 2477.782959 | 86.36572266 | 15076.5 | 825.5604248 | 1611.100586 | 13098.57617 | 1197.290405 | 70.73769 | 5.71067 | 21.79107 | 0.03193 | 0 | 1.81297 | 39.92899 | 33.85032 | 1.5282 | 2.3338 | 1.17694 | 2.5 | 1.179575 | 1358.768 | 256.3292 | 1299.274
2018-10-24 02:20 | 150.9243011 | 105.8916 | 24.731 | 24.52471 | 17.06657 | 23.19 | 1.31994 | 0.72737 | 1.53223 | 0 | 1.008412 | 67.97698 | 8.020475388 | 40.25065 | 6.10141 | 19.31944 | 9.84798 | 1.03235 | 0.7753 | 0.22944 | 25.19723892 | 63.5 | 21.1 | 13.5 | 3.9 | 0.2 | 1.7 | 1.155 | 0.00648 | 11.81495 | 0 | 0.62 | 0 | 92.8 | 1.3 | 0.65 | 4.3 | 18.39912605 | 0.115758 | 22.2 | 13.5 | 11.47 | 6.2 | 0.7 | 2477.79834 | 86.37905884 | 15078.5 | 821.5003662 | 1591.61499 | 12964.92578 | 1191.074707 | 70.73769 | 5.71067 | 21.79107 | 0.03193 | 0 | 1.81297 | 39.92899 | 33.85032 | 1.5282 | 2.3338 | 1.17694 | 2.5 | 1.179575 | 1358.777 | 255.8427 | 1283.385
2018-10-24 02:30 | 150.9010773 | 106.2178 | 24.264 | 25.04132 | 18.65422 | 22.98 | 1.45819 | 0.79258 | 1.68084 | 0 | 0.9689585 | 68.53234 | 7.985976696 | 40.25065 | 6.10141 | 19.31944 | 9.84798 | 1.03235 | 0.7753 | 0.22944 | 24.85237122 | 63.5 | 21.1 | 13.5 | 3.9 | 0.2 | 1.7 | 1.155 | 0.00648 | 11.84492 | 0 | 0.62 | 0 | 92.8 | 1.3 | 0.65 | 4.3 | 18.43586922 | 0.1160313 | 22.2 | 13.5 | 11.47 | 6.2 | 0.7 | 2477.813965 | 86.39239502 | 15080.5 | 817.4402466 | 1592.1698 | 12983.29688 | 1184.859131 | 70.59343 | 5.77855 | 21.58315 | 0.0318 | 0 | 1.81297 | 39.92899 | 33.85032 | 1.5282 | 2.3338 | 1.17694 | 2.5 | 1.179575 | 1358.786 | 255.6391 | 1350.426
2018-10-24 03:40 | 147.9656982 | 128.1475 | 24.264 | 25.04132 | 18.65422 | 22.98 | 1.45819 | 0.79258 | 1.68084 | 0 | 0.9689585 | 68.53234 | 7.744486332 | 40.25065 | 6.10141 | 19.31944 | 9.84798 | 1.03235 | 0.7753 | 0.22944 | 0.240987584 | 63.5 | 21.1 | 13.5 | 3.9 | 0.2 | 1.7 | 1.155 | 0.00648 | 11.83274 | 0 | 0.62 | 0 | 92.8 | 1.3 | 0.65 | 4.3 | 18.4555397 | 0.1185249 | 22.2 | 13.5 | 11.47 | 6.2 | 0.7 | 2349.06958 | 84.82299042 | 15094.5 | 1057.225464 | 1567.110596 | 12489.46777 | 1071.885498 | 70.52241 | 5.87931 | 21.70094 | 0.02702 | 0 | 1.81297 | 39.92899 | 33.85032 | 1.5282 | 2.3338 | 1.17694 | 2.5 | 1.179575 | 1287.261 | 253.9479 | 1337.696
2018-10-24 03:50 | 150.9597321 | 130.9221 | 24.264 | 25.04132 | 18.65422 | 22.98 | 1.45819 | 0.79258 | 1.68084 | 0 | 0.9689585 | 68.53234 | 7.70998764 | 40.25065 | 6.10141 | 19.31944 | 9.84798 | 1.03235 | 0.7753 | 0.22944 | 0.223669752 | 63.5 | 21.1 | 13.5 | 3.9 | 0.2 | 1.7 | 1.155 | 0.00648 | 12.10398 | 0 | 0.62 | 0 | 92.8 | 1.3 | 0.65 | 4.3 | 18.44426727 | 0.1162431 | 22.2 | 13.5 | 11.47 | 6.2 | 0.7 | 2349.060791 | 85.38652802 | 15096.5 | 917.5291748 | 1600.110718 | 12978.15527 | 1186.147095 | 70.52241 | 5.87931 | 21.70094 | 0.02702 | 0 | 1.81297 | 39.92899 | 33.85032 | 1.5282 | 2.3338 | 1.17694 | 2.5 | 1.179575 | 1287.255995 | 256.4698 | 1344.814
2018-10-24 04:00 | 150.9416199 | 130.9392 | 24.264 | 25.04132 | 18.65422 | 22.98 | 1.45819 | 0.79258 | 1.68084 | 0 | 0.9689585 | 68.53234 | 7.675488949 | 40.25065 | 6.10141 | 19.31944 | 9.84798 | 1.03235 | 0.7753 | 0.22944 | 0.206351921 | 63.5 | 21.1 | 13.5 | 3.9 | 0.2 | 1.7 | 1.155 | 0.00648 | 12.12061 | 0 | 0.62 | 0 | 92.8 | 1.3 | 0.65 | 4.3 | 18.42953873 | 0.1161888 | 22.2 | 13.5 | 11.47 | 6.2 | 0.7 | 2349.052002 | 85.40703583 | 15098.5 | 914.9678955 | 1596.799438 | 12858.43652 | 1189.661865 | 70.52241 | 5.87931 | 21.70094 | 0.02702 | 0 | 1.81297 | 39.92899 | 33.85032 | 1.5282 | 2.3338 | 1.17694 | 2.5 | 1.179575 | 1287.251 | 254.1732 | 1344.717
2018-10-24 04:10 | 150.9234924 | 130.9743 | 24.264 | 25.04132 | 18.65422 | 22.98 | 1.45819 | 0.79258 | 1.68084 | 0 | 0.9689585 | 68.53234 | 7.640990734 | 40.25065 | 6.10141 | 19.31944 | 9.84798 | 1.03235 | 0.7753 | 0.22944 | 0.189034075 | 63.5 | 21.1 | 13.5 | 3.9 | 0.2 | 1.7 | 1.155 | 0.00648 | 12.11916 | 0 | 0.62 | 0 | 92.8 | 1.3 | 0.65 | 4.3 | 18.53126717 | 0.116869 | 22.2 | 13.5 | 11.47 | 6.2 | 0.7 | 2349.042969 | 85.42754364 | 15100.5 | 912.4065552 | 1593.49707 | 12805.21582 | 1187.152832 | 70.52241 | 5.87931 | 21.70094 | 0.02702 | 0 | 1.81297 | 39.92899 | 33.85032 | 1.5282 | 2.3338 | 1.17694 | 2.5 | 1.179575 | 1287.246 | 256.1977 | 1343.632
2018-10-24 04:20 | 150.9053802 | 131.0095 | 24.264 | 25.04132 | 18.65422 | 22.98 | 1.45819 | 0.79258 | 1.68084 | 0 | 0.9689585 | 68.53234 | 7.606492043 | 40.25065 | 6.10141 | 19.31944 | 9.84798 | 1.03235 | 0.7753 | 0.22944 | 0.171716243 | 63.5 | 21.1 | 13.5 | 3.9 | 0.2 | 1.7 | 1.155 | 0.00648 | 12.1177 | 0 | 0.62 | 0 | 92.8 | 1.3 | 0.65 | 4.3 | 18.41683388 | 0.1161858 | 22.2 | 13.5 | 11.47 | 6.2 | 0.7 | 2349.03418 | 85.44805908 | 15102.5 | 909.8452148 | 1591.381958 | 12873.72168 | 1184.643799 | 70.52241 | 5.87931 | 21.70094 | 0.02702 | 0 | 1.81297 | 39.92899 | 33.85032 | 1.5282 | 2.3338 | 1.17694 | 2.5 | 1.179575 | 1287.241 | 253.0712 | 1344.849
2018-10-24 04:30 | 151.8289642 | 126.4123 | 25.213 | 25.07528 | 18.45833 | 22.31 | 1.44727 | 0.79392 | 1.20884 | 0 | 1.005492 | 69.43905 | 7.571993351 | 40.25065 | 6.10141 | 19.31944 | 9.84798 | 1.03235 | 0.7753 | 0.22944 | 5.65276432 | 63.5 | 21.1 | 13.5 | 3.9 | 0.2 | 1.7 | 1.155 | 0.00648 | 12.19187 | 0 | 0.62 | 0 | 92.8 | 1.3 | 0.65 | 4.3 | 18.14957047 | 0.1138611 | 22.2 | 13.5 | 11.47 | 6.2 | 0.7 | 2349.025391 | 85.46856689 | 15104.5 | 907.2838745 | 1604.612061 | 12969.50098 | 1112.773682 | 70.52241 | 5.87931 | 21.70094 | 0.02702 | 0 | 1.81297 | 39.92899 | 33.85032 | 1.5282 | 2.3338 | 1.17694 | 2.5 | 1.179575 | 1287.236 | 169.4634 | 1333.911
2018-10-24 04:40 | 149.9940491 | 106.5001 | 25.213 | 25.07528 | 18.45833 | 22.31 | 1.44727 | 0.79392 | 1.20884 | 0 | 1.005492 | 69.43905 | 7.537494659 | 40.25065 | 6.10141 | 19.31944 | 9.84798 | 1.03235 | 0.7753 | 0.22944 | 23.91189766 | 63.5 | 21.1 | 13.5 | 3.9 | 0.2 | 1.7 | 1.155 | 0.00648 | 12.04452 | 0 | 0.62 | 0 | 92.8 | 1.3 | 0.65 | 4.3 | 16.63893318 | 0.1056229 | 22.2 | 13.5 | 11.47 | 6.2 | 0.7 | 2383.878906 | 85.48907471 | 15106.5 | 904.7225342 | 1606.138062 | 13100.33984 | 1111.486816 | 70.52241 | 5.87931 | 21.70094 | 0.02702 | 0 | 1.81297 | 39.92899 | 33.85032 | 1.5282 | 2.3338 | 1.17694 | 2.5 | 1.179575 | 1306.599 | 169.9232 | 1350.459
2018-10-24 04:50 | 149.8586884 | 105.9614 | 25.213 | 25.07528 | 18.45833 | 22.31 | 1.44727 | 0.79392 | 1.20884 | 0 | 1.005492 | 69.43905 | 7.816466331 | 40.25065 | 6.10141 | 19.31944 | 9.84798 | 1.03235 | 0.7753 | 0.22944 | 24.04717255 | 63.5 | 21.1 | 13.5 | 3.9 | 0.2 | 1.7 | 1.155 | 0.00648 | 12.03365 | 0 | 0.62 | 0 | 92.8 | 1.3 | 0.65 | 4.3 | 16.76662636 | 0.1063365 | 22.2 | 13.5 | 11.47 | 6.2 | 0.7 | 2383.875244 | 85.50958252 | 15108.5 | 902.1612549 | 1602.20459 | 13026.85352 | 1110.199829 | 70.52241 | 5.87931 | 21.70094 | 0.02702 | 0 | 1.81297 | 39.92899 | 33.85032 | 1.5282 | 2.3338 | 1.17694 | 2.5 | 1.179575 | 1306.597 | 170.7934 | 1348.699
2018-10-24 05:00 | 150.0437469 | 105.2732 | 25.213 | 25.07528 | 18.45833 | 22.31 | 1.44727 | 0.79392 | 1.20884 | 0 | 1.005492 | 69.43905 | 8.772978783 | 40.25065 | 6.10141 | 19.31944 | 9.84798 | 1.03235 | 0.7753 | 0.22944 | 23.94904518 | 63.5 | 21.1 | 13.5 | 3.9 | 0.2 | 1.7 | 1.155 | 0.00648 | 12.04851 | 0 | 0.62 | 0 | 92.8 | 1.3 | 0.65 | 4.3 | 16.75488281 | 0.1054982 | 22.2 | 13.5 | 11.47 | 6.2 | 0.7 | 2383.871582 | 85.53009033 | 15110.5 | 899.5999146 | 1606.740479 | 12981.00781 | 1108.912964 | 70.52241 | 5.87931 | 21.70094 | 0.02702 | 0 | 1.81297 | 39.92899 | 33.85032 | 1.5282 | 2.3338 | 1.17694 | 2.5 | 1.179575 | 1306.595 | 171.1295 | 1349.111
2018-10-24 05:10 | 150.2287903 | 103.6175 | 25.213 | 25.07528 | 18.45833 | 22.31 | 1.44727 | 0.79392 | 1.20884 | 0 | 1.005492 | 69.43905 | 9.729491234 | 40.25065 | 6.10141 | 19.31944 | 9.84798 | 1.03235 | 0.7753 | 0.22944 | 24.81842041 | 63.5 | 21.1 | 13.5 | 3.9 | 0.2 | 1.7 | 1.155 | 0.00648 | 12.06337 | 0 | 0.62 | 0 | 92.8 | 1.3 | 0.65 | 4.3 | 17.31564903 | 0.108251 | 22.2 | 13.5 | 11.47 | 6.2 | 0.7 | 2383.868164 | 85.55060577 | 15112.5 | 897.0385742 | 1613.516113 | 13183.29688 | 1107.625977 | 70.52241 | 5.87931 | 21.70094 | 0.02702 | 0 | 1.81297 | 39.92899 | 33.85032 | 1.5282 | 2.3338 | 1.17694 | 2.5 | 1.179575 | 1306.593 | 170.3064 | 1342.121
2018-10-24 05:20 | 150.4138489 | 103.9556 | 25.213 | 25.07528 | 18.45833 | 22.31 | 1.44727 | 0.79392 | 1.20884 | 0 | 1.005492 | 69.43905 | 10.33931732 | 40.25065 | 6.10141 | 19.31944 | 9.84798 | 1.03235 | 0.7753 | 0.22944 | 24.04072952 | 63.5 | 21.1 | 13.5 | 3.9 | 0.2 | 1.7 | 1.155 | 0.00648 | 12.07823 | 0 | 0.62 | 0 | 92.8 | 1.3 | 0.65 | 4.3 | 15.23771 | 0.09478949 | 22.2 | 13.5 | 11.47 | 6.2 | 0.7 | 2383.864502 | 85.57111359 | 15114.5 | 894.4772339 | 1618.945679 | 13181.71875 | 1106.339111 | 70.52241 | 5.87931 | 21.70094 | 0.02702 | 0 | 1.81297 | 39.92899 | 33.85032 | 1.5282 | 2.3338 | 1.17694 | 2.5 | 1.179575 | 1306.59139 | 170.6457 | 1369.547
2018-10-24 05:30 | 150.5988922 | 104.5354 | 24.735 | 25.34472 | 18.28209 | 22.95 | 1.38334 | 0.74771 | 1.23362 | 0 | 0.9759429 | 69.52186 | 9.906249046 | 40.25065 | 6.10141 | 19.31944 | 9.84798 | 1.03235 | 0.7753 | 0.22944 | 24.06411552 | 63.5 | 21.1 | 13.5 | 3.9 | 0.2 | 1.7 | 1.155 | 0.00648 | 12.09309 | 0 | 0.62 | 0 | 92.8 | 1.3 | 0.65 | 4.3 | 14.6022892 | 0.09097708 | 22.2 | 13.5 | 11.47 | 6.2 | 0.7 | 2383.86084 | 85.5916214 | 15116.5 | 891.9158936 | 1595.565552 | 13043.2168 | 1105.052124 | 64.29918 | 5.18369 | 20.28744 | 0.0286 | 0 | 1.81297 | 39.92899 | 33.85032 | 1.5282 | 2.3338 | 1.17694 | 2.5 | 1.179575 | 1306.589 | 169.4614 | 1281.801
2018-10-24 05:40 | 150.4313049 | 104.8113 | 24.735 | 25.34472 | 18.28209 | 22.95 | 1.38334 | 0.74771 | 1.23362 | 0 | 0.9759429 | 69.52186 | 9.473179817 | 40.25065 | 6.10141 | 19.31944 | 9.84798 | 1.03235 | 0.7753 | 0.22944 | 24.06722832 | 63.5 | 21.1 | 13.5 | 3.9 | 0.2 | 1.7 | 1.155 | 0.00648 | 12.07963 | 0 | 0.62 | 0 | 92.8 | 1.3 | 0.65 | 4.3 | 14.6846056 | 0.09183361 | 22.2 | 13.5 | 11.47 | 6.2 | 0.7 | 2483.233154 | 85.61212921 | 15118.5 | 889.3546143 | 1602.354126 | 12956.96191 | 1103.765259 | 64.29918 | 5.18369 | 20.28744 | 0.0286 | 0 | 1.81297 | 39.92899 | 33.85032 | 1.5282 | 2.3338 | 1.17694 | 2.5 | 1.179575 | 1361.796 | 169.9629 | 1279.862
2018-10-24 05:50 | 150.4463501 | 104.4278 | 24.735 | 25.34472 | 18.28209 | 22.95 | 1.38334 | 0.74771 | 1.23362 | 0 | 0.9759429 | 69.52186 | 9.040111542 | 40.25065 | 6.10141 | 19.31944 | 9.84798 | 1.03235 | 0.7753 | 0.22944 | 24.89758873 | 63.5 | 21.1 | 13.5 | 3.9 | 0.2 | 1.7 | 1.155 | 0.00648 | 12.08084 | 0 | 0.62 | 0 | 92.8 | 1.3 | 0.65 | 4.3 | 16.71127701 | 0.1047818 | 22.2 | 13.5 | 11.47 | 6.2 | 0.7 | 2398.163086 | 85.63264465 | 15120.5 | 886.7932739 | 1599.630615 | 12811.04688 | 1102.478394 | 64.29918 | 5.18369 | 20.28744 | 0.0286 | 0 | 1.81297 | 39.92899 | 33.85032 | 1.5282 | 2.3338 | 1.17694 | 2.5 | 1.179575 | 1314.535 | 168.4641 | 1253.839
2018-10-24 06:00 | 150.7668304 | 105.7694 | 24.735 | 25.34472 | 18.28209 | 22.95 | 1.38334 | 0.74771 | 1.23362 | 0 | 0.9759429 | 69.52186 | 8.607042313 | 40.25065 | 6.10141 | 19.31944 | 9.84798 | 1.03235 | 0.7753 | 0.22944 | 25.5609436 | 63.5 | 21.1 | 13.5 | 3.9 | 0.2 | 1.7 | 1.155 | 0.00648 | 10.82943 | 0 | 0.62 | 0 | 92.8 | 1.3 | 0.65 | 4.3 | 17.25751114 | 0.1082832 | 22.2 | 13.5 | 11.47 | 6.2 | 0.7 | 2398.163086 | 85.65315247 | 15122.5 | 884.2319336 | 1588.147949 | 12735.69727 | 1179.833008 | 64.29918 | 5.18369 | 20.28744 | 0.0286 | 0 | 1.81297 | 39.92899 | 33.85032 | 1.5282 | 2.3338 | 1.17694 | 2.5 | 1.179575 | 1314.535 | 297.1015 | 1261.697
2018-10-24 06:10 | 151.0873108 | 104.4695 | 24.735 | 25.34472 | 18.28209 | 22.95 | 1.38334 | 0.74771 | 1.23362 | 0 | 0.9759429 | 69.52186 | 9.927095413 | 40.25065 | 6.10141 | 19.31944 | 9.84798 | 1.03235 | 0.7753 | 0.22944 | 25.79083252 | 63.5 | 21.1 | 13.5 | 3.9 | 0.2 | 1.7 | 1.155 | 0.00648 | 10.89985 | 0 | 0.62 | 0 | 92.8 | 1.3 | 0.65 | 4.3 | 17.3629818 | 0.107835 | 22.2 | 13.5 | 11.47 | 6.2 | 0.7 | 2398.163086 | 85.67366028 | 15124.5 | 881.6705933 | 1583.433228 | 12684.81641 | 1207.19104 | 64.29918 | 5.18369 | 20.28744 | 0.0286 | 0 | 1.81297 | 39.92899 | 33.85032 | 1.5282 | 2.3338 | 1.17694 | 2.5 | 1.179575 | 1314.535 | 295.9841 | 1260.77
2018-10-24 06:20 | 151.2142181 | 104.0732 | 24.735 | 25.34472 | 18.28209 | 22.95 | 1.38334 | 0.74771 | 1.23362 | 0 | 0.9759429 | 69.52186 | 10.94918919 | 40.25065 | 6.10141 | 19.31944 | 9.84798 | 1.03235 | 0.7753 | 0.22944 | 25.23537827 | 63.5 | 21.1 | 13.5 | 3.9 | 0.2 | 1.7 | 1.155 | 0.00648 | 10.95644 | 0 | 0.62 | 0 | 92.8 | 1.3 | 0.65 | 4.3 | 17.18090057 | 0.1059481 | 22.2 | 13.5 | 11.47 | 6.2 | 0.7 | 2398.163086 | 85.69416809 | 15126.5 | 879.1092529 | 1576.976318 | 12690.10254 | 1219.326172 | 64.29918 | 5.18369 | 20.28744 | 0.0286 | 0 | 1.81297 | 39.92899 | 33.85032 | 1.5282 | 2.3338 | 1.17694 | 2.5 | 1.179575 | 1314.535 | 298.5917 | 1263.694
2018-10-24 06:30 | 151.2314453 | 104.2052 | 24.351 | 25.36402 | 19.95443 | 22.64 | 1.39886 | 0.79301 | 1.16228 | 0 | 0.9600608 | 69.21116 | 10.12209606 | 40.25065 | 6.10141 | 19.31944 | 9.84798 | 1.03235 | 0.7753 | 0.22944 | 25.89900398 | 63.5 | 21.1 | 13.5 | 3.9 | 0.2 | 1.7 | 1.155 | 0.00648 | 11.00513 | 0 | 0.62 | 0 | 92.8 | 1.3 | 0.65 | 4.3 | 17.30682755 | 0.1072603 | 22.2 | 13.5 | 11.47 | 6.2 | 0.7 | 2398.163086 | 85.71468353 | 15128.5 | 876.5479736 | 1578.783936 | 12708.08008 | 1229.530273 | 70.18578 | 6.07294 | 21.59044 | 0.03438 | 0.02995 | 3.40071 | 40.92057 | 31.86956 | 1.65404 | 2.2651 | 1.05843 | 5.5 | 1.284002 | 1314.535 | 297.4792 | 1409.066
2018-10-24 06:40 | 151.2486572 | 105.8471 | 24.351 | 25.36402 | 19.95443 | 22.64 | 1.39886 | 0.79301 | 1.16228 | 0 | 0.9600608 | 69.21116 | 9.295003891 | 40.25065 | 6.10141 | 19.31944 | 9.84798 | 1.03235 | 0.7753 | 0.22944 | 25.05271721 | 63.5 | 21.1 | 13.5 | 3.9 | 0.2 | 1.7 | 1.155 | 0.00648 | 11.05383 | 0 | 0.62 | 0 | 92.8 | 1.3 | 0.65 | 4.3 | 17.06059456 | 0.1062676 | 22.2 | 13.5 | 11.47 | 6.2 | 0.7 | 2398.163086 | 85.73519135 | 15130.5 | 873.9866333 | 1571.28772 | 12567.21387 | 1234.058228 | 70.18578 | 6.07294 | 21.59044 | 0.03438 | 0.02995 | 3.40071 | 40.92057 | 31.86956 | 1.65404 | 2.2651 | 1.05843 | 5.5 | 1.284002 | 1314.535 | 339.1089 | 1416.479
2018-10-24 06:50 | 151.2658691 | 105.2783 | 24.351 | 25.36402 | 19.95443 | 22.64 | 1.39886 | 0.79301 | 1.16228 | 0 | 0.9600608 | 69.21116 | 8.761105537 | 40.25065 | 6.10141 | 19.31944 | 9.84798 | 1.03235 | 0.7753 | 0.22944 | 26.123909 | 63.5 | 21.1 | 13.5 | 3.9 | 0.2 | 1.7 | 1.155 | 0.00648 | 11.10254 | 0 | 0.62 | 0 | 92.8 | 1.3 | 0.65 | 4.3 | 17.07799721 | 0.1067195 | 22.2 | 13.5 | 11.47 | 6.2 | 0.7 | 2440.792969 | 85.75569916 | 15132.5 | 871.425293 | 1575.048584 | 12617.18164 | 1238.58606 | 70.18578 | 6.07294 | 21.59044 | 0.03438 | 0.02995 | 3.40071 | 40.92057 | 31.86956 | 1.65404 | 2.2651 | 1.05843 | 5.5 | 1.284002 | 1338.218 | 340.8888 | 1416.26
2018-10-24 07:00 | 151.2830963 | 105.3996 | 24.351 | 25.36402 | 19.95443 | 22.64 | 1.39886 | 0.79301 | 1.16228 | 0 | 0.9600608 | 69.21116 | 8.83770752 | 40.25065 | 6.10141 | 19.31944 | 9.84798 | 1.03235 | 0.7753 | 0.22944 | 25.8945694 | 63.5 | 21.1 | 13.5 | 3.9 | 0.2 | 1.7 | 1.155 | 0.00648 | 11.15127 | 0 | 0.62 | 0 | 92.8 | 1.3 | 0.65 | 4.3 | 16.66840744 | 0.1040989 | 22.2 | 13.5 | 11.47 | 6.2 | 0.7 | 2440.792969 | 85.77620697 | 15134.5 | 868.8639526 | 1569.307373 | 12636.03223 | 1243.114014 | 70.18578 | 6.07294 | 21.59044 | 0.03438 | 0.02995 | 3.40071 | 40.92057 | 31.86956 | 1.65404 | 2.2651 | 1.05843 | 5.5 | 1.284002 | 1338.218 | 377.1279 | 1425.346
2018-10-24 07:10 | 151.3003082 | 104.7433 | 24.351 | 25.36402 | 19.95443 | 22.64 | 1.39886 | 0.79301 | 1.16228 | 0 | 0.9600608 | 69.21116 | 8.914308548 | 40.25065 | 6.10141 | 19.31944 | 9.84798 | 1.03235 | 0.7753 | 0.22944 | 26.44271088 | 63.5 | 21.1 | 13.5 | 3.9 | 0.2 | 1.7 | 1.155 | 0.00648 | 11.2 | 0 | 0.62 | 0 | 92.8 | 1.3 | 0.65 | 4.3 | 16.77877808 | 0.1047269 | 22.2 | 13.5 | 11.47 | 6.2 | 0.7 | 2440.792969 | 85.79671478 | 15136.5 | 866.3026123 | 1570.726563 | 12584.08691 | 1247.641846 | 70.18578 | 6.07294 | 21.59044 | 0.03438 | 0.02995 | 3.40071 | 40.92057 | 31.86956 | 1.65404 | 2.2651 | 1.05843 | 5.5 | 1.284002 | 1338.218 | 380.9077 | 1424.297
2018-10-24 07:20 | 151.3175201 | 104.7575 | 24.351 | 25.36402 | 19.95443 | 22.64 | 1.39886 | 0.79301 | 1.16228 | 0 | 0.9600608 | 69.21116 | 8.99091053 | 40.25065 | 6.10141 | 19.31944 | 9.84798 | 1.03235 | 0.7753 | 0.22944 | 26.32037735 | 63.5 | 21.1 | 13.5 | 3.9 | 0.2 | 1.7 | 1.155 | 0.00648 | 11.24874 | 0 | 0.62 | 0 | 92.8 | 1.3 | 0.65 | 4.3 | 16.74866676 | 0.1044778 | 22.2 | 13.5 | 11.47 | 6.2 | 0.7 | 2440.792969 | 85.81723022 | 15138.5 | 863.741333 | 1566.160645 | 12577.95313 | 1252.1698 | 70.18578 | 6.07294 | 21.59044 | 0.03438 | 0.02995 | 3.40071 | 40.92057 | 31.86956 | 1.65404 | 2.2651 | 1.05843 | 5.5 | 1.284002 | 1338.218 | 379.9499 | 1424.711
2018-10-24 07:30 | 151.3347473 | 104.99 | 25.54 | 24.62995 | 18.76586 | 22.7 | 1.38673 | 0.80606 | 1.15739 | 0 | 1.036949 | 68.87562 | 9.067512512 | 40.25065 | 6.10141 | 19.31944 | 9.84798 | 1.03235 | 0.7753 | 0.22944 | 25.97969055 | 63.5 | 21.1 | 13.5 | 3.9 | 0.2 | 1.7 | 1.155 | 0.00648 | 11.2975 | 0 | 0.62 | 0 | 92.8 | 1.3 | 0.65 | 4.3 | 16.684618 | 0.1040174 | 22.2 | 13.5 | 11.47 | 6.2 | 0.7 | 2440.792969 | 85.83773804 | 15140.5 | 861.1799927 | 1568.658325 | 12490.77246 | 1251.549927 | 70.35015 | 6.08678 | 21.83463 | 0.02769 | 0.00334 | 2.99382 | 41.28196 | 29.42859 | 1.7302 | 2.277 | 1.05855 | 6.7 | 1.402784 | 1338.218 | 384.208 | 1330.303
2018-10-24 07:40 | 151.3519592 | 103.4942 | 25.54 | 24.62995 | 18.76586 | 22.7 | 1.38673 | 0.80606 | 1.15739 | 0 | 1.036949 | 68.87562 | 9.144114494 | 40.25065 | 6.10141 | 19.31944 | 9.84798 | 1.03235 | 0.7753 | 0.22944 | 25.95259857 | 63.5 | 21.1 | 13.5 | 3.9 | 0.2 | 1.7 | 1.155 | 0.00648 | 12.76105 | 0 | 0.62 | 0 | 92.8 | 1.3 | 0.65 | 4.3 | 16.6803627 | 0.10393 | 22.2 | 13.5 | 11.47 | 6.2 | 0.7 | 2092.221191 | 85.85824585 | 15142.5 | 858.6186523 | 1572.950806 | 12596.25195 | 1250.304077 | 70.35015 | 6.08678 | 21.83463 | 0.02769 | 0.00334 | 2.99382 | 41.28196 | 29.42859 | 1.7302 | 2.277 | 1.05855 | 6.7 | 1.402784 | 1144.567 | 380.2425 | 1331.927
2018-10-24 07:50 | 151.3691711 | 103.3375 | 25.54 | 24.62995 | 18.76586 | 22.7 | 1.38673 | 0.80606 | 1.15739 | 0 | 1.036949 | 68.87562 | 9.220715523 | 40.25065 | 6.10141 | 19.31944 | 9.84798 | 1.03235 | 0.7753 | 0.22944 | 25.88467407 | 63.5 | 21.1 | 13.5 | 3.9 | 0.2 | 1.7 | 1.155 | 0.00648 | 12.92624 | 0 | 0.62 | 0 | 92.8 | 1.3 | 0.65 | 4.3 | 16.90459633 | 0.1052656 | 22.2 | 13.5 | 11.47 | 6.2 | 0.7 | 2437.498535 | 85.87875366 | 15144.5 | 856.057312 | 1563.434326 | 12539.0498 | 1249.058228 | 70.35015 | 6.08678 | 21.83463 | 0.02769 | 0.00334 | 2.99382 | 41.28196 | 29.42859 | 1.7302 | 2.277 | 1.05855 | 6.7 | 1.402784 | 1336.388075 | 385.0811 | 1327.792
2018-10-24 08:00 | 151.3863983 | 100.3814 | 25.54 | 24.62995 | 18.76586 | 22.7 | 1.38673 | 0.80606 | 1.15739 | 0 | 1.036949 | 68.87562 | 9.28215313 | 40.25065 | 6.10141 | 19.31944 | 9.84798 | 1.03235 | 0.7753 | 0.22944 | 28.63141251 | 63.5 | 21.1 | 13.5 | 3.9 | 0.2 | 1.7 | 1.155 | 0.00648 | 13.09147 | 0 | 0.62 | 0 | 92.8 | 1.3 | 0.65 | 4.3 | 16.84332657 | 0.1048328 | 22.2 | 13.5 | 11.47 | 6.2 | 0.7 | 2437.493896 | 85.8992691 | 15146.5 | 853.4959717 | 1573.239502 | 12513.84863 | 1247.812256 | 70.35015 | 6.08678 | 21.83463 | 0.02769 | 0.00334 | 2.99382 | 41.28196 | 29.42859 | 1.7302 | 2.277 | 1.05855 | 6.7 | 1.402784 | 1336.385 | 380.5294 | 1328.004
2018-10-24 08:10 | 151.4036102 | 100.5058 | 25.54 | 24.62995 | 18.76586 | 22.7 | 1.38673 | 0.80606 | 1.15739 | 0 | 1.036949 | 68.87562 | 9.339806557 | 40.25065 | 6.10141 | 19.31944 | 9.84798 | 1.03235 | 0.7753 | 0.22944 | 28.30127144 | 63.5 | 21.1 | 13.5 | 3.9 | 0.2 | 1.7 | 1.155 | 0.00648 | 13.25673 | 0 | 0.62 | 0 | 92.8 | 1.3 | 0.65 | 4.3 | 16.91899681 | 0.1052547 | 22.2 | 13.5 | 11.47 | 6.2 | 0.7 | 2437.489014 | 85.91977692 | 15148.5 | 850.9346924 | 1561.745117 | 12562.96387 | 1246.566406 | 70.35015 | 6.08678 | 21.83463 | 0.02769 | 0.00334 | 2.99382 | 41.28196 | 29.42859 | 1.7302 | 2.277 | 1.05855 | 6.7 | 1.402784 | 1336.383 | 383.4978 | 1327.587
2018-10-24 08:20 | 150.9646606 | 128.0117 | 25.54 | 24.62995 | 18.76586 | 22.7 | 1.38673 | 0.80606 | 1.15739 | 0 | 1.036949 | 68.87562 | 9.397459984 | 40.25065 | 6.10141 | 19.31944 | 9.84798 | 1.03235 | 0.7753 | 0.22944 | 0.173866764 | 63.5 | 21.1 | 13.5 | 3.9 | 0.2 | 1.7 | 1.155 | 0.00648 | 13.3816 | 0 | 0.62 | 0 | 92.8 | 1.3 | 0.65 | 4.3 | 16.98807907 | 0.1059357 | 22.2 | 13.5 | 11.47 | 6.2 | 0.7 | 2437.484375 | 85.94028473 | 15150.5 | 848.3733521 | 1568.12793 | 12543.06641 | 1245.320557 | 70.35015 | 6.08678 | 21.83463 | 0.02769 | 0.00334 | 2.99382 | 41.28196 | 29.42859 | 1.7302 | 2.277 | 1.05855 | 6.7 | 1.402784 | 1336.38 | 385.916 | 1326.27
2018-10-24 08:30 | 150.4759216 | 127.3509 | 25.486 | 24.97147 | 18.28318 | 22.6 | 1.3934 | 0.75963 | 1.14331 | 0 | 1.020605 | 69.47987 | 9.455112457 | 40.25065 | 6.10141 | 19.31944 | 9.84798 | 1.03235 | 0.7753 | 0.22944 | 0.168826014 | 63.5 | 21.1 | 13.5 | 3.9 | 0.2 | 1.7 | 1.155 | 0.00648 | 13.50105 | 0 | 0.62 | 0 | 92.8 | 1.3 | 0.65 | 4.3 | 17.05716133 | 0.1066532 | 22.2 | 13.5 | 11.47 | 6.2 | 0.7 | 2437.479736 | 85.96079254 | 15152.5 | 845.8120117 | 1578.703247 | 12717.90918 | 1244.074585 | 70.24446 | 5.99937 | 21.55869 | 0.03715 | 0 | 2.40565 | 41.59475 | 30.89255 | 1.7013 | 2.19905 | 1.07069 | 5.2 | 1.346433 | 1336.378 | 380.1441 | 1362.62
2018-10-24 08:40 | 149.9871979 | 128.5361 | 25.486 | 24.97147 | 18.28318 | 22.6 | 1.3934 | 0.75963 | 1.14331 | 0 | 1.020605 | 69.47987 | 9.512765884 | 40.25065 | 6.10141 | 19.31944 | 9.84798 | 1.03235 | 0.7753 | 0.22944 | 0.163785264 | 63.5 | 21.1 | 13.5 | 3.9 | 0.2 | 1.7 | 1.155 | 0.00648 | 11.77451 | 0 | 0.62 | 0 | 92.8 | 1.3 | 0.65 | 4.3 | 17.10649109 | 0.1072508 | 22.2 | 13.5 | 11.47 | 6.2 | 0.7 | 2457.68042 | 85.98130035 | 15154.5 | 843.2506714 | 1580.577637 | 12784.62891 | 1242.828735 | 70.24446 | 5.99937 | 21.55869 | 0.03715 | 0 | 2.40565 | 41.59475 | 30.89255 | 1.7013 | 2.19905 | 1.07069 | 5.2 | 1.346433 | 1347.6 | 381.8762 | 1361.399
2018-10-24 08:50 | 149.4984589 | 128.0164 | 25.486 | 24.97147 | 18.28318 | 22.6 | 1.3934 | 0.75963 | 1.14331 | 0 | 1.020605 | 69.47987 | 9.570419312 | 40.25065 | 6.10141 | 19.31944 | 9.84798 | 1.03235 | 0.7753 | 0.22944 | 0.158744514 | 63.5 | 21.1 | 13.5 | 3.9 | 0.2 | 1.7 | 1.155 | 0.00648 | 11.75286 | 0 | 0.62 | 0 | 92.8 | 1.3 | 0.65 | 4.3 | 17.37838745 | 0.1092507 | 22.2 | 13.5 | 11.47 | 6.2 | 0.7 | 2457.688721 | 86.0018158 | 15156.5 | 840.6893311 | 1579.447754 | 12690.39941 | 1241.582886 | 70.24446 | 5.99937 | 21.55869 | 0.03715 | 0 | 2.40565 | 41.59475 | 30.89255 | 1.7013 | 2.19905 | 1.07069 | 5.2 | 1.346433 | 1347.604845 | 337.4491 | 1352.417
2018-10-24 14:00 | 149.8175049 | 125.323 | 25.486 | 24.97147 | 18.28318 | 22.6 | 1.3934 | 0.75963 | 1.14331 | 0 | 1.020605 | 69.47987 | 12.19473076 | 40.25065 | 6.10141 | 19.31944 | 9.84798 | 1.03235 | 0.7753 | 0.22944 | 0.002481168 | 63.5 | 21.1 | 13.5 | 3.9 | 0.2 | 1.7 | 1.155 | 0.00648 | 12.29727 | 0 | 0.62 | 0 | 92.8 | 1.3 | 0.65 | 4.3 | 0.15815495 | 0.0009761914 | 22.2 | 13.5 | 11.47 | 6.2 | 0.7 | 2457.949463 | 85.31208038 | 15218.5 | 1084.589478 | 1554.113159 | 12386.80176 | 1121.442017 | 70.23516 | 6.028 | 21.75407 | 0.03095 | 0 | 2.40565 | 41.59475 | 30.89255 | 1.7013 | 2.19905 | 1.07069 | 5.2 | 1.346433 | 1347.75 | 300.2577 | 1576.458
2018-10-24 14:10 | 170.6995392 | 111.1642 | 25.486 | 24.97147 | 18.28318 | 22.6 | 1.3934 | 0.75963 | 1.14331 | 0 | 1.020605 | 69.47987 | 12.49469662 | 40.25065 | 6.10141 | 19.31944 | 9.84798 | 1.03235 | 0.7753 | 0.22944 | 33.01026154 | 63.5 | 21.1 | 13.5 | 3.9 | 0.2 | 1.7 | 1.155 | 0.00648 | 14.03039 | 0 | 0.62 | 0 | 92.8 | 1.3 | 0.65 | 4.3 | 4.985606194 | 0.02721486 | 22.2 | 13.5 | 11.47 | 6.2 | 0.7 | 2457.957764 | 86.11764526 | 15220.5 | 979.4283447 | 1653.955811 | 13930.03027 | 1226.699951 | 70.23516 | 6.028 | 21.75407 | 0.03095 | 0 | 2.40565 | 41.59475 | 30.89255 | 1.7013 | 2.19905 | 1.07069 | 5.2 | 1.346433 | 1347.754 | 469.3224 | 1533.386
2018-10-24 14:20 | 171.6791077 | 111.0544 | 25.486 | 24.97147 | 18.28318 | 22.6 | 1.3934 | 0.75963 | 1.14331 | 0 | 1.020605 | 69.47987 | 12.79466152 | 40.25065 | 6.10141 | 19.31944 | 9.84798 | 1.03235 | 0.7753 | 0.22944 | 33.69999313 | 63.5 | 21.1 | 13.5 | 3.9 | 0.2 | 1.7 | 1.155 | 0.00648 | 14.1301 | 0 | 0.62 | 0 | 92.8 | 1.3 | 0.65 | 4.3 | 21.30527306 | 0.1154922 | 22.2 | 13.5 | 11.47 | 6.2 | 0.7 | 2457.966309 | 86.10471344 | 15222.5 | 981.8018188 | 1659.880615 | 13937.95313 | 1251.68457 | 70.23516 | 6.028 | 21.75407 | 0.03095 | 0 | 2.40565 | 41.59475 | 30.89255 | 1.7013 | 2.19905 | 1.07069 | 5.2 | 1.346433 | 1347.759 | 464.9872 | 1339.077
2018-10-24 14:30 | 169.6232758 | 142.4855 | 26.174 | 25.16412 | 18.06087 | 22.31 | 1.35508 | 0.74028 | 1.19597 | 0 | 1.040132 | 70.43771 | 13.09462738 | 40.25065 | 6.10141 | 19.31944 | 9.84798 | 1.03235 | 0.7753 | 0.22944 | 0.063239984 | 63.5 | 21.1 | 13.5 | 3.9 | 0.2 | 1.7 | 1.155 | 0.00648 | 13.97986 | 0 | 0.62 | 0 | 92.8 | 1.3 | 0.65 | 4.3 | 9.324576378 | 0.05103264 | 22.2 | 13.5 | 11.47 | 6.2 | 0.7 | 2457.974609 | 86.09030914 | 15224.5 | 984.175293 | 1656.784668 | 13880.84961 | 1248.391602 | 69.9836 | 6.22734 | 21.75663 | 0.03887 | 0 | 2.40565 | 41.59475 | 30.89255 | 1.7013 | 2.19905 | 1.07069 | 5.2 | 1.346433 | 1347.764 | 383.8966 | 1478.708
2018-10-24 14:40 | 169.7937622 | 142.3348 | 26.174 | 25.16412 | 18.06087 | 22.31 | 1.35508 | 0.74028 | 1.19597 | 0 | 1.040132 | 70.43771 | 13.39459229 | 40.25065 | 6.10141 | 19.31944 | 9.84798 | 1.03235 | 0.7753 | 0.22944 | 0.051490914 | 63.5 | 21.1 | 13.5 | 3.9 | 0.2 | 1.7 | 1.155 | 0.00648 | 14.0129 | 0 | 0.62 | 0 | 92.8 | 1.3 | 0.65 | 4.3 | 16.87743568 | 0.0921316 | 22.2 | 13.5 | 11.47 | 6.2 | 0.7 | 2457.983154 | 86.07590485 | 15226.5 | 986.5488281 | 1665.431396 | 13780.6123 | 1245.098755 | 69.9836 | 6.22734 | 21.75663 | 0.03887 | 0 | 2.40565 | 41.59475 | 30.89255 | 1.7013 | 2.19905 | 1.07069 | 5.2 | 1.346433 | 1347.768 | 302.6162 | 1379.719
2018-10-24 14:50 | 169.9642334 | 142.188 | 26.174 | 25.16412 | 18.06087 | 22.31 | 1.35508 | 0.74028 | 1.19597 | 0 | 1.040132 | 70.43771 | 13.69455814 | 40.25065 | 6.10141 | 19.31944 | 9.84798 | 1.03235 | 0.7753 | 0.22944 | 0.035737287 | 63.5 | 21.1 | 13.5 | 3.9 | 0.2 | 1.7 | 1.155 | 0.00648 | 14.04597 | 0 | 0.62 | 0 | 92.8 | 1.3 | 0.65 | 4.3 | 19.16755295 | 0.104365 | 22.2 | 13.5 | 11.47 | 6.2 | 0.7 | 2457.991455 | 86.06150055 | 15228.5 | 988.9223022 | 1664.343506 | 13795.87793 | 1241.805786 | 69.9836 | 6.22734 | 21.75663 | 0.03887 | 0 | 2.40565 | 41.59475 | 30.89255 | 1.7013 | 2.19905 | 1.07069 | 5.2 | 1.346433 | 1347.773 | 296.3409 | 1352.572
2018-10-24 15:00 | 170.1347198 | 142.3411 | 26.174 | 25.16412 | 18.06087 | 22.31 | 1.35508 | 0.74028 | 1.19597 | 0 | 1.040132 | 70.43771 | 13.69457626 | 40.25065 | 6.10141 | 19.31944 | 9.84798 | 1.03235 | 0.7753 | 0.22944 | 0.01998366 | 63.5 | 21.1 | 13.5 | 3.9 | 0.2 | 1.7 | 1.155 | 0.00648 | 14.07908 | 0 | 0.62 | 0 | 92.8 | 1.3 | 0.65 | 4.3 | 19.64157486 | 0.1068468 | 22.2 | 13.5 | 11.47 | 6.2 | 0.7 | 2457.999756 | 86.04709625 | 15230.5 | 991.2957764 | 1664.137817 | 13802.67285 | 1238.512817 | 69.9836 | 6.22734 | 21.75663 | 0.03887 | 0 | 2.40565 | 41.59475 | 30.89255 | 1.7013 | 2.19905 | 1.07069 | 5.2 | 1.346433 | 1347.778 | 295.1205 | 1347.179
2018-10-24 15:10 | 170.305191 | 142.6546 | 26.174 | 25.16412 | 18.06087 | 22.31 | 1.35508 | 0.74028 | 1.19597 | 0 | 1.040132 | 70.43771 | 13.53416157 | 40.25065 | 6.10141 | 19.31944 | 9.84798 | 1.03235 | 0.7753 | 0.22944 | 0.004230033 | 63.5 | 21.1 | 13.5 | 3.9 | 0.2 | 1.7 | 1.155 | 0.00648 | 14.11224 | 0 | 0.62 | 0 | 92.8 | 1.3 | 0.65 | 4.3 | 19.56981087 | 0.1064506 | 22.2 | 13.5 | 11.47 | 6.2 | 0.7 | 2458.008301 | 86.03269196 | 15232.5 | 993.6692505 | 1657.206055 | 13830.6582 | 1216.332642 | 69.9836 | 6.22734 | 21.75663 | 0.03887 | 0 | 2.40565 | 41.59475 | 30.89255 | 1.7013 | 2.19905 | 1.07069 | 5.2 | 1.346433 | 1347.782 | 173.7044 | 1336.852
2018-10-24 15:20 | 170.4756775 | 113.3562 | 26.174 | 25.16412 | 18.06087 | 22.31 | 1.35508 | 0.74028 | 1.19597 | 0 | 1.040132 | 70.43771 | 13.37374783 | 40.25065 | 6.10141 | 19.31944 | 9.84798 | 1.03235 | 0.7753 | 0.22944 | 29.60032845 | 63.5 | 21.1 | 13.5 | 3.9 | 0.2 | 1.7 | 1.155 | 0.00648 | 14.14543 | 0 | 0.62 | 0 | 92.8 | 1.3 | 0.65 | 4.3 | 19.9557476 | 0.108544 | 22.2 | 13.5 | 11.47 | 6.2 | 0.7 | 2458.016602 | 86.01828766 | 15234.5 | 996.0427246 | 1665.958862 | 13848.29492 | 1183.061768 | 69.9836 | 6.22734 | 21.75663 | 0.03887 | 0 | 2.40565 | 41.59475 | 30.89255 | 1.7013 | 2.19905 | 1.07069 | 5.2 | 1.346433 | 1347.787 | 169.175 | 1332.075
2018-10-24 15:30 | 171.5641937 | 112.1917 | 24.719 | 24.59862 | 18.30944 | 22.5 | 1.51307 | 0.80849 | 1.12595 | 0 | 1.004894 | 68.10618 | 13.21333408 | 40.25065 | 6.10141 | 19.31944 | 9.84798 | 1.03235 | 0.7753 | 0.22944 | 31.90419579 | 63.5 | 21.1 | 13.5 | 3.9 | 0.2 | 1.7 | 1.155 | 0.00648 | 14.25493 | 0 | 0.62 | 0 | 92.8 | 1.3 | 0.65 | 4.3 | 19.64985466 | 0.1063433 | 22.2 | 13.5 | 11.47 | 6.2 | 0.7 | 2458.025146 | 86.00388336 | 15236.5 | 998.4161987 | 1676.950073 | 14103.09863 | 1161.390503 | 69.91946 | 6.29248 | 21.82015 | 0.03749 | 0 | 2.40565 | 41.59475 | 30.89255 | 1.7013 | 2.19905 | 1.07069 | 5.2 | 1.346433 | 1347.792 | 170.5471 | 1303.642
2018-10-24 15:40 | 170.4571533 | 110.7402 | 24.719 | 24.59862 | 18.30944 | 22.5 | 1.51307 | 0.80849 | 1.12595 | 0 | 1.004894 | 68.10618 | 13.05291939 | 40.25065 | 6.10141 | 19.31944 | 9.84798 | 1.03235 | 0.7753 | 0.22944 | 32.48197937 | 63.5 | 21.1 | 13.5 | 3.9 | 0.2 | 1.7 | 1.155 | 0.00648 | 14.18201 | 0 | 0.62 | 0 | 92.8 | 1.3 | 0.65 | 4.3 | 19.66949844 | 0.1071848 | 22.2 | 13.5 | 11.47 | 6.2 | 0.7 | 2372.556641 | 85.98947906 | 15238.5 | 1000.789673 | 1663.164917 | 13868.14941 | 1161.789063 | 69.91946 | 6.29248 | 21.82015 | 0.03749 | 0 | 2.40565 | 41.59475 | 30.89255 | 1.7013 | 2.19905 | 1.07069 | 5.2 | 1.346433 | 1300.309245 | 169.0726 | 1302.122
2018-10-24 15:50 | 170.3766327 | 111.4646 | 24.719 | 24.59862 | 18.30944 | 22.5 | 1.51307 | 0.80849 | 1.12595 | 0 | 1.004894 | 68.10618 | 12.89250565 | 40.25065 | 6.10141 | 19.31944 | 9.84798 | 1.03235 | 0.7753 | 0.22944 | 31.82514381 | 63.5 | 21.1 | 13.5 | 3.9 | 0.2 | 1.7 | 1.155 | 0.00648 | 14.19436 | 0 | 0.62 | 0 | 92.8 | 1.3 | 0.65 | 4.3 | 19.93650436 | 0.1087827 | 22.2 | 13.5 | 11.47 | 6.2 | 0.7 | 2372.556641 | 85.97506714 | 15240.5 | 1003.163147 | 1666.018311 | 13882.09863 | 1162.1875 | 69.91946 | 6.29248 | 21.82015 | 0.03749 | 0 | 2.40565 | 41.59475 | 30.89255 | 1.7013 | 2.19905 | 1.07069 | 5.2 | 1.346433 | 1300.309245 | 169.6401 | 1298.983
2018-10-24 16:00 | 170.2961273 | 111.6878 | 24.719 | 24.59862 | 18.30944 | 22.5 | 1.51307 | 0.80849 | 1.12595 | 0 | 1.004894 | 68.10618 | 12.73209095 | 40.25065 | 6.10141 | 19.31944 | 9.84798 | 1.03235 | 0.7753 | 0.22944 | 31.66954422 | 63.5 | 21.1 | 13.5 | 3.9 | 0.2 | 1.7 | 1.155 | 0.00648 | 14.2067 | 0 | 0.62 | 0 | 92.8 | 1.3 | 0.65 | 4.3 | 19.97228622 | 0.1091213 | 22.2 | 13.5 | 11.47 | 6.2 | 0.7 | 2372.556641 | 85.96066284 | 15242.5 | 1005.536682 | 1667.216187 | 13880.28223 | 1162.58606 | 69.91946 | 6.29248 | 21.82015 | 0.03749 | 0 | 2.40565 | 41.59475 | 30.89255 | 1.7013 | 2.19905 | 1.07069 | 5.2 | 1.346433 | 1300.309245 | 170.0127 | 1298.459
2018-10-24 16:10 | 170.2156067 | 110.5598 | 24.719 | 24.59862 | 18.30944 | 22.5 | 1.51307 | 0.80849 | 1.12595 | 0 | 1.004894 | 68.10618 | 12.57167721 | 40.25065 | 6.10141 | 19.31944 | 9.84798 | 1.03235 | 0.7753 | 0.22944 | 32.86508179 | 63.5 | 21.1 | 13.5 | 3.9 | 0.2 | 1.7 | 1.155 | 0.00648 | 14.21901 | 0 | 0.62 | 0 | 92.8 | 1.3 | 0.65 | 4.3 | 20.06664848 | 0.1097814 | 22.2 | 13.5 | 11.47 | 6.2 | 0.7 | 2372.556641 | 85.94625854 | 15244.5 | 1007.910156 | 1672.406982 | 13882.91895 | 1162.984619 | 69.91946 | 6.29248 | 21.82015 | 0.03749 | 0 | 2.40565 | 41.59475 | 30.89255 | 1.7013 | 2.19905 | 1.07069 | 5.2 | 1.346433 | 1300.309245 | 169.5731 | 1297.149
2018-10-24 16:20 | 170.1351013 | 110.5756 | 24.719 | 24.59862 | 18.30944 | 22.5 | 1.51307 | 0.80849 | 1.12595 | 0 | 1.004894 | 68.10618 | 12.41126347 | 40.25065 | 6.10141 | 19.31944 | 9.84798 | 1.03235 | 0.7753 | 0.22944 | 32.91697693 | 63.5 | 21.1 | 13.5 | 3.9 | 0.2 | 1.7 | 1.155 | 0.00648 | 14.23131 | 0 | 0.62 | 0 | 92.8 | 1.3 | 0.65 | 4.3 | 22.29171371 | 0.1221154 | 22.2 | 13.5 | 11.47 | 6.2 | 0.7 | 2372.556641 | 85.93185425 | 15246.5 | 1010.28363 | 1670.976196 | 14024.70996 | 1163.383179 | 69.91946 | 6.29248 | 21.82015 | 0.03749 | 0 | 2.40565 | 41.59475 | 30.89255 | 1.7013 | 2.19905 | 1.07069 | 5.2 | 1.346433 | 1300.309245 | 169.1446 | 1272.022
2018-10-24 16:30 | 170.0545807 | 110.1706 | 25.773 | 25.13569 | 18.67629 | 22.24 | 1.30563 | 0.7488 | 1.13694 | 0 | 1.025355 | 70.03985 | 11.93484592 | 40.25065 | 6.10141 | 19.31944 | 9.84798 | 1.03235 | 0.7753 | 0.22944 | 33.74538803 | 63.5 | 21.1 | 13.5 | 3.9 | 0.2 | 1.7 | 1.155 | 0.00648 | 14.20374 | 0 | 0.62 | 0 | 92.8 | 1.3 | 0.65 | 4.3 | 22.19173813 | 0.1219397 | 22.2 | 13.5 | 11.47 | 6.2 | 0.7 | 2302.126709 | 85.91744995 | 15248.5 | 1012.657104 | 1685.812988 | 14014.85449 | 1163.781616 | 69.79685 | 6.35712 | 21.70186 | 0.03855 | 0 | 2.33998 | 41.05976 | 31.51173 | 1.64 | 2.25681 | 1.07505 | 5.5 | 1.302999 | 1261.181505 | 170.6441 | 1314.967
2018-10-24 16:40 | 169.9740601 | 111.2632 | 25.773 | 25.13569 | 18.67629 | 22.24 | 1.30563 | 0.7488 | 1.13694 | 0 | 1.025355 | 70.03985 | 11.42647457 | 40.25065 | 6.10141 | 19.31944 | 9.84798 | 1.03235 | 0.7753 | 0.22944 | 33.14392853 | 63.5 | 21.1 | 13.5 | 3.9 | 0.2 | 1.7 | 1.155 | 0.00648 | 14.14047 | 0 | 0.62 | 0 | 92.8 | 1.3 | 0.65 | 4.3 | 21.79730034 | 0.1201612 | 22.2 | 13.5 | 11.47 | 6.2 | 0.7 | 2302.126709 | 85.90304565 | 15250.5 | 1015.030579 | 1682.246094 | 13975.53516 | 1164.180176 | 69.79685 | 6.35712 | 21.70186 | 0.03855 | 0 | 2.33998 | 41.05976 | 31.51173 | 1.64 | 2.25681 | 1.07505 | 5.5 | 1.302999 | 1261.181505 | 170.0393 | 1319.246
2018-10-24 16:50 | 169.8935547 | 111.238 | 25.773 | 25.13569 | 18.67629 | 22.24 | 1.30563 | 0.7488 | 1.13694 | 0 | 1.025355 | 70.03985 | 10.91810226 | 40.25065 | 6.10141 | 19.31944 | 9.84798 | 1.03235 | 0.7753 | 0.22944 | 33.66017914 | 63.5 | 21.1 | 13.5 | 3.9 | 0.2 | 1.7 | 1.155 | 0.00648 | 14.07725 | 0 | 0.62 | 0 | 92.8 | 1.3 | 0.65 | 4.3 | 18.475214 | 0.1021793 | 22.2 | 13.5 | 11.47 | 6.2 | 0.7 | 2302.126709 | 85.88864136 | 15252.5 | 1017.404053 | 1659.627075 | 13733.88965 | 1162.661499 | 69.79685 | 6.35712 | 21.70186 | 0.03855 | 0 | 2.33998 | 41.05976 | 31.51173 | 1.64 | 2.25681 | 1.07505 | 5.5 | 1.302999 | 1261.181505 | 169.7369 | 1357.327
2018-10-24 17:00 | 170.0323792 | 109.6317 | 25.773 | 25.13569 | 18.67629 | 22.24 | 1.30563 | 0.7488 | 1.13694 | 0 | 1.025355 | 70.03985 | 10.42588806 | 40.25065 | 6.10141 | 19.31944 | 9.84798 | 1.03235 | 0.7753 | 0.22944 | 35.91307831 | 63.5 | 21.1 | 13.5 | 3.9 | 0.2 | 1.7 | 1.155 | 0.00648 | 14.06168 | 0 | 0.62 | 0 | 92.8 | 1.3 | 0.65 | 4.3 | 18.20275116 | 0.1008696 | 22.2 | 13.5 | 11.47 | 6.2 | 0.7 | 2302.126709 | 85.88607025 | 15254.5 | 1018.033264 | 1660.958496 | 13674.53027 | 1159.991455 | 69.79685 | 6.35712 | 21.70186 | 0.03855 | 0 | 2.33998 | 41.05976 | 31.51173 | 1.64 | 2.25681 | 1.07505 | 5.5 | 1.302999 | 1261.181505 | 170.972 | 1360.724
2018-10-24 17:10 | 170.3462677 | 111.183 | 25.773 | 25.13569 | 18.67629 | 22.24 | 1.30563 | 0.7488 | 1.13694 | 0 | 1.025355 | 70.03985 | 10.09885502 | 40.25065 | 6.10141 | 19.31944 | 9.84798 | 1.03235 | 0.7753 | 0.22944 | 34.98848724 | 63.5 | 21.1 | 13.5 | 3.9 | 0.2 | 1.7 | 1.155 | 0.00648 | 14.07596 | 0 | 0.62 | 0 | 92.8 | 1.3 | 0.65 | 4.3 | 18.294487 | 0.1013853 | 22.2 | 13.5 | 11.47 | 6.2 | 0.7 | 2302.126709 | 86.09664154 | 15256.5 | 958.7007446 | 1660.461914 | 13715.02832 | 1157.544434 | 69.79685 | 6.35712 | 21.70186 | 0.03855 | 0 | 2.33998 | 41.05976 | 31.51173 | 1.64 | 2.25681 | 1.07505 | 5.5 | 1.302999 | 1261.181505 | 169.6189 | 1360.693
2018-10-24 17:20 | 170.3575287 | 146.0077 | 25.773 | 25.13569 | 18.67629 | 22.24 | 1.30563 | 0.7488 | 1.13694 | 0 | 1.025355 | 70.03985 | 10.01374531 | 40.25065 | 6.10141 | 19.31944 | 9.84798 | 1.03235 | 0.7753 | 0.22944 | 0.280217499 | 63.5 | 21.1 | 13.5 | 3.9 | 0.2 | 1.7 | 1.155 | 0.00648 | 14.05591 | 0 | 0.62 | 0 | 92.8 | 1.3 | 0.65 | 4.3 | 17.36420631 | 0.09626924 | 22.2 | 13.5 | 11.47 | 6.2 | 0.7 | 2302.126709 | 86.09364319 | 15258.5 | 963.7376099 | 1656.069214 | 13621.12012 | 1157.666992 | 69.79685 | 6.35712 | 21.70186 | 0.03855 | 0 | 2.33998 | 41.05976 | 31.51173 | 1.64 | 2.25681 | 1.07505 | 5.5 | 1.302999 | 1261.181505 | 170.0623 | 1371.511
2018-10-24 17:30 | 170.3688049 | 118.5623 | 25.421 | 25.78946 | 19.34213 | 22.37 | 1.39142 | 0.78653 | 1.07863 | 0 | 0.9857128 | 70.96679 | 9.928636551 | 40.25065 | 6.10141 | 19.31944 | 9.84798 | 1.03235 | 0.7753 | 0.22944 | 27.84197807 | 63.5 | 21.1 | 13.5 | 3.9 | 0.2 | 1.7 | 1.155 | 0.00648 | 14.03586 | 0 | 0.62 | 0 | 92.8 | 1.3 | 0.65 | 4.3 | 17.390625 | 0.0964552 | 22.2 | 13.5 | 11.47 | 6.2 | 0.7 | 2302.126709 | 86.09063721 | 15260.5 | 968.7745361 | 1652.750977 | 13599.28223 | 1157.789429 | 69.92987 | 6.32327 | 21.76761 | 0.03999 | 0 | 2.47411 | 41.13916 | 30.31957 | 1.62989 | 2.20872 | 1.1009 | 5.8 | 1.356852 | 1261.181505 | 170.584 | 1436.124
2018-10-24 17:40 | 170.3800659 | 113.9918 | 25.421 | 25.78946 | 19.34213 | 22.37 | 1.39142 | 0.78653 | 1.07863 | 0 | 0.9857128 | 70.96679 | 9.843527794 | 40.25065 | 6.10141 | 19.31944 | 9.84798 | 1.03235 | 0.7753 | 0.22944 | 32.52894592 | 63.5 | 21.1 | 13.5 | 3.9 | 0.2 | 1.7 | 1.155 | 0.00648 | 14.01581 | 0 | 0.62 | 0 | 92.8 | 1.3 | 0.65 | 4.3 | 17.09502602 | 0.09485454 | 22.2 | 13.5 | 11.47 | 6.2 | 0.7 | 2353.104248 | 86.08763885 | 15262.5 | 973.8114014 | 1655.926025 | 13611.96191 | 1157.911865 | 69.92987 | 6.32327 | 21.76761 | 0.03999 | 0 | 2.47411 | 41.13916 | 30.31957 | 1.62989 | 2.20872 | 1.1009 | 5.8 | 1.356852 | 1289.50236 | 168.594 | 1439.02
2018-10-24 17:50 | 170.3913269 | 112.9594 | 25.421 | 25.78946 | 19.34213 | 22.37 | 1.39142 | 0.78653 | 1.07863 | 0 | 0.9857128 | 70.96679 | 9.758418083 | 40.25065 | 6.10141 | 19.31944 | 9.84798 | 1.03235 | 0.7753 | 0.22944 | 33.67779922 | 63.5 | 21.1 | 13.5 | 3.9 | 0.2 | 1.7 | 1.155 | 0.00648 | 13.99575 | 0 | 0.62 | 0 | 92.8 | 1.3 | 0.65 | 4.3 | 16.53386307 | 0.09177844 | 22.2 | 13.5 | 11.47 | 6.2 | 0.7 | 2353.112305 | 86.0846405 | 15264.5 | 978.8483276 | 1656.851074 | 13659.58496 | 1158.034302 | 69.92987 | 6.32327 | 21.76761 | 0.03999 | 0 | 2.47411 | 41.13916 | 30.31957 | 1.62989 | 2.20872 | 1.1009 | 5.8 | 1.356852 | 1289.507 | 171.4381 | 1445.865
2018-10-24 18:00 | 170.4026031 | 112.828 | 25.421 | 25.78946 | 19.34213 | 22.37 | 1.39142 | 0.78653 | 1.07863 | 0 | 0.9857128 | 70.96679 | 9.673309326 | 40.25065 | 6.10141 | 19.31944 | 9.84798 | 1.03235 | 0.7753 | 0.22944 | 33.92564392 | 63.5 | 21.1 | 13.5 | 3.9 | 0.2 | 1.7 | 1.155 | 0.00648 | 13.97569 | 0 | 0.62 | 0 | 92.8 | 1.3 | 0.65 | 4.3 | 16.63351059 | 0.09236944 | 22.2 | 13.5 | 11.47 | 6.2 | 0.7 | 2353.120117 | 86.08164215 | 15266.5 | 983.8851929 | 1647.110962 | 13647.64355 | 1158.156738 | 69.92987 | 6.32327 | 21.76761 | 0.03999 | 0 | 2.47411 | 41.13916 | 30.31957 | 1.62989 | 2.20872 | 1.1009 | 5.8 | 1.356852 | 1289.511 | 168.6494 | 1444.499
2018-10-24 18:10 | 170.4138641 | 113.2967 | 25.421 | 25.78946 | 19.34213 | 22.37 | 1.39142 | 0.78653 | 1.07863 | 0 | 0.9857128 | 70.96679 | 9.588200569 | 40.25065 | 6.10141 | 19.31944 | 9.84798 | 1.03235 | 0.7753 | 0.22944 | 33.57328796 | 63.5 | 21.1 | 13.5 | 3.9 | 0.2 | 1.7 | 1.155 | 0.00648 | 13.95563 | 0 | 0.62 | 0 | 92.8 | 1.3 | 0.65 | 4.3 | 15.45662689 | 0.08586916 | 22.2 | 13.5 | 11.47 | 6.2 | 0.7 | 2353.128174 | 86.0786438 | 15268.5 | 988.9221191 | 1656.446045 | 13664.26563 | 1158.279175 | 69.92987 | 6.32327 | 21.76761 | 0.03999 | 0 | 2.47411 | 41.13916 | 30.31957 | 1.62989 | 2.20872 | 1.1009 | 5.8 | 1.356852 | 1289.516 | 169.4099 | 1458.342
2018-10-24 18:20 | 170.4251404 | 112.8929 | 25.421 | 25.78946 | 19.34213 | 22.37 | 1.39142 | 0.78653 | 1.07863 | 0 | 0.9857128 | 70.96679 | 9.503090858 | 40.25065 | 6.10141 | 19.31944 | 9.84798 | 1.03235 | 0.7753 | 0.22944 | 34.09355164 | 63.5 | 21.1 | 13.5 | 3.9 | 0.2 | 1.7 | 1.155 | 0.00648 | 13.93556 | 0 | 0.62 | 0 | 92.8 | 1.3 | 0.65 | 4.3 | 15.27915764 | 0.08491807 | 22.2 | 13.5 | 11.47 | 6.2 | 0.7 | 2353.135986 | 86.07563782 | 15270.5 | 993.9590454 | 1657.074341 | 13675.49023 | 1158.401733 | 69.92987 | 6.32327 | 21.76761 | 0.03999 | 0 | 2.47411 | 41.13916 | 30.31957 | 1.62989 | 2.20872 | 1.1009 | 5.8 | 1.356852 | 1289.52 | 170.9466 | 1460.538
2018-10-24 18:30 | 170.4364014 | 115.4248 | 25.621 | 25.33739 | 18.17654 | 22.3 | 1.28129 | 0.73726 | 1.03265 | 0 | 1.011193 | 70.29102 | 9.417982101 | 40.25065 | 6.10141 | 19.31944 | 9.84798 | 1.03235 | 0.7753 | 0.22944 | 31.67813873 | 63.5 | 21.1 | 13.5 | 3.9 | 0.2 | 1.7 | 1.155 | 0.00648 | 13.91549 | 0 | 0.62 | 0 | 92.8 | 1.3 | 0.65 | 4.3 | 15.37019634 | 0.08545911 | 22.2 | 13.5 | 11.47 | 6.2 | 0.7 | 2353.144043 | 86.07263947 | 15272.5 | 998.9959106 | 1652.961182 | 13701.91406 | 1158.52417 | 69.78786 | 6.30148 | 21.60576 | 0.03941 | 0 | 2.26344 | 40.99226 | 32.4099 | 1.64478 | 2.12256 | 1.09202 | 5 | 1.264807 | 1289.524 | 170.3971 | 1417.091
2018-10-24 18:40 | 170.4476624 | 118.1252 | 25.621 | 25.33739 | 18.17654 | 22.3 | 1.28129 | 0.73726 | 1.03265 | 0 | 1.011193 | 70.29102 | 9.332873344 | 40.25065 | 6.10141 | 19.31944 | 9.84798 | 1.03235 | 0.7753 | 0.22944 | 29.09414291 | 63.5 | 21.1 | 13.5 | 3.9 | 0.2 | 1.7 | 1.155 | 0.00648 | 13.89542 | 0 | 0.62 | 0 | 92.8 | 1.3 | 0.65 | 4.3 | 15.74254322 | 0.08756534 | 22.2 | 13.5 | 11.47 | 6.2 | 0.7 | 2387.473145 | 86.06964111 | 15274.5 | 1004.032837 | 1658.900757 | 13685.9668 | 1158.646606 | 69.78786 | 6.30148 | 21.60576 | 0.03941 | 0 | 2.26344 | 40.99226 | 32.4099 | 1.64478 | 2.12256 | 1.09202 | 5 | 1.264807 | 1308.596 | 169.3627 | 1412.27
2018-10-24 18:50 | 170.4589386 | 119.1238 | 25.621 | 25.33739 | 18.17654 | 22.3 | 1.28129 | 0.73726 | 1.03265 | 0 | 1.011193 | 70.29102 | 9.247763634 | 40.25065 | 6.10141 | 19.31944 | 9.84798 | 1.03235 | 0.7753 | 0.22944 | 28.21202469 | 63.5 | 21.1 | 13.5 | 3.9 | 0.2 | 1.7 | 1.155 | 0.00648 | 13.87535 | 0 | 0.62 | 0 | 92.8 | 1.3 | 0.65 | 4.3 | 16.13681412 | 0.08979528 | 22.2 | 13.5 | 11.47 | 6.2 | 0.7 | 2387.51416 | 86.06664276 | 15276.5 | 1009.069702 | 1657.597656 | 13684.85449 | 1158.769043 | 69.78786 | 6.30148 | 21.60576 | 0.03941 | 0 | 2.26344 | 40.99226 | 32.4099 | 1.64478 | 2.12256 | 1.09202 | 5 | 1.264807 | 1308.619 | 170.4611 | 1407.673
2018-10-24 19:00 | 170.4701996 | 119.1765 | 25.621 | 25.33739 | 18.17654 | 22.3 | 1.28129 | 0.73726 | 1.03265 | 0 | 1.011193 | 70.29102 | 9.162654877 | 40.25065 | 6.10141 | 19.31944 | 9.84798 | 1.03235 | 0.7753 | 0.22944 | 28.27572823 | 63.5 | 21.1 | 13.5 | 3.9 | 0.2 | 1.7 | 1.155 | 0.00648 | 13.85527 | 0 | 0.62 | 0 | 92.8 | 1.3 | 0.65 | 4.3 | 16.54411316 | 0.0920996 | 22.2 | 13.5 | 11.47 | 6.2 | 0.7 | 2387.555176 | 86.06364441 | 15278.5 | 1014.106628 | 1666.799438 | 13652.70605 | 1158.891479 | 69.78786 | 6.30148 | 21.60576 | 0.03941 | 0 | 2.26344 | 40.99226 | 32.4099 | 1.64478 | 2.12256 | 1.09202 | 5 | 1.264807 | 1308.642 | 170.4519 | 1402.674
2018-10-24 19:10 | 170.4814606 | 119.5171 | 25.621 | 25.33739 | 18.17654 | 22.3 | 1.28129 | 0.73726 | 1.03265 | 0 | 1.011193 | 70.29102 | 9.07754612 | 40.25065 | 6.10141 | 19.31944 | 9.84798 | 1.03235 | 0.7753 | 0.22944 | 28.05160713 | 63.5 | 21.1 | 13.5 | 3.9 | 0.2 | 1.7 | 1.155 | 0.00648 | 13.83519 | 0 | 0.62 | 0 | 92.8 | 1.3 | 0.65 | 4.3 | 16.07651711 | 0.08953334 | 22.2 | 13.5 | 11.47 | 6.2 | 0.7 | 2387.595947 | 86.06063843 | 15280.5 | 1019.143494 | 1653.22937 | 13710.47852 | 1159.013916 | 69.78786 | 6.30148 | 21.60576 | 0.03941 | 0 | 2.26344 | 40.99226 | 32.4099 | 1.64478 | 2.12256 | 1.09202 | 5 | 1.264807 | 1308.664415 | 170.9365 | 1408.405
2018-10-24 19:20 | 170.4927368 | 120.0403 | 25.621 | 25.33739 | 18.17654 | 22.3 | 1.28129 | 0.73726 | 1.03265 | 0 | 1.011193 | 70.29102 | 8.992436409 | 40.25065 | 6.10141 | 19.31944 | 9.84798 | 1.03235 | 0.7753 | 0.22944 | 27.64488792 | 63.5 | 21.1 | 13.5 | 3.9 | 0.2 | 1.7 | 1.155 | 0.00648 | 13.81511 | 0 | 0.62 | 0 | 92.8 | 1.3 | 0.65 | 4.3 | 16.07906151 | 0.08958434 | 22.2 | 13.5 | 11.47 | 6.2 | 0.7 | 2387.636963 | 86.05764008 | 15282.5 | 1024.18042 | 1659.009277 | 13687.19531 | 1159.136475 | 69.78786 | 6.30148 | 21.60576 | 0.03941 | 0 | 2.26344 | 40.99226 | 32.4099 | 1.64478 | 2.12256 | 1.09202 | 5 | 1.264807 | 1308.687 | 169.8154 | 1408.128
2018-10-24 19:30 | 170.5039978 | 119.6695 | 24.54 | 25.0223 | 18.6319 | 23.72 | 1.30169 | 0.77495 | 1.27788 | 0 | 0.9807252 | 68.74452 | 8.907327652 | 40.25065 | 6.10141 | 19.31944 | 9.84798 | 1.03235 | 0.7753 | 0.22944 | 28.13212776 | 63.5 | 21.1 | 13.5 | 3.9 | 0.2 | 1.7 | 1.155 | 0.00648 | 13.79503 | 0 | 0.62 | 0 | 92.8 | 1.3 | 0.65 | 4.3 | 15.91368294 | 0.08869943 | 22.2 | 13.5 | 11.47 | 6.2 | 0.7 | 2387.677979 | 86.05464172 | 15284.5 | 1029.217285 | 1654.417969 | 13647.27734 | 1159.258911 | 69.57077 | 6.43042 | 21.60729 | 0.02748 | 0 | 2.35481 | 40.57186 | 32.07376 | 1.62685 | 2.0441 | 1.09281 | 4.1 | 1.264955 | 1308.71 | 169.7861 | 1373.895
2018-10-24 19:40 | 170.5152588 | 119.3999 | 24.54 | 25.0223 | 18.6319 | 23.72 | 1.30169 | 0.77495 | 1.27788 | 0 | 0.9807252 | 68.74452 | 8.822218895 | 40.25065 | 6.10141 | 19.31944 | 9.84798 | 1.03235 | 0.7753 | 0.22944 | 28.51817131 | 63.5 | 21.1 | 13.5 | 3.9 | 0.2 | 1.7 | 1.155 | 0.00648 | 13.77494 | 0 | 0.62 | 0 | 92.8 | 1.3 | 0.65 | 4.3 | 16.67694855 | 0.09299199 | 22.2 | 13.5 | 11.47 | 6.2 | 0.7 | 2407.131104 | 86.05164337 | 15286.5 | 1034.25415 | 1651.296997 | 13623.9209 | 1159.381348 | 69.57077 | 6.43042 | 21.60729 | 0.02748 | 0 | 2.35481 | 40.57186 | 32.07376 | 1.62685 | 2.0441 | 1.09281 | 4.1 | 1.264955 | 1319.51728 | 170.613 | 1364.944
2018-10-24 19:50 | 170.526535 | 119.6793 | 24.54 | 25.0223 | 18.6319 | 23.72 | 1.30169 | 0.77495 | 1.27788 | 0 | 0.9807252 | 68.74452 | 8.737109184 | 40.25065 | 6.10141 | 19.31944 | 9.84798 | 1.03235 | 0.7753 | 0.22944 | 28.35531044 | 63.5 | 21.1 | 13.5 | 3.9 | 0.2 | 1.7 | 1.155 | 0.00648 | 13.75485 | 0 | 0.62 | 0 | 92.8 | 1.3 | 0.65 | 4.3 | 16.69809151 | 0.09314823 | 22.2 | 13.5 | 11.47 | 6.2 | 0.7 | 2407.138428 | 86.04863739 | 15288.5 | 1039.291138 | 1660.878784 | 13713.77246 | 1159.503784 | 69.57077 | 6.43042 | 21.60729 | 0.02748 | 0 | 2.35481 | 40.57186 | 32.07376 | 1.62685 | 2.0441 | 1.09281 | 4.1 | 1.264955 | 1319.521 | 169.9946 | 1364.553
2018-10-24 20:00 | 170.537796 | 120.4256 | 24.54 | 25.0223 | 18.6319 | 23.72 | 1.30169 | 0.77495 | 1.27788 | 0 | 0.9807252 | 68.74452 | 8.652000427 | 40.25065 | 6.10141 | 19.31944 | 9.84798 | 1.03235 | 0.7753 | 0.22944 | 27.72545624 | 63.5 | 21.1 | 13.5 | 3.9 | 0.2 | 1.7 | 1.155 | 0.00648 | 13.73475 | 0 | 0.62 | 0 | 92.8 | 1.3 | 0.65 | 4.3 | 16.61965561 | 0.09274889 | 22.2 | 13.5 | 11.47 | 6.2 | 0.7 | 2407.145996 | 86.04563904 | 15290.5 | 1044.328003 | 1660.747925 | 13670.03809 | 1159.626221 | 69.57077 | 6.43042 | 21.60729 | 0.02748 | 0 | 2.35481 | 40.57186 | 32.07376 | 1.62685 | 2.0441 | 1.09281 | 4.1 | 1.264955 | 1319.526 | 172.2529 | 1365.594
2018-10-24 20:10 | 170.5490723 | 120.1529 | 24.54 | 25.0223 | 18.6319 | 23.72 | 1.30169 | 0.77495 | 1.27788 | 0 | 0.9807252 | 68.74452 | 8.56689167 | 40.25065 | 6.10141 | 19.31944 | 9.84798 | 1.03235 | 0.7753 | 0.22944 | 28.11461449 | 63.5 | 21.1 | 13.5 | 3.9 | 0.2 | 1.7 | 1.155 | 0.00648 | 13.71466 | 0 | 0.62 | 0 | 92.8 | 1.3 | 0.65 | 4.3 | 16.6560955 | 0.09299057 | 22.2 | 13.5 | 11.47 | 6.2 | 0.7 | 2407.15332 | 86.04264069 | 15292.5 | 1049.364868 | 1656.139648 | 13628.22559 | 1159.748657 | 69.57077 | 6.43042 | 21.60729 | 0.02748 | 0 | 2.35481 | 40.57186 | 32.07376 | 1.62685 | 2.0441 | 1.09281 | 4.1 | 1.264955 | 1319.53 | 169.8291 | 1364.916
2018-10-24 20:20 | 170.6489105 | 120.1247 | 24.54 | 25.0223 | 18.6319 | 23.72 | 1.30169 | 0.77495 | 1.27788 | 0 | 0.9807252 | 68.74452 | 8.48178196 | 40.25065 | 6.10141 | 19.31944 | 9.84798 | 1.03235 | 0.7753 | 0.22944 | 28.34072113 | 63.5 | 21.1 | 13.5 | 3.9 | 0.2 | 1.7 | 1.155 | 0.00648 | 13.70167 | 0 | 0.62 | 0 | 92.8 | 1.3 | 0.65 | 4.3 | 16.57897568 | 0.0925524 | 22.2 | 13.5 | 11.47 | 6.2 | 0.7 | 2407.160645 | 86.03964233 | 15294.5 | 1054.401733 | 1660.333496 | 13753.40234 | 1159.871216 | 69.57077 | 6.43042 | 21.60729 | 0.02748 | 0 | 2.35481 | 40.57186 | 32.07376 | 1.62685 | 2.0441 | 1.09281 | 4.1 | 1.264955 | 1319.534 | 169.1301 | 1365.866
2018-10-24 20:30 | 171.1712646 | 121.0565 | 25.737 | 24.80545 | 19.29169 | 21.92 | 1.37115 | 0.78238 | 1.27083 | 0 | 1.037554 | 69.37921 | 8.396673203 | 40.25065 | 6.10141 | 19.31944 | 9.84798 | 1.03235 | 0.7753 | 0.22944 | 27.99552345 | 63.5 | 21.1 | 13.5 | 3.9 | 0.2 | 1.7 | 1.155 | 0.00648 | 13.72253 | 0 | 0.62 | 0 | 92.8 | 1.3 | 0.65 | 4.3 | 16.60484695 | 0.09247111 | 22.2 | 13.5 | 11.47 | 6.2 | 0.7 | 2407.168213 | 86.03664398 | 15296.5 | 1059.438721 | 1653.017944 | 13645.43457 | 1159.993652 | 69.77581 | 6.39681 | 21.68502 | 0.02793 | 0 | 2.2088 | 40.93906 | 33.31862 | 1.66337 | 2.19743 | 1.16949 | 4.1 | 1.228714 | 1319.538 | 170.0125 | 1349.22
2018-10-24 20:40 | 171.6936035 | 121.4918 | 25.737 | 24.80545 | 19.29169 | 21.92 | 1.37115 | 0.78238 | 1.27083 | 0 | 1.037554 | 69.37921 | 8.311564445 | 40.25065 | 6.10141 | 19.31944 | 9.84798 | 1.03235 | 0.7753 | 0.22944 | 28.14695168 | 63.5 | 21.1 | 13.5 | 3.9 | 0.2 | 1.7 | 1.155 | 0.00648 | 13.74326 | 0 | 0.62 | 0 | 92.8 | 1.3 | 0.65 | 4.3 | 16.81528473 | 0.09341557 | 22.2 | 13.5 | 11.47 | 6.2 | 0.7 | 2407.175537 | 86.033638 | 15298.5 | 1064.475586 | 1658.997803 | 13756.48438 | 1160.116089 | 69.77581 | 6.39681 | 21.68502 | 0.02793 | 0 | 2.2088 | 40.93906 | 33.31862 | 1.66337 | 2.19743 | 1.16949 | 4.1 | 1.228714 | 1319.541965 | 171.2736 | 1347.501
2018-10-24 20:50 | 179.3813019 | 127.7144 | 25.737 | 24.80545 | 19.29169 | 21.92 | 1.37115 | 0.78238 | 1.27083 | 0 | 1.037554 | 69.37921 | 8.226454735 | 40.25065 | 6.10141 | 19.31944 | 9.84798 | 1.03235 | 0.7753 | 0.22944 | 29.1039257 | 63.5 | 21.1 | 13.5 | 3.9 | 0.2 | 1.7 | 1.155 | 0.00648 | 14.33654 | 0 | 0.62 | 0 | 92.8 | 1.3 | 0.65 | 4.3 | 17.89817619 | 0.09540211 | 22.2 | 13.5 | 11.47 | 6.2 | 0.7 | 2334.508789 | 86.03063965 | 15300.5 | 1067.198608 | 1712.989624 | 14554.49023 | 1218.693726 | 69.77581 | 6.39681 | 21.68502 | 0.02793 | 0 | 2.2088 | 40.93906 | 33.31862 | 1.66337 | 2.19743 | 1.16949 | 4.1 | 1.228714 | 1279.172 | 169.6856 | 1344.735
2018-10-24 21:00 | 179.4908752 | 134.0759 | 25.737 | 24.80545 | 19.29169 | 21.92 | 1.37115 | 0.78238 | 1.27083 | 0 | 1.037554 | 69.37921 | 8.141345978 | 40.25065 | 6.10141 | 19.31944 | 9.84798 | 1.03235 | 0.7753 | 0.22944 | 22.95042801 | 63.5 | 21.1 | 13.5 | 3.9 | 0.2 | 1.7 | 1.155 | 0.00648 | 14.32319 | 0 | 0.62 | 0 | 92.8 | 1.3 | 0.65 | 4.3 | 17.56763077 | 0.09362801 | 22.2 | 13.5 | 11.47 | 6.2 | 0.7 | 2334.512939 | 86.0276413 | 15302.5 | 1067.381104 | 1712.762939 | 14544.96191 | 1218.58667 | 69.77581 | 6.39681 | 21.68502 | 0.02793 | 0 | 2.2088 | 40.93906 | 33.31862 | 1.66337 | 2.19743 | 1.16949 | 4.1 | 1.228714 | 1279.173855 | 171.1873 | 1348.649
2018-10-24 21:10 | 179.6004639 | 130.4801 | 25.737 | 24.80545 | 19.29169 | 21.92 | 1.37115 | 0.78238 | 1.27083 | 0 | 1.037554 | 69.37921 | 8.056237221 | 40.25065 | 6.10141 | 19.31944 | 9.84798 | 1.03235 | 0.7753 | 0.22944 | 26.75435829 | 63.5 | 21.1 | 13.5 | 3.9 | 0.2 | 1.7 | 1.155 | 0.00648 | 14.30982 | 0 | 0.62 | 0 | 92.8 | 1.3 | 0.65 | 4.3 | 17.56561089 | 0.09360503 | 22.2 | 13.5 | 11.47 | 6.2 | 0.7 | 2334.517334 | 86.02464294 | 15304.5 | 1067.563477 | 1707.473511 | 14474.64941 | 1218.479614 | 69.77581 | 6.39681 | 21.68502 | 0.02793 | 0 | 2.2088 | 40.93906 | 33.31862 | 1.66337 | 2.19743 | 1.16949 | 4.1 | 1.228714 | 1279.176 | 169.7352 | 1348.674
2018-10-24 21:20 | 179.7100525 | 131.3456 | 25.737 | 24.80545 | 19.29169 | 21.92 | 1.37115 | 0.78238 | 1.27083 | 0 | 1.037554 | 69.37921 | 7.97112751 | 40.25065 | 6.10141 | 19.31944 | 9.84798 | 1.03235 | 0.7753 | 0.22944 | 26.09689331 | 63.5 | 21.1 | 13.5 | 3.9 | 0.2 | 1.7 | 1.155 | 0.00648 | 14.29642 | 0 | 0.62 | 0 | 92.8 | 1.3 | 0.65 | 4.3 | 18.26523781 | 0.09732056 | 22.2 | 13.5 | 11.47 | 6.2 | 0.7 | 2334.521729 | 86.02164459 | 15306.5 | 1067.74585 | 1714.857544 | 14664.12402 | 1218.372559 | 69.77581 | 6.39681 | 21.68502 | 0.02793 | 0 | 2.2088 | 40.93906 | 33.31862 | 1.66337 | 2.19743 | 1.16949 | 4.1 | 1.228714 | 1279.179 | 168.606 | 1341.036
2018-10-24 21:30 | 179.8196259 | 131.5451 | 25.191 | 25.47582 | 18.55225 | 22.89 | 1.37151 | 0.7685 | 1.0993 | 0 | 0.98882 | 70.17403 | 7.886018753 | 40.25065 | 6.10141 | 19.31944 | 9.84798 | 1.03235 | 0.7753 | 0.22944 | 26.10548592 | 63.5 | 21.1 | 13.5 | 3.9 | 0.2 | 1.7 | 1.155 | 0.00648 | 14.28299 | 0 | 0.62 | 0 | 92.8 | 1.3 | 0.65 | 4.3 | 18.10858727 | 0.09647332 | 22.2 | 13.5 | 11.47 | 6.2 | 0.7 | 2334.526123 | 86.01863861 | 15308.5 | 1067.928345 | 1720.847412 | 14705.05078 | 1218.265381 | 69.58533 | 6.44119 | 21.59807 | 0.02528 | 0 | 1.82401 | 41.27383 | 34.4368 | 1.70215 | 2.23715 | 1.18976 | 2.9 | 1.198539 | 1279.181 | 170.0416 | 1397.463
2018-10-24 21:40 | 179.9292145 | 130.0078 | 25.191 | 25.47582 | 18.55225 | 22.89 | 1.37151 | 0.7685 | 1.0993 | 0 | 0.98882 | 70.17403 | 7.800909519 | 40.25065 | 6.10141 | 19.31944 | 9.84798 | 1.03235 | 0.7753 | 0.22944 | 27.85093498 | 63.5 | 21.1 | 13.5 | 3.9 | 0.2 | 1.7 | 1.155 | 0.00648 | 14.26954 | 0 | 0.62 | 0 | 92.8 | 1.3 | 0.65 | 4.3 | 18.51210976 | 0.09861022 | 22.2 | 13.5 | 11.47 | 6.2 | 0.7 | 2369.600342 | 86.01564026 | 15310.5 | 1068.110718 | 1716.819092 | 14691.10352 | 1218.158325 | 69.58533 | 6.44119 | 21.59807 | 0.02528 | 0 | 1.82401 | 41.27383 | 34.4368 | 1.70215 | 2.23715 | 1.18976 | 2.9 | 1.198539 | 1298.667 | 170.7018 | 1393.057
2018-10-24 21:50 | 180.0388031 | 129.9679 | 25.191 | 25.47582 | 18.55225 | 22.89 | 1.37151 | 0.7685 | 1.0993 | 0 | 0.98882 | 70.17403 | 8.118319511 | 40.25065 | 6.10141 | 19.31944 | 9.84798 | 1.03235 | 0.7753 | 0.22944 | 27.6965313 | 63.5 | 21.1 | 13.5 | 3.9 | 0.2 | 1.7 | 1.155 | 0.00648 | 14.25605 | 0 | 0.62 | 0 | 92.8 | 1.3 | 0.65 | 4.3 | 18.64249992 | 0.09907943 | 22.2 | 13.5 | 11.47 | 6.2 | 0.7 | 2369.600342 | 86.01264191 | 15312.5 | 1068.293213 | 1715.627563 | 14660.92676 | 1218.05127 | 69.58533 | 6.44119 | 21.59807 | 0.02528 | 0 | 1.82401 | 41.27383 | 34.4368 | 1.70215 | 2.23715 | 1.18976 | 2.9 | 1.198539 | 1298.667 | 168.8847 | 1391.58
2018-10-24 22:00 | 180.1483917 | 129.5846 | 25.191 | 25.47582 | 18.55225 | 22.89 | 1.37151 | 0.7685 | 1.0993 | 0 | 0.98882 | 70.17403 | 8.544919968 | 40.25065 | 6.10141 | 19.31944 | 9.84798 | 1.03235 | 0.7753 | 0.22944 | 27.77627945 | 63.5 | 21.1 | 13.5 | 3.9 | 0.2 | 1.7 | 1.155 | 0.00648 | 14.24255 | 0 | 0.62 | 0 | 92.8 | 1.3 | 0.65 | 4.3 | 18.67323685 | 0.09896078 | 22.2 | 13.5 | 11.47 | 6.2 | 0.7 | 2369.600342 | 86.00964355 | 15314.5 | 1068.475586 | 1722.345337 | 14662.60742 | 1217.944214 | 69.58533 | 6.44119 | 21.59807 | 0.02528 | 0 | 1.82401 | 41.27383 | 34.4368 | 1.70215 | 2.23715 | 1.18976 | 2.9 | 1.198539 | 1298.667 | 170.7438 | 1391.459
2018-10-24 22:10 | 180.2579651 | 128.4309 | 25.191 | 25.47582 | 18.55225 | 22.89 | 1.37151 | 0.7685 | 1.0993 | 0 | 0.98882 | 70.17403 | 8.971520424 | 40.25065 | 6.10141 | 19.31944 | 9.84798 | 1.03235 | 0.7753 | 0.22944 | 28.62655449 | 63.5 | 21.1 | 13.5 | 3.9 | 0.2 | 1.7 | 1.155 | 0.00648 | 14.22901 | 0 | 0.62 | 0 | 92.8 | 1.3 | 0.65 | 4.3 | 18.55714226 | 0.09806686 | 22.2 | 13.5 | 11.47 | 6.2 | 0.7 | 2369.600342 | 86.00663757 | 15316.5 | 1068.657959 | 1719.559814 | 14674.44727 | 1217.837036 | 69.58533 | 6.44119 | 21.59807 | 0.02528 | 0 | 1.82401 | 41.27383 | 34.4368 | 1.70215 | 2.23715 | 1.18976 | 2.9 | 1.198539 | 1298.667 | 170.9312 | 1392.931
2018-10-24 22:20 | 180.3675537 | 131.8945 | 25.191 | 25.47582 | 18.55225 | 22.89 | 1.37151 | 0.7685 | 1.0993 | 0 | 0.98882 | 70.17403 | 9.39812088 | 40.25065 | 6.10141 | 19.31944 | 9.84798 | 1.03235 | 0.7753 | 0.22944 | 24.85951042 | 63.5 | 21.1 | 13.5 | 3.9 | 0.2 | 1.7 | 1.155 | 0.00648 | 14.21545 | 0 | 0.62 | 0 | 92.8 | 1.3 | 0.65 | 4.3 | 18.59013367 | 0.09796363 | 22.2 | 13.5 | 11.47 | 6.2 | 0.7 | 2369.600342 | 86.00363922 | 15318.5 | 1068.840454 | 1721.32251 | 14583.0752 | 1217.72998 | 69.58533 | 6.44119 | 21.59807 | 0.02528 | 0 | 1.82401 | 41.27383 | 34.4368 | 1.70215 | 2.23715 | 1.18976 | 2.9 | 1.198539 | 1298.667 | 170.5602 | 1392.574
2018-10-24 22:30 | 180.4771423 | 131.7747 | 25.945 | 25.13814 | 17.63598 | 22.11 | 1.20563 | 0.68199 | 1.41638 | 0 | 1.032097 | 70.19235 | 9.612567902 | 40.25065 | 6.10141 | 19.31944 | 9.84798 | 1.03235 | 0.7753 | 0.22944 | 24.8880043 | 63.5 | 21.1 | 13.5 | 3.9 | 0.2 | 1.7 | 1.155 | 0.00648 | 14.20186 | 0 | 0.62 | 0 | 92.8 | 1.3 | 0.65 | 4.3 | 18.72826385 | 0.09852329 | 22.2 | 13.5 | 11.47 | 6.2 | 0.7 | 2369.600342 | 86.00064087 | 15320.5 | 1069.022827 | 1723.759155 | 14696.04199 | 1217.622925 | 69.54982 | 6.47065 | 21.68726 | 0.02615 | 0 | 2.12374 | 40.86996 | 31.83365 | 1.66245 | 2.08379 | 1.15145 | 3.9 | 1.28386 | 1298.667 | 169.0432 | 1360.56
2018-10-24 22:40 | 180.586731 | 132.0896 | 25.945 | 25.13814 | 17.63598 | 22.11 | 1.20563 | 0.68199 | 1.41638 | 0 | 1.032097 | 70.19235 | 9.465684891 | 40.25065 | 6.10141 | 19.31944 | 9.84798 | 1.03235 | 0.7753 | 0.22944 | 24.84315872 | 63.5 | 21.1 | 13.5 | 3.9 | 0.2 | 1.7 | 1.155 | 0.00648 | 14.18824 | 0 | 0.62 | 0 | 92.8 | 1.3 | 0.65 | 4.3 | 18.68167686 | 0.0982975 | 22.2 | 13.5 | 11.47 | 6.2 | 0.7 | 2394.806152 | 85.99764252 | 15322.5 | 1069.205322 | 1716.511963 | 14655.20996 | 1217.515869 | 69.54982 | 6.47065 | 21.68726 | 0.02615 | 0 | 2.12374 | 40.86996 | 31.83365 | 1.66245 | 2.08379 | 1.15145 | 3.9 | 1.28386 | 1312.67 | 170.0183 | 1361.231
2018-10-24 22:50 | 180.6963043 | 130.3417 | 25.945 | 25.13814 | 17.63598 | 22.11 | 1.20563 | 0.68199 | 1.41638 | 0 | 1.032097 | 70.19235 | 9.318800926 | 40.25065 | 6.10141 | 19.31944 | 9.84798 | 1.03235 | 0.7753 | 0.22944 | 26.86122513 | 63.5 | 21.1 | 13.5 | 3.9 | 0.2 | 1.7 | 1.155 | 0.00648 | 14.1746 | 0 | 0.62 | 0 | 92.8 | 1.3 | 0.65 | 4.3 | 19.54800224 | 0.102876 | 22.2 | 13.5 | 11.47 | 6.2 | 0.7 | 2394.821533 | 85.99464417 | 15324.5 | 1069.387695 | 1712.515503 | 14613.7998 | 1217.408691 | 69.54982 | 6.47065 | 21.68726 | 0.02615 | 0 | 2.12374 | 40.86996 | 31.83365 | 1.66245 | 2.08379 | 1.15145 | 3.9 | 1.28386 | 1312.679 | 170.3024 | 1351.858
2018-10-24 23:00 | 180.8058929 | 130.8351 | 25.945 | 25.13814 | 17.63598 | 22.11 | 1.20563 | 0.68199 | 1.41638 | 0 | 1.032097 | 70.19235 | 9.171917915 | 40.25065 | 6.10141 | 19.31944 | 9.84798 | 1.03235 | 0.7753 | 0.22944 | 26.6378994 | 63.5 | 21.1 | 13.5 | 3.9 | 0.2 | 1.7 | 1.155 | 0.00648 | 14.16093 | 0 | 0.62 | 0 | 92.8 | 1.3 | 0.65 | 4.3 | 19.37477493 | 0.1019844 | 22.2 | 13.5 | 11.47 | 6.2 | 0.7 | 2394.836914 | 85.99163818 | 15326.5 | 1069.570068 | 1701.916748 | 14524.73438 | 1217.301636 | 69.54982 | 6.47065 | 21.68726 | 0.02615 | 0 | 2.12374 | 40.86996 | 31.83365 | 1.66245 | 2.08379 | 1.15145 | 3.9 | 1.28386 | 1312.687 | 169.469 | 1353.882
2018-10-24 23:10 | 180.9154816 | 131.3435 | 25.945 | 25.13814 | 17.63598 | 22.11 | 1.20563 | 0.68199 | 1.41638 | 0 | 1.032097 | 70.19235 | 9.025034904 | 40.25065 | 6.10141 | 19.31944 | 9.84798 | 1.03235 | 0.7753 | 0.22944 | 26.3997612 | 63.5 | 21.1 | 13.5 | 3.9 | 0.2 | 1.7 | 1.155 | 0.00648 | 14.14723 | 0 | 0.62 | 0 | 92.8 | 1.3 | 0.65 | 4.3 | 19.40352821 | 0.1021558 | 22.2 | 13.5 | 11.47 | 6.2 | 0.7 | 2394.852539 | 85.98863983 | 15328.5 | 1069.752563 | 1714.12561 | 14564.50879 | 1217.19458 | 69.54982 | 6.47065 | 21.68726 | 0.02615 | 0 | 2.12374 | 40.86996 | 31.83365 | 1.66245 | 2.08379 | 1.15145 | 3.9 | 1.28386 | 1312.695855 | 170.7329 | 1353.702
2018-10-24 23:20 | 181.0250549 | 131.2182 | 25.945 | 25.13814 | 17.63598 | 22.11 | 1.20563 | 0.68199 | 1.41638 | 0 | 1.032097 | 70.19235 | 8.878151894 | 40.25065 | 6.10141 | 19.31944 | 9.84798 | 1.03235 | 0.7753 | 0.22944 | 26.79515648 | 63.5 | 21.1 | 13.5 | 3.9 | 0.2 | 1.7 | 1.155 | 0.00648 | 14.13351 | 0 | 0.62 | 0 | 92.8 | 1.3 | 0.65 | 4.3 | 19.47760391 | 0.102566 | 22.2 | 13.5 | 11.47 | 6.2 | 0.7 | 2394.86792 | 85.98564148 | 15330.5 | 1069.934937 | 1717.965942 | 14607.08301 | 1217.087402 | 69.54982 | 6.47065 | 21.68726 | 0.02615 | 0 | 2.12374 | 40.86996 | 31.83365 | 1.66245 | 2.08379 | 1.15145 | 3.9 | 1.28386 | 1312.7044 | 168.8319 | 1352.844
2018-10-24 23:30 | 181.1346436 | 131.4345 | 25.03 | 26.75177 | 20.4731 | 22.39 | 1.57065 | 0.80937 | 1.03291 | 0 | 0.935639 | 72.39764 | 8.731268883 | 40.25065 | 6.10141 | 19.31944 | 9.84798 | 1.03235 | 0.7753 | 0.22944 | 26.84914589 | 63.5 | 21.1 | 13.5 | 3.9 | 0.2 | 1.7 | 1.155 | 0.00648 | 14.11976 | 0 | 0.62 | 0 | 92.8 | 1.3 | 0.65 | 4.3 | 19.37783813 | 0.1020606 | 22.2 | 13.5 | 11.47 | 6.2 | 0.7 | 2394.883301 | 85.98264313 | 15332.5 | 1070.117432 | 1713.48938 | 14523.91309 | 1216.980347 | 69.34679 | 6.52489 | 21.49552 | 0.02637 | 0 | 2.60265 | 40.86276 | 34.63175 | 1.74018 | 2.2717 | 1.15498 | 4.3 | 1.179922 | 1312.712945 | 170.0413 | 1468.044
2018-10-24 23:40 | 181.2442322 | 132.3228 | 25.03 | 26.75177 | 20.4731 | 22.39 | 1.57065 | 0.80937 | 1.03291 | 0 | 0.935639 | 72.39764 | 8.584384918 | 40.25065 | 6.10141 | 19.31944 | 9.84798 | 1.03235 | 0.7753 | 0.22944 | 26.23110962 | 63.5 | 21.1 | 13.5 | 3.9 | 0.2 | 1.7 | 1.155 | 0.00648 | 14.10598 | 0 | 0.62 | 0 | 92.8 | 1.3 | 0.65 | 4.3 | 19.44985199 | 0.1024601 | 22.2 | 13.5 | 11.47 | 6.2 | 0.7 | 2394.898682 | 85.97964478 | 15334.5 | 1070.299805 | 1705.852661 | 14553.72363 | 1216.873291 | 69.34679 | 6.52489 | 21.49552 | 0.02637 | 0 | 2.60265 | 40.86276 | 34.63175 | 1.74018 | 2.2717 | 1.15498 | 4.3 | 1.179922 | 1312.72149 | 169.7955 | 1467.488
2018-10-24 23:50 | 181.2421265 | 132.261 | 25.03 | 26.75177 | 20.4731 | 22.39 | 1.57065 | 0.80937 | 1.03291 | 0 | 0.935639 | 72.39764 | 8.437501907 | 40.25065 | 6.10141 | 19.31944 | 9.84798 | 1.03235 | 0.7753 | 0.22944 | 26.46011353 | 63.5 | 21.1 | 13.5 | 3.9 | 0.2 | 1.7 | 1.155 | 0.00648 | 14.0835 | 0 | 0.62 | 0 | 92.8 | 1.3 | 0.65 | 4.3 | 19.50721741 | 0.102843 | 22.2 | 13.5 | 11.47 | 6.2 | 0.7 | 2394.914307 | 85.97663879 | 15336.5 | 1070.482178 | 1711.467163 | 14546.78223 | 1216.766235 | 69.34679 | 6.52489 | 21.49552 | 0.02637 | 0 | 2.60265 | 40.86276 | 34.63175 | 1.74018 | 2.2717 | 1.15498 | 4.3 | 1.179922 | 1312.73 | 169.229 | 1466.733
2018-10-25 | 181.2047577 | 132.3805 | 25.03 | 26.75177 | 20.4731 | 22.39 | 1.57065 | 0.80937 | 1.03291 | 0 | 0.935639 | 72.39764 | 8.290618896 | 40.25065 | 6.10141 | 19.31944 | 9.84798 | 1.03235 | 0.7753 | 0.22944 | 26.47536659 | 63.5 | 21.1 | 13.5 | 3.9 | 0.2 | 1.7 | 1.155 | 0.00648 | 14.05828 | 0 | 0.62 | 0 | 92.8 | 1.3 | 0.65 | 4.3 | 19.05609131 | 0.1005623 | 22.2 | 13.5 | 11.47 | 6.2 | 0.7 | 2374.578369 | 85.97364044 | 15338.5 | 1070.664673 | 1710.518799 | 14511.0918 | 1216.659058 | 69.34679 | 6.52489 | 21.49552 | 0.02637 | 0 | 2.60265 | 40.86276 | 34.63175 | 1.74018 | 2.2717 | 1.15498 | 4.3 | 1.179922 | 1301.432 | 169.2815 | 1471.713
2018-10-25 00:10 | 181.1673737 | 131.8957 | 25.03 | 26.75177 | 20.4731 | 22.39 | 1.57065 | 0.80937 | 1.03291 | 0 | 0.935639 | 72.39764 | 8.143735886 | 40.25065 | 6.10141 | 19.31944 | 9.84798 | 1.03235 | 0.7753 | 0.22944 | 27.0949192 | 63.5 | 21.1 | 13.5 | 3.9 | 0.2 | 1.7 | 1.155 | 0.00648 | 14.03307 | 0 | 0.62 | 0 | 92.8 | 1.3 | 0.65 | 4.3 | 18.72275925 | 0.09889942 | 22.2 | 13.5 | 11.47 | 6.2 | 0.7 | 2374.612305 | 85.97064209 | 15340.5 | 1070.847046 | 1715.491577 | 14462.33203 | 1216.552002 | 69.34679 | 6.52489 | 21.49552 | 0.02637 | 0 | 2.60265 | 40.86276 | 34.63175 | 1.74018 | 2.2717 | 1.15498 | 4.3 | 1.179922 | 1301.451 | 169.445 | 1475.243
2018-10-25 00:20 | 181.1299896 | 131.4489 | 25.03 | 26.75177 | 20.4731 | 22.39 | 1.57065 | 0.80937 | 1.03291 | 0 | 0.935639 | 72.39764 | 7.996852398 | 40.25065 | 6.10141 | 19.31944 | 9.84798 | 1.03235 | 0.7753 | 0.22944 | 27.67632484 | 63.5 | 21.1 | 13.5 | 3.9 | 0.2 | 1.7 | 1.155 | 0.00648 | 14.00786 | 0 | 0.62 | 0 | 92.8 | 1.3 | 0.65 | 4.3 | 18.76972961 | 0.09924413 | 22.2 | 13.5 | 11.47 | 6.2 | 0.7 | 2374.645996 | 85.96764374 | 15342.5 | 1071.029541 | 1705.553467 | 14407.7998 | 1216.444946 | 69.34679 | 6.52489 | 21.49552 | 0.02637 | 0 | 2.60265 | 40.86276 | 34.63175 | 1.74018 | 2.2717 | 1.15498 | 4.3 | 1.179922 | 1301.47 | 170.31 | 1474.817
2018-10-25 00:30 | 181.0926056 | 132.2019 | 25.375 | 26.20161 | 19.13605 | 22.38 | 1.44797 | 0.78801 | 1.13306 | 0 | 0.9684519 | 71.69581 | 7.944108486 | 40.25065 | 6.10141 | 19.31944 | 9.84798 | 1.03235 | 0.7753 | 0.22944 | 26.96395302 | 63.5 | 21.1 | 13.5 | 3.9 | 0.2 | 1.7 | 1.155 | 0.00648 | 13.98267 | 0 | 0.62 | 0 | 92.8 | 1.3 | 0.65 | 4.3 | 18.41366386 | 0.09740787 | 22.2 | 13.5 | 11.47 | 6.2 | 0.7 | 2374.679932 | 85.96463776 | 15344.5 | 1071.211914 | 1715.180786 | 14458.81738 | 1216.337891 | 69.6227 | 6.59656 | 21.77146 | 0.02788 | 0 | 2.46154 | 40.69349 | 35.08963 | 1.71422 | 2.33252 | 1.12819 | 3.6 | 1.159701 | 1301.489 | 169.7393 | 1463.286
2018-10-25 00:40 | 181.0552368 | 132.2677 | 25.375 | 26.20161 | 19.13605 | 22.38 | 1.44797 | 0.78801 | 1.13306 | 0 | 0.9684519 | 71.69581 | 7.957717896 | 40.25065 | 6.10141 | 19.31944 | 9.84798 | 1.03235 | 0.7753 | 0.22944 | 26.87231636 | 63.5 | 21.1 | 13.5 | 3.9 | 0.2 | 1.7 | 1.155 | 0.00648 | 13.95749 | 0 | 0.62 | 0 | 92.8 | 1.3 | 0.65 | 4.3 | 18.41007614 | 0.09740113 | 22.2 | 13.5 | 11.47 | 6.2 | 0.7 | 2424.271484 | 85.9616394 | 15346.5 | 1071.82312 | 1702.019653 | 14447.77637 | 1216.230713 | 69.6227 | 6.59656 | 21.77146 | 0.02788 | 0 | 2.46154 | 40.69349 | 35.08963 | 1.71422 | 2.33252 | 1.12819 | 3.6 | 1.159701 | 1329.04 | 170.2137 | 1463.237
2018-10-25 00:50 | 181.0178528 | 132.4669 | 25.375 | 26.20161 | 19.13605 | 22.38 | 1.44797 | 0.78801 | 1.13306 | 0 | 0.9684519 | 71.69581 | 7.971327305 | 40.25065 | 6.10141 | 19.31944 | 9.84798 | 1.03235 | 0.7753 | 0.22944 | 26.64728928 | 63.5 | 21.1 | 13.5 | 3.9 | 0.2 | 1.7 | 1.155 | 0.00648 | 13.93231 | 0 | 0.62 | 0 | 92.8 | 1.3 | 0.65 | 4.3 | 19.54827881 | 0.103436 | 22.2 | 13.5 | 11.47 | 6.2 | 0.7 | 2424.275635 | 85.96039581 | 15348.5 | 1076.774414 | 1707.359985 | 14391.31348 | 1216.123657 | 69.6227 | 6.59656 | 21.77146 | 0.02788 | 0 | 2.46154 | 40.69349 | 35.08963 | 1.71422 | 2.33252 | 1.12819 | 3.6 | 1.159701 | 1329.042 | 170.0281 | 1450.417
2018-10-25 01:00 | 180.9804688 | 132.4345 | 25.375 | 26.20161 | 19.13605 | 22.38 | 1.44797 | 0.78801 | 1.13306 | 0 | 0.9684519 | 71.69581 | 7.984936714 | 40.25065 | 6.10141 | 19.31944 | 9.84798 | 1.03235 | 0.7753 | 0.22944 | 26.64362907 | 63.5 | 21.1 | 13.5 | 3.9 | 0.2 | 1.7 | 1.155 | 0.00648 | 13.9174 | 0 | 0.62 | 0 | 92.8 | 1.3 | 0.65 | 4.3 | 19.38610458 | 0.1025908 | 22.2 | 13.5 | 11.47 | 6.2 | 0.7 | 2424.279541 | 85.96059418 | 15350.5 | 1081.725586 | 1702.009033 | 14387.55273 | 1216.016602 | 69.6227 | 6.59656 | 21.77146 | 0.02788 | 0 | 2.46154 | 40.69349 | 35.08963 | 1.71422 | 2.33252 | 1.12819 | 3.6 | 1.159701 | 1329.044 | 169.5791 | 1452.115
2018-10-25 01:10 | 180.9430847 | 158.6774 | 25.375 | 26.20161 | 19.13605 | 22.38 | 1.44797 | 0.78801 | 1.13306 | 0 | 0.9684519 | 71.69581 | 7.998546124 | 40.25065 | 6.10141 | 19.31944 | 9.84798 | 1.03235 | 0.7753 | 0.22944 | 0.352619261 | 63.5 | 21.1 | 13.5 | 3.9 | 0.2 | 1.7 | 1.155 | 0.00648 | 13.91452 | 0 | 0.62 | 0 | 92.8 | 1.3 | 0.65 | 4.3 | 19.72536659 | 0.1043993 | 22.2 | 13.5 | 11.47 | 6.2 | 0.7 | 2424.283691 | 85.96078491 | 15352.5 | 1086.67688 | 1706.106323 | 14374.43848 | 1215.909546 | 69.6227 | 6.59656 | 21.77146 | 0.02788 | 0 | 2.46154 | 40.69349 | 35.08963 | 1.71422 | 2.33252 | 1.12819 | 3.6 | 1.159701 | 1329.046495 | 170.5116 | 1448.285
2018-10-25 01:20 | 181.9261169 | 133.1879 | 25.375 | 26.20161 | 19.13605 | 22.38 | 1.44797 | 0.78801 | 1.13306 | 0 | 0.9684519 | 71.69581 | 8.012155533 | 40.25065 | 6.10141 | 19.31944 | 9.84798 | 1.03235 | 0.7753 | 0.22944 | 26.7359066 | 63.5 | 21.1 | 13.5 | 3.9 | 0.2 | 1.7 | 1.155 | 0.00648 | 13.99012 | 0 | 0.62 | 0 | 92.8 | 1.3 | 0.65 | 4.3 | 19.31048012 | 0.1016671 | 22.2 | 13.5 | 11.47 | 6.2 | 0.7 | 2424.287842 | 85.96097565 | 15354.5 | 1091.628052 | 1711.232544 | 14353.70703 | 1215.802368 | 69.6227 | 6.59656 | 21.77146 | 0.02788 | 0 | 2.46154 | 40.69349 | 35.08963 | 1.71422 | 2.33252 | 1.12819 | 3.6 | 1.159701 | 1329.049 | 170.7131 | 1453.973
2018-10-25 01:30 | 184.5096893 | 134.9752 | 24.55 | 25.13987 | 19.62117 | 22.41 | 1.42868 | 0.77264 | 1.1821 | 0 | 0.9765365 | 68.97332 | 8.025765419 | 40.25065 | 6.10141 | 19.31944 | 9.84798 | 1.03235 | 0.7753 | 0.22944 | 27.3199482 | 63.5 | 21.1 | 13.5 | 3.9 | 0.2 | 1.7 | 1.155 | 0.00648 | 14.1888 | 0 | 0.62 | 0 | 92.8 | 1.3 | 0.65 | 4.3 | 20.60107422 | 0.1069989 | 22.2 | 13.5 | 11.47 | 6.2 | 0.7 | 2424.291992 | 85.96117401 | 15356.5 | 1096.579346 | 1735.364258 | 14757.36328 | 1217.718872 | 69.07478 | 6.60324 | 21.54397 | 0.03887 | 0 | 2.3126 | 40.73212 | 36.79221 | 1.68821 | 2.26737 | 1.14609 | 3.7 | 1.107085 | 1329.051 | 168.6966 | 1363.217
2018-10-25 01:40 | 184.8398285 | 134.3892 | 24.55 | 25.13987 | 19.62117 | 22.41 | 1.42868 | 0.77264 | 1.1821 | 0 | 0.9765365 | 68.97332 | 8.039374352 | 40.25065 | 6.10141 | 19.31944 | 9.84798 | 1.03235 | 0.7753 | 0.22944 | 28.19709396 | 63.5 | 21.1 | 13.5 | 3.9 | 0.2 | 1.7 | 1.155 | 0.00648 | 14.21418 | 0 | 0.62 | 0 | 92.8 | 1.3 | 0.65 | 4.3 | 20.33754921 | 0.1054419 | 22.2 | 13.5 | 11.47 | 6.2 | 0.7 | 2328.208984 | 85.96136475 | 15358.5 | 1101.53064 | 1732.878174 | 14815.30078 | 1222.714722 | 69.07478 | 6.60324 | 21.54397 | 0.03887 | 0 | 2.3126 | 40.73212 | 36.79221 | 1.68821 | 2.26737 | 1.14609 | 3.7 | 1.107085 | 1275.672 | 170.7054 | 1367.04
2018-10-25 01:50 | 184.8109436 | 134.8511 | 24.55 | 25.13987 | 19.62117 | 22.41 | 1.42868 | 0.77264 | 1.1821 | 0 | 0.9765365 | 68.97332 | 8.052984238 | 40.25065 | 6.10141 | 19.31944 | 9.84798 | 1.03235 | 0.7753 | 0.22944 | 27.69490623 | 63.5 | 21.1 | 13.5 | 3.9 | 0.2 | 1.7 | 1.155 | 0.00648 | 14.21196 | 0 | 0.62 | 0 | 92.8 | 1.3 | 0.65 | 4.3 | 18.73522186 | 0.09714218 | 22.2 | 13.5 | 11.47 | 6.2 | 0.7 | 2328.205078 | 85.96156311 | 15360.5 | 1106.481812 | 1739.571289 | 14914.9668 | 1227.710571 | 69.07478 | 6.60324 | 21.54397 | 0.03887 | 0 | 2.3126 | 40.73212 | 36.79221 | 1.68821 | 2.26737 | 1.14609 | 3.7 | 1.107085 | 1275.669 | 169.6141 | 1383.904
2018-10-25 02:00 | 184.7820587 | 135.1451 | 24.55 | 25.13987 | 19.62117 | 22.41 | 1.42868 | 0.77264 | 1.1821 | 0 | 0.9765365 | 68.97332 | 8.06659317 | 40.25065 | 6.10141 | 19.31944 | 9.84798 | 1.03235 | 0.7753 | 0.22944 | 27.360672 | 63.5 | 21.1 | 13.5 | 3.9 | 0.2 | 1.7 | 1.155 | 0.00648 | 14.20974 | 0 | 0.62 | 0 | 92.8 | 1.3 | 0.65 | 4.3 | 21.02276802 | 0.1090117 | 22.2 | 13.5 | 11.47 | 6.2 | 0.7 | 2328.201416 | 85.96175385 | 15362.5 | 1111.433105 | 1749.07666 | 15119.40234 | 1232.706421 | 69.07478 | 6.60324 | 21.54397 | 0.03887 | 0 | 2.3126 | 40.73212 | 36.79221 | 1.68821 | 2.26737 | 1.14609 | 3.7 | 1.107085 | 1275.667 | 169.8425 | 1359.605
2018-10-25 02:10 | 184.7531891 | 133.8276 | 24.55 | 25.13987 | 19.62117 | 22.41 | 1.42868 | 0.77264 | 1.1821 | 0 | 0.9765365 | 68.97332 | 8.080203056 | 40.25065 | 6.10141 | 19.31944 | 9.84798 | 1.03235 | 0.7753 | 0.22944 | 28.63783646 | 63.5 | 21.1 | 13.5 | 3.9 | 0.2 | 1.7 | 1.155 | 0.00648 | 14.20752 | 0 | 0.62 | 0 | 92.8 | 1.3 | 0.65 | 4.3 | 19.69183731 | 0.1021184 | 22.2 | 13.5 | 11.47 | 6.2 | 0.7 | 2328.19751 | 85.96195221 | 15364.5 | 1116.384399 | 1752.314941 | 15181.04004 | 1237.702271 | 69.07478 | 6.60324 | 21.54397 | 0.03887 | 0 | 2.3126 | 40.73212 | 36.79221 | 1.68821 | 2.26737 | 1.14609 | 3.7 | 1.107085 | 1275.665 | 169.5392 | 1373.59
2018-10-25 02:20 | 184.7243042 | 135.2925 | 24.55 | 25.13987 | 19.62117 | 22.41 | 1.42868 | 0.77264 | 1.1821 | 0 | 0.9765365 | 68.97332 | 8.093811989 | 40.25065 | 6.10141 | 19.31944 | 9.84798 | 1.03235 | 0.7753 | 0.22944 | 27.1327343 | 63.5 | 21.1 | 13.5 | 3.9 | 0.2 | 1.7 | 1.155 | 0.00648 | 14.2053 | 0 | 0.62 | 0 | 92.8 | 1.3 | 0.65 | 4.3 | 19.71286392 | 0.1022355 | 22.2 | 13.5 | 11.47 | 6.2 | 0.7 | 2328.193848 | 85.96214294 | 15366.5 | 1121.335571 | 1747.595703 | 15176.92383 | 1242.69812 | 69.07478 | 6.60324 | 21.54397 | 0.03887 | 0 | 2.3126 | 40.73212 | 36.79221 | 1.68821 | 2.26737 | 1.14609 | 3.7 | 1.107085 | 1275.663 | 169.6483 | 1373.34
2018-10-25 02:30 | 184.6954193 | 133.9025 | 25.119 | 25.3232 | 19.14925 | 22.55 | 1.38436 | 0.76013 | 1.23302 | 0 | 0.9919362 | 69.82354 | 8.107421875 | 40.25065 | 6.10141 | 19.31944 | 9.84798 | 1.03235 | 0.7753 | 0.22944 | 28.48237801 | 63.5 | 21.1 | 13.5 | 3.9 | 0.2 | 1.7 | 1.155 | 0.00648 | 14.20308 | 0 | 0.62 | 0 | 92.8 | 1.3 | 0.65 | 4.3 | 19.52731705 | 0.1012813 | 22.2 | 13.5 | 11.47 | 6.2 | 0.7 | 2328.189941 | 85.96234131 | 15368.5 | 1126.286865 | 1753.77478 | 15257.03223 | 1247.69397 | 69.28569 | 6.59811 | 21.49457 | 0.02613 | 0 | 2.15706 | 40.43491 | 32.35805 | 1.68927 | 2.24938 | 1.11401 | 3.3 | 1.249609 | 1275.661 | 169.8734 | 1383.28
2018-10-25 02:40 | 184.6665497 | 162.2845 | 25.119 | 25.3232 | 19.14925 | 22.55 | 1.38436 | 0.76013 | 1.23302 | 0 | 0.9919362 | 69.82354 | 8.121030807 | 40.25065 | 6.10141 | 19.31944 | 9.84798 | 1.03235 | 0.7753 | 0.22944 | 0.060183473 | 63.5 | 21.1 | 13.5 | 3.9 | 0.2 | 1.7 | 1.155 | 0.00648 | 14.20086 | 0 | 0.62 | 0 | 92.8 | 1.3 | 0.65 | 4.3 | 19.61092567 | 0.101723 | 22.2 | 13.5 | 11.47 | 6.2 | 0.7 | 1801.523438 | 85.96253204 | 15370.5 | 1131.238159 | 1750.91394 | 15205.19629 | 1249.142212 | 69.28569 | 6.59811 | 21.49457 | 0.02613 | 0 | 2.15706 | 40.43491 | 32.35805 | 1.68927 | 2.24938 | 1.11401 | 3.3 | 1.249609 | 983.0686 | 171.0319 | 1384.746
2018-10-25 02:50 | 184.6376648 | 135.1024 | 25.119 | 25.3232 | 19.14925 | 22.55 | 1.38436 | 0.76013 | 1.23302 | 0 | 0.9919362 | 69.82354 | 8.134640694 | 40.25065 | 6.10141 | 19.31944 | 9.84798 | 1.03235 | 0.7753 | 0.22944 | 27.20202065 | 63.5 | 21.1 | 13.5 | 3.9 | 0.2 | 1.7 | 1.155 | 0.00648 | 14.19864 | 0 | 0.62 | 0 | 92.8 | 1.3 | 0.65 | 4.3 | 20.77628326 | 0.1077763 | 22.2 | 13.5 | 11.47 | 6.2 | 0.7 | 2401.596436 | 85.96273041 | 15372.5 | 1136.189331 | 1748.217163 | 15088.74805 | 1247.227051 | 69.28569 | 6.59811 | 21.49457 | 0.02613 | 0 | 2.15706 | 40.43491 | 32.35805 | 1.68927 | 2.24938 | 1.11401 | 3.3 | 1.249609 | 1316.442 | 170.6888 | 1369.453
2018-10-25 03:00 | 184.6087799 | 134.853 | 25.119 | 25.3232 | 19.14925 | 22.55 | 1.38436 | 0.76013 | 1.23302 | 0 | 0.9919362 | 69.82354 | 8.148249626 | 40.25065 | 6.10141 | 19.31944 | 9.84798 | 1.03235 | 0.7753 | 0.22944 | 27.41113091 | 63.5 | 21.1 | 13.5 | 3.9 | 0.2 | 1.7 | 1.155 | 0.00648 | 14.19642 | 0 | 0.62 | 0 | 92.8 | 1.3 | 0.65 | 4.3 | 20.49017143 | 0.1063005 | 22.2 | 13.5 | 11.47 | 6.2 | 0.7 | 2401.596436 | 85.96292114 | 15374.5 | 1141.140625 | 1745.667847 | 15103.15918 | 1245.312012 | 69.28569 | 6.59811 | 21.49457 | 0.02613 | 0 | 2.15706 | 40.43491 | 32.35805 | 1.68927 | 2.24938 | 1.11401 | 3.3 | 1.249609 | 1316.442 | 170.1988 | 1372.4
2018-10-25 03:10 | 184.5799103 | 134.9822 | 25.119 | 25.3232 | 19.14925 | 22.55 | 1.38436 | 0.76013 | 1.23302 | 0 | 0.9919362 | 69.82354 | 8.161859512 | 40.25065 | 6.10141 | 19.31944 | 9.84798 | 1.03235 | 0.7753 | 0.22944 | 27.24164772 | 63.5 | 21.1 | 13.5 | 3.9 | 0.2 | 1.7 | 1.155 | 0.00648 | 14.1942 | 0 | 0.62 | 0 | 92.8 | 1.3 | 0.65 | 4.3 | 20.40736771 | 0.1058793 | 22.2 | 13.5 | 11.47 | 6.2 | 0.7 | 2401.596436 | 85.96311951 | 15376.5 | 1146.091919 | 1754.804443 | 15106.41113 | 1243.396973 | 69.28569 | 6.59811 | 21.49457 | 0.02613 | 0 | 2.15706 | 40.43491 | 32.35805 | 1.68927 | 2.24938 | 1.11401 | 3.3 | 1.249609 | 1316.442 | 170.152 | 1373.087
2018-10-25 03:20 | 184.5510254 | 134.9077 | 25.119 | 25.3232 | 19.14925 | 22.55 | 1.38436 | 0.76013 | 1.23302 | 0 | 0.9919362 | 69.82354 | 8.175468445 | 40.25065 | 6.10141 | 19.31944 | 9.84798 | 1.03235 | 0.7753 | 0.22944 | 27.27589417 | 63.5 | 21.1 | 13.5 | 3.9 | 0.2 | 1.7 | 1.155 | 0.00648 | 14.19197 | 0 | 0.62 | 0 | 92.8 | 1.3 | 0.65 | 4.3 | 20.91378403 | 0.1085154 | 22.2 | 13.5 | 11.47 | 6.2 | 0.7 | 2401.596436 | 85.96331024 | 15378.5 | 1151.043091 | 1752.57605 | 15079.7168 | 1241.481934 | 69.28569 | 6.59811 | 21.49457 | 0.02613 | 0 | 2.15706 | 40.43491 | 32.35805 | 1.68927 | 2.24938 | 1.11401 | 3.3 | 1.249609 | 1316.442 | 169.9177 | 1367.593
2018-10-25 03:30 | 184.5221405 | 134.2541 | 25.802 | 25.3345 | 18.23218 | 22.67 | 1.3867 | 0.74527 | 1.35132 | 0 | 1.018453 | 70.44277 | 8.189078331 | 40.25065 | 6.10141 | 19.31944 | 9.84798 | 1.03235 | 0.7753 | 0.22944 | 27.88923264 | 63.5 | 21.1 | 13.5 | 3.9 | 0.2 | 1.7 | 1.155 | 0.00648 | 14.18975 | 0 | 0.62 | 0 | 92.8 | 1.3 | 0.65 | 4.3 | 20.52115822 | 0.1064866 | 22.2 | 13.5 | 11.47 | 6.2 | 0.7 | 2401.596436 | 85.96350861 | 15380.5 | 1155.994385 | 1747.477417 | 15133.98047 | 1239.566772 | 69.26478 | 6.84297 | 21.83195 | 0.0326 | 0.05216 | 2.58671 | 40.06311 | 31.8175 | 1.71553 | 1.99853 | 1.06794 | 3.9 | 1.259153 | 1316.442 | 169.7137 | 1346.831
2018-10-25 03:40 | 184.91745 | 135.3824 | 25.802 | 25.3345 | 18.23218 | 22.67 | 1.3867 | 0.74527 | 1.35132 | 0 | 1.018453 | 70.44277 | 8.202688217 | 40.25065 | 6.10141 | 19.31944 | 9.84798 | 1.03235 | 0.7753 | 0.22944 | 27.11223793 | 63.5 | 21.1 | 13.5 | 3.9 | 0.2 | 1.7 | 1.155 | 0.00648 | 14.22015 | 0 | 0.62 | 0 | 92.8 | 1.3 | 0.65 | 4.3 | 18.30174637 | 0.09476871 | 22.2 | 13.5 | 11.47 | 6.2 | 0.7 | 2346.022949 | 85.96369934 | 15382.5 | 1160.945679 | 1747.493652 | 15084.81738 | 1237.651733 | 69.26478 | 6.84297 | 21.83195 | 0.0326 | 0.05216 | 2.58671 | 40.06311 | 31.8175 | 1.71553 | 1.99853 | 1.06794 | 3.9 | 1.259153 | 1285.568305 | 169.5735 | 1371.322
2018-10-25 03:50 | 185.9809418 | 135.2462 | 25.802 | 25.3345 | 18.23218 | 22.67 | 1.3867 | 0.74527 | 1.35132 | 0 | 1.018453 | 70.44277 | 8.21629715 | 40.25065 | 6.10141 | 19.31944 | 9.84798 | 1.03235 | 0.7753 | 0.22944 | 28.21651077 | 63.5 | 21.1 | 13.5 | 3.9 | 0.2 | 1.7 | 1.155 | 0.00648 | 14.30193 | 0 | 0.62 | 0 | 92.8 | 1.3 | 0.65 | 4.3 | 19.4780941 | 0.1003006 | 22.2 | 13.5 | 11.47 | 6.2 | 0.7 | 2346.031982 | 85.96389771 | 15384.5 | 1165.896851 | 1737.553711 | 15159.18848 | 1235.736694 | 69.26478 | 6.84297 | 21.83195 | 0.0326 | 0.05216 | 2.58671 | 40.06311 | 31.8175 | 1.71553 | 1.99853 | 1.06794 | 3.9 | 1.259153 | 1285.573 | 169.3955 | 1360.026
2018-10-25 04:00 | 185.7389984 | 135.4221 | 25.802 | 25.3345 | 18.23218 | 22.67 | 1.3867 | 0.74527 | 1.35132 | 0 | 1.018453 | 70.44277 | 8.229907036 | 40.25065 | 6.10141 | 19.31944 | 9.84798 | 1.03235 | 0.7753 | 0.22944 | 27.80369759 | 63.5 | 21.1 | 13.5 | 3.9 | 0.2 | 1.7 | 1.155 | 0.00648 | 14.28333 | 0 | 0.62 | 0 | 92.8 | 1.3 | 0.65 | 4.3 | 19.33526993 | 0.09968232 | 22.2 | 13.5 | 11.47 | 6.2 | 0.7 | 2346.040771 | 85.96408844 | 15386.5 | 1170.848145 | 1745.520874 | 14979.63086 | 1233.821655 | 69.26478 | 6.84297 | 21.83195 | 0.0326 | 0.05216 | 2.58671 | 40.06311 | 31.8175 | 1.71553 | 1.99853 | 1.06794 | 3.9 | 1.259153 | 1285.578 | 171.2452 | 1361.139
2018-10-25 04:10 | 185.4970551 | 135.1511 | 25.802 | 25.3345 | 18.23218 | 22.67 | 1.3867 | 0.74527 | 1.35132 | 0 | 1.018453 | 70.44277 | 8.243515968 | 40.25065 | 6.10141 | 19.31944 | 9.84798 | 1.03235 | 0.7753 | 0.22944 | 27.83769989 | 63.5 | 21.1 | 13.5 | 3.9 | 0.2 | 1.7 | 1.155 | 0.00648 | 14.26472 | 0 | 0.62 | 0 | 92.8 | 1.3 | 0.65 | 4.3 | 19.53070259 | 0.1008085 | 22.2 | 13.5 | 11.47 | 6.2 | 0.7 | 2346.049561 | 85.9642868 | 15388.5 | 1175.799438 | 1747.064819 | 14977.72266 | 1231.906494 | 69.26478 | 6.84297 | 21.83195 | 0.0326 | 0.05216 | 2.58671 | 40.06311 | 31.8175 | 1.71553 | 1.99853 | 1.06794 | 3.9 | 1.259153 | 1285.583 | 170.4546 | 1358.613
2018-10-25 04:20 | 185.255127 | 134.7288 | 25.802 | 25.3345 | 18.23218 | 22.67 | 1.3867 | 0.74527 | 1.35132 | 0 | 1.018453 | 70.44277 | 8.257125854 | 40.25065 | 6.10141 | 19.31944 | 9.84798 | 1.03235 | 0.7753 | 0.22944 | 28.02313042 | 63.5 | 21.1 | 13.5 | 3.9 | 0.2 | 1.7 | 1.155 | 0.00648 | 14.24612 | 0 | 0.62 | 0 | 92.8 | 1.3 | 0.65 | 4.3 | 19.63104248 | 0.101446 | 22.2 | 13.5 | 11.47 | 6.2 | 0.7 | 2346.05835 | 85.96447754 | 15390.5 | 1180.75061 | 1731.592651 | 14983.46582 | 1229.991455 | 69.26478 | 6.84297 | 21.83195 | 0.0326 | 0.05216 | 2.58671 | 40.06311 | 31.8175 | 1.71553 | 1.99853 | 1.06794 | 3.9 | 1.259153 | 1285.588 | 170.5114 | 1357.371
2018-10-25 04:30 | 185.3151703 | 135.2057 | 24.968 | 24.29741 | 19.04917 | 22.18 | 1.50895 | 0.80497 | 1.31199 | 0 | 1.027599 | 67.75098 | 8.270734787 | 40.25065 | 6.10141 | 19.31944 | 9.84798 | 1.03235 | 0.7753 | 0.22944 | 27.5880146 | 63.5 | 21.1 | 13.5 | 3.9 | 0.2 | 1.7 | 1.155 | 0.00648 | 14.25074 | 0 | 0.62 | 0 | 92.8 | 1.3 | 0.65 | 4.3 | 19.62688637 | 0.1013859 | 22.2 | 13.5 | 11.47 | 6.2 | 0.7 | 2346.067383 | 85.9646759 | 15392.5 | 1185.701904 | 1736.997803 | 14963.6123 | 1228.076416 | 69.08879 | 6.83543 | 21.74292 | 0.03137 | 0.04912 | 2.20034 | 40.6429 | 33.51128 | 1.75333 | 2.25093 | 1.0613 | 3.2 | 1.212812 | 1285.593 | 169.6633 | 1279.253
2018-10-25 04:40 | 185.6256561 | 135.0928 | 24.968 | 24.29741 | 19.04917 | 22.18 | 1.50895 | 0.80497 | 1.31199 | 0 | 1.027599 | 67.75098 | 8.284344673 | 40.25065 | 6.10141 | 19.31944 | 9.84798 | 1.03235 | 0.7753 | 0.22944 | 27.97391129 | 63.5 | 21.1 | 13.5 | 3.9 | 0.2 | 1.7 | 1.155 | 0.00648 | 14.27461 | 0 | 0.62 | 0 | 92.8 | 1.3 | 0.65 | 4.3 | 19.64466286 | 0.1013081 | 22.2 | 13.5 | 11.47 | 6.2 | 0.7 | 2423.650391 | 85.96486664 | 15394.5 | 1190.653198 | 1738.769043 | 14929.71191 | 1226.161377 | 69.08879 | 6.83543 | 21.74292 | 0.03137 | 0.04912 | 2.20034 | 40.6429 | 33.51128 | 1.75333 | 2.25093 | 1.0613 | 3.2 | 1.212812 | 1328.695 | 169.0111 | 1278.932
2018-10-25 04:50 | 185.846344 | 135.4226 | 24.968 | 24.29741 | 19.04917 | 22.18 | 1.50895 | 0.80497 | 1.31199 | 0 | 1.027599 | 67.75098 | 8.297953606 | 40.25065 | 6.10141 | 19.31944 | 9.84798 | 1.03235 | 0.7753 | 0.22944 | 27.83415794 | 63.5 | 21.1 | 13.5 | 3.9 | 0.2 | 1.7 | 1.155 | 0.00648 | 14.29158 | 0 | 0.62 | 0 | 92.8 | 1.3 | 0.65 | 4.3 | 20.0386219 | 0.1032151 | 22.2 | 13.5 | 11.47 | 6.2 | 0.7 | 2423.650391 | 85.965065 | 15396.5 | 1195.60437 | 1721.892334 | 14601.54492 | 1224.246216 | 69.08879 | 6.83543 | 21.74292 | 0.03137 | 0.04912 | 2.20034 | 40.6429 | 33.51128 | 1.75333 | 2.25093 | 1.0613 | 3.2 | 1.212812 | 1328.695 | 170.2291 | 1275.068
2018-10-25 05:00 | 186.0670319 | 135.0867 | 24.968 | 24.29741 | 19.04917 | 22.18 | 1.50895 | 0.80497 | 1.31199 | 0 | 1.027599 | 67.75098 | 8.311563492 | 40.25065 | 6.10141 | 19.31944 | 9.84798 | 1.03235 | 0.7753 | 0.22944 | 28.36021423 | 63.5 | 21.1 | 13.5 | 3.9 | 0.2 | 1.7 | 1.155 | 0.00648 | 14.30855 | 0 | 0.62 | 0 | 92.8 | 1.3 | 0.65 | 4.3 | 20.35522461 | 0.1047195 | 22.2 | 13.5 | 11.47 | 6.2 | 0.7 | 2423.650391 | 85.96525574 | 15398.5 | 1200.555664 | 1723.64978 | 14601.82227 | 1227.283691 | 69.08879 | 6.83543 | 21.74292 | 0.03137 | 0.04912 | 2.20034 | 40.6429 | 33.51128 | 1.75333 | 2.25093 | 1.0613 | 3.2 | 1.212812 | 1328.695 | 171.0846 | 1272.046
2018-10-25 05:10 | 186.2877045 | 135.4462 | 24.968 | 24.29741 | 19.04917 | 22.18 | 1.50895 | 0.80497 | 1.31199 | 0 | 1.027599 | 67.75098 | 8.325172424 | 40.25065 | 6.10141 | 19.31944 | 9.84798 | 1.03235 | 0.7753 | 0.22944 | 28.19077682 | 63.5 | 21.1 | 13.5 | 3.9 | 0.2 | 1.7 | 1.155 | 0.00648 | 14.32552 | 0 | 0.62 | 0 | 92.8 | 1.3 | 0.65 | 4.3 | 20.63554955 | 0.1060338 | 22.2 | 13.5 | 11.47 | 6.2 | 0.7 | 2423.650391 | 85.9654541 | 15400.5 | 1205.506958 | 1724.087036 | 14616.20605 | 1230.477661 | 69.08879 | 6.83543 | 21.74292 | 0.03137 | 0.04912 | 2.20034 | 40.6429 | 33.51128 | 1.75333 | 2.25093 | 1.0613 | 3.2 | 1.212812 | 1328.695 | 169.377 | 1269.209
2018-10-25 05:20 | 186.5083923 | 135.7094 | 24.968 | 24.29741 | 19.04917 | 22.18 | 1.50895 | 0.80497 | 1.31199 | 0 | 1.027599 | 67.75098 | 8.33878231 | 40.25065 | 6.10141 | 19.31944 | 9.84798 | 1.03235 | 0.7753 | 0.22944 | 28.11767387 | 63.5 | 21.1 | 13.5 | 3.9 | 0.2 | 1.7 | 1.155 | 0.00648 | 14.3425 | 0 | 0.62 | 0 | 92.8 | 1.3 | 0.65 | 4.3 | 20.69981766 | 0.1062362 | 22.2 | 13.5 | 11.47 | 6.2 | 0.7 | 2423.650391 | 85.96564484 | 15402.5 | 1210.45813 | 1735.211182 | 14647.93848 | 1233.671509 | 69.08879 | 6.83543 | 21.74292 | 0.03137 | 0.04912 | 2.20034 | 40.6429 | 33.51128 | 1.75333 | 2.25093 | 1.0613 | 3.2 | 1.212812 | 1328.695 | 170.1627 | 1268.746
2018-10-25 05:30 | 185.6122131 | 134.903 | 25.542 | 26.12717 | 18.91802 | 22.24 | 1.43791 | 0.77272 | 1.34592 | 0 | 0.977603 | 71.70702 | 8.352391243 | 40.25065 | 6.10141 | 19.31944 | 9.84798 | 1.03235 | 0.7753 | 0.22944 | 28.08323669 | 63.5 | 21.1 | 13.5 | 3.9 | 0.2 | 1.7 | 1.155 | 0.00648 | 14.27358 | 0 | 0.62 | 0 | 92.8 | 1.3 | 0.65 | 4.3 | 19.86116028 | 0.1023958 | 22.2 | 13.5 | 11.47 | 6.2 | 0.7 | 2348.544678 | 85.9658432 | 15404.5 | 1215.409424 | 1740.081665 | 15119.45215 | 1236.657349 | 69.08879 | 6.83543 | 21.74292 | 0.03137 | 0.04912 | 2.00554 | 40.68309 | 34.49368 | 1.66232 | 2.38107 | 1.10735 | 3.2 | 1.179436 | 1286.969 | 168.0376 | 1438.85
2018-10-25 05:40 | 186.0476837 | 135.084 | 25.542 | 26.12717 | 18.91802 | 22.24 | 1.43791 | 0.77272 | 1.34592 | 0 | 0.977603 | 71.70702 | 8.366001129 | 40.25065 | 6.10141 | 19.31944 | 9.84798 | 1.03235 | 0.7753 | 0.22944 | 28.29059601 | 63.5 | 21.1 | 13.5 | 3.9 | 0.2 | 1.7 | 1.155 | 0.00648 | 14.30707 | 0 | 0.62 | 0 | 92.8 | 1.3 | 0.65 | 4.3 | 19.41413307 | 0.09985991 | 22.2 | 13.5 | 11.47 | 6.2 | 0.7 | 2348.537598 | 85.96603394 | 15406.5 | 1220.360718 | 1737.809814 | 14953.39648 | 1230.753906 | 69.08879 | 6.83543 | 21.74292 | 0.03137 | 0.04912 | 2.00554 | 40.68309 | 34.49368 | 1.66232 | 2.38107 | 1.10735 | 3.2 | 1.179436 | 1286.965 | 170.4027 | 1444.185
2018-10-25 05:50 | 186.483139 | 158.2886 | 25.542 | 26.12717 | 18.91802 | 22.24 | 1.43791 | 0.77272 | 1.34592 | 0 | 0.977603 | 71.70702 | 8.379610062 | 40.25065 | 6.10141 | 19.31944 | 9.84798 | 1.03235 | 0.7753 | 0.22944 | 5.474369526 | 63.5 | 21.1 | 13.5 | 3.9 | 0.2 | 1.7 | 1.155 | 0.00648 | 14.34055 | 0 | 0.62 | 0 | 92.8 | 1.3 | 0.65 | 4.3 | 19.35296249 | 0.09931587 | 22.2 | 13.5 | 11.47 | 6.2 | 0.7 | 2348.530518 | 85.9662323 | 15408.5 | 1225.31189 | 1724.016724 | 14943.91699 | 1224.850464 | 69.08879 | 6.83543 | 21.74292 | 0.03137 | 0.04912 | 2.00554 | 40.68309 | 34.49368 | 1.66232 | 2.38107 | 1.10735 | 3.2 | 1.179436 | 1286.961 | 168.1226 | 1445.265
2018-10-25 06:00 | 190.2067566 | 138.7751 | 25.542 | 26.12717 | 18.91802 | 22.24 | 1.43791 | 0.77272 | 1.34592 | 0 | 0.977603 | 71.70702 | 8.393219948 | 40.25065 | 6.10141 | 19.31944 | 9.84798 | 1.03235 | 0.7753 | 0.22944 | 28.41148758 | 63.5 | 21.1 | 13.5 | 3.9 | 0.2 | 1.7 | 1.155 | 0.00648 | 14.6269 | 0 | 0.62 | 0 | 92.8 | 1.3 | 0.65 | 4.3 | 20.9408989 | 0.1054426 | 22.2 | 13.5 | 11.47 | 6.2 | 0.7 | 2348.523682 | 85.96642303 | 15410.5 | 1230.263184 | 1752.726318 | 15313.54395 | 1218.947144 | 69.08879 | 6.83543 | 21.74292 | 0.03137 | 0.04912 | 2.00554 | 40.68309 | 34.49368 | 1.66232 | 2.38107 | 1.10735 | 3.2 | 1.179436 | 1286.958 | 244.4773 | 1439.075
2018-10-25 06:10 | 191.2243652 | 139.2846 | 25.542 | 26.12717 | 18.91802 | 22.24 | 1.43791 | 0.77272 | 1.34592 | 0 | 0.977603 | 71.70702 | 8.40682888 | 40.25065 | 6.10141 | 19.31944 | 9.84798 | 1.03235 | 0.7753 | 0.22944 | 28.82773972 | 63.5 | 21.1 | 13.5 | 3.9 | 0.2 | 1.7 | 1.155 | 0.00648 | 14.70515 | 0 | 0.62 | 0 | 92.8 | 1.3 | 0.65 | 4.3 | 20.97044754 | 0.1050459 | 22.2 | 13.5 | 11.47 | 6.2 | 0.7 | 2348.516602 | 85.9666214 | 15412.5 | 1235.214478 | 1761.677856 | 15474.92969 | 1183.610962 | 69.08879 | 6.83543 | 21.74292 | 0.03137 | 0.04912 | 2.00554 | 40.68309 | 34.49368 | 1.66232 | 2.38107 | 1.10735 | 3.2 | 1.179436 | 1286.954 | 258.4464 | 1441.054
2018-10-25 06:20 | 192.2419891 | 140.9421 | 25.542 | 26.12717 | 18.91802 | 22.24 | 1.43791 | 0.77272 | 1.34592 | 0 | 0.977603 | 71.70702 | 8.420438766 | 40.25065 | 6.10141 | 19.31944 | 9.84798 | 1.03235 | 0.7753 | 0.22944 | 28.09600449 | 63.5 | 21.1 | 13.5 | 3.9 | 0.2 | 1.7 | 1.155 | 0.00648 | 14.78341 | 0 | 0.62 | 0 | 92.8 | 1.3 | 0.65 | 4.3 | 20.89446831 | 0.1041275 | 22.2 | 13.5 | 11.47 | 6.2 | 0.7 | 2348.509521 | 85.96681213 | 15414.5 | 1237.535034 | 1775.200439 | 15680.96387 | 1235.354004 | 69.08879 | 6.83543 | 21.74292 | 0.03137 | 0.04912 | 2.00554 | 40.68309 | 34.49368 | 1.66232 | 2.38107 | 1.10735 | 3.2 | 1.179436 | 1286.95 | 255.8983 | 1442.886
2018-10-25 06:30 | 200.0211334 | 146.5469 | 25.263 | 26.10704 | 19.26548 | 22.06 | 1.50834 | 0.7811 | 1.26776 | 0 | 0.96767 | 71.41861 | 8.434047699 | 21.65519 | 2.22631 | 30.86794 | 19.63071 | 1.3529 | 1.91666 | 0.41125 | 29.65851593 | 63.5 | 21.1 | 13.5 | 3.9 | 0.2 | 1.7 | 1.155 | 0.00648 | 15.38163 | 0 | 0.62 | 0 | 92.8 | 1.3 | 0.65 | 4.3 | 22.37118149 | 0.1073189 | 22.2 | 13.5 | 11.47 | 6.2 | 0.7 | 2348.502441 | 85.9670105 | 15416.5 | 1237.361206 | 1811.862061 | 16270.41211 | 1241.231689 | 68.89186 | 6.87699 | 21.52708 | 0.02929 | 0.03567 | 2.05918 | 40.6334 | 36.54746 | 1.7714 | 2.36522 | 1.16427 | 3.2 | 1.111798 | 1286.946 | 169.6855 | 1441.644
2018-10-25 06:40 | 200.7779999 | 146.6184 | 25.263 | 26.10704 | 19.26548 | 22.06 | 1.50834 | 0.7811 | 1.26776 | 0 | 0.96767 | 71.41861 | 8.447657585 | 21.65519 | 2.22631 | 30.86794 | 19.63071 | 1.3529 | 1.91666 | 0.41125 | 30.2721386 | 63.5 | 21.1 | 13.5 | 3.9 | 0.2 | 1.7 | 1.155 | 0.00648 | 15.43983 | 0 | 0.62 | 0 | 92.8 | 1.3 | 0.65 | 4.3 | 21.91019249 | 0.1047204 | 22.2 | 13.5 | 11.47 | 6.2 | 0.7 | 2393.63623 | 85.96720123 | 15418.5 | 1237.187256 | 1809.137695 | 16186.42773 | 1230.376343 | 68.89186 | 6.87699 | 21.52708 | 0.02929 | 0.03567 | 2.05918 | 40.6334 | 36.54746 | 1.7714 | 2.36522 | 1.16427 | 3.2 | 1.111798 | 1312.02 | 171.9129 | 1447.042
2018-10-25 06:50 | 201.5348816 | 148.5414 | 25.263 | 26.10704 | 19.26548 | 22.06 | 1.50834 | 0.7811 | 1.26776 | 0 | 0.96767 | 71.41861 | 8.461266518 | 21.65519 | 2.22631 | 30.86794 | 19.63071 | 1.3529 | 1.91666 | 0.41125 | 29.0342083 | 63.5 | 21.1 | 13.5 | 3.9 | 0.2 | 1.7 | 1.155 | 0.00648 | 15.49803 | 0 | 0.62 | 0 | 92.8 | 1.3 | 0.65 | 4.3 | 21.93523598 | 0.1044554 | 22.2 | 13.5 | 11.47 | 6.2 | 0.7 | 2393.642578 | 85.9673996 | 15420.5 | 1237.013428 | 1814.611816 | 16223.23145 | 1232.404785 | 68.89186 | 6.87699 | 21.52708 | 0.02929 | 0.03567 | 2.05918 | 40.6334 | 36.54746 | 1.7714 | 2.36522 | 1.16427 | 3.2 | 1.111798 | 1312.024 | 171.7172 | 1447.63
2018-10-25 07:00 | 202.5612488 | 148.9838 | 25.263 | 26.10704 | 19.26548 | 22.06 | 1.50834 | 0.7811 | 1.26776 | 0 | 0.96767 | 71.41861 | 8.474876404 | 21.65519 | 2.22631 | 30.86794 | 19.63071 | 1.3529 | 1.91666 | 0.41125 | 29.52559662 | 63.5 | 21.1 | 13.5 | 3.9 | 0.2 | 1.7 | 1.155 | 0.00648 | 15.57696 | 0 | 0.62 | 0 | 92.8 | 1.3 | 0.65 | 4.3 | 22.2901783 | 0.1056226 | 22.2 | 13.5 | 11.47 | 6.2 | 0.7 | 2393.648926 | 85.96759033 | 15422.5 | 1236.8396 | 1817.646729 | 16311.77246 | 1234.433105 | 68.89186 | 6.87699 | 21.52708 | 0.02929 | 0.03567 | 2.05918 | 40.6334 | 36.54746 | 1.7714 | 2.36522 | 1.16427 | 3.2 | 1.111798 | 1312.027 | 168.5443 | 1445.128
2018-10-25 07:10 | 200.2775879 | 143.9808 | 25.263 | 26.10704 | 19.26548 | 22.06 | 1.50834 | 0.7811 | 1.26776 | 0 | 0.96767 | 71.41861 | 8.48848629 | 21.65519 | 2.22631 | 30.86794 | 19.63071 | 1.3529 | 1.91666 | 0.41125 | 32.40699387 | 63.5 | 21.1 | 13.5 | 3.9 | 0.2 | 1.7 | 1.155 | 0.00648 | 15.40135 | 0 | 0.62 | 0 | 92.8 | 1.3 | 0.65 | 4.3 | 21.71377945 | 0.1040101 | 22.2 | 13.5 | 11.47 | 6.2 | 0.7 | 2393.655273 | 85.9677887 | 15424.5 | 1236.665771 | 1817.40686 | 16167.74414 | 1236.461548 | 68.89186 | 6.87699 | 21.52708 | 0.02929 | 0.03567 | 2.05918 | 40.6334 | 36.54746 | 1.7714 | 2.36522 | 1.16427 | 3.2 | 1.111798 | 1312.031 | 171.0059 | 1448.248
2018-10-25 07:20 | 200.2775726 | 143.5652 | 25.263 | 26.10704 | 19.26548 | 22.06 | 1.50834 | 0.7811 | 1.26776 | 0 | 0.96767 | 71.41861 | 8.502095222 | 21.65519 | 2.22631 | 30.86794 | 19.63071 | 1.3529 | 1.91666 | 0.41125 | 32.8089447 | 63.5 | 21.1 | 13.5 | 3.9 | 0.2 | 1.7 | 1.155 | 0.00648 | 15.40135 | 0 | 0.62 | 0 | 92.8 | 1.3 | 0.65 | 4.3 | 21.72782516 | 0.1040706 | 22.2 | 13.5 | 11.47 | 6.2 | 0.7 | 2393.661865 | 85.96797943 | 15426.5 | 1236.491943 | 1817.771729 | 16189.65918 | 1232.247559 | 68.89186 | 6.87699 | 21.52708 | 0.02929 | 0.03567 | 2.05918 | 40.6334 | 36.54746 | 1.7714 | 2.36522 | 1.16427 | 3.2 | 1.111798 | 1312.034 | 171.4187 | 1448.152
2018-10-25 07:30 | 200.2775726 | 143.1827 | 25.43 | 24.22141 | 18.88965 | 22.15 | 1.27035 | 0.71374 | 1.35425 | 0 | 1.049898 | 67.99979 | 8.465004921 | 21.65519 | 2.22631 | 30.86794 | 19.63071 | 1.3529 | 1.91666 | 0.41125 | 33.22849655 | 63.5 | 21.1 | 13.5 | 3.9 | 0.2 | 1.7 | 1.155 | 0.00648 | 15.40135 | 0 | 0.62 | 0 | 92.8 | 1.3 | 0.65 | 4.3 | 21.90738678 | 0.1049493 | 22.2 | 13.5 | 11.47 | 6.2 | 0.7 | 2393.668213 | 85.9681778 | 15428.5 | 1236.317993 | 1810.890137 | 16226.95508 | 1228.306519 | 69.04505 | 6.95737 | 21.8783 | 0.05687 | 0.09168 | 2.30466 | 40.39923 | 35.96949 | 1.76898 | 2.37534 | 1.18131 | 3.2 | 1.123153 | 1312.038 | 171.4387 | 1254.004
2018-10-25 07:40 | 200.2775574 | 143.069 | 25.43 | 24.22141 | 18.88965 | 22.15 | 1.27035 | 0.71374 | 1.35425 | 0 | 1.049898 | 67.99979 | 8.425797462 | 21.65519 | 2.22631 | 30.86794 | 19.63071 | 1.3529 | 1.91666 | 0.41125 | 33.38139725 | 63.5 | 21.1 | 13.5 | 3.9 | 0.2 | 1.7 | 1.155 | 0.00648 | 15.40134 | 0 | 0.62 | 0 | 92.8 | 1.3 | 0.65 | 4.3 | 21.78218842 | 0.1043691 | 22.2 | 13.5 | 11.47 | 6.2 | 0.7 | 2393.674561 | 85.96836853 | 15430.5 | 1236.144165 | 1811.014526 | 16275.94629 | 1224.62085 | 69.04505 | 6.95737 | 21.8783 | 0.05687 | 0.09168 | 2.30466 | 40.39923 | 35.96949 | 1.76898 | 2.37534 | 1.18131 | 3.2 | 1.123153 | 1312.041 | 169.7362 | 1255.106
2018-10-25 07:50 | 200.2267609 | 143.912 | 25.43 | 24.22141 | 18.88965 | 22.15 | 1.27035 | 0.71374 | 1.35425 | 0 | 1.049898 | 67.99979 | 8.386590004 | 21.65519 | 2.22631 | 30.86794 | 19.63071 | 1.3529 | 1.91666 | 0.41125 | 32.53076935 | 63.5 | 21.1 | 13.5 | 3.9 | 0.2 | 1.7 | 1.155 | 0.00648 | 15.39744 | 0 | 0.62 | 0 | 92.8 | 1.3 | 0.65 | 4.3 | 21.43692398 | 0.1027591 | 22.2 | 13.5 | 11.47 | 6.2 | 0.7 | 2393.680908 | 85.96856689 | 15432.5 | 1235.970337 | 1817.094727 | 16227.58496 | 1220.935303 | 69.04505 | 6.95737 | 21.8783 | 0.05687 | 0.09168 | 2.30466 | 40.39923 | 35.96949 | 1.76898 | 2.37534 | 1.18131 | 3.2 | 1.123153 | 1312.045 | 170.8096 | 1258.409
2018-10-25 08:00 | 199.8721771 | 143.1676 | 25.43 | 24.22141 | 18.88965 | 22.15 | 1.27035 | 0.71374 | 1.35425 | 0 | 1.049898 | 67.99979 | 8.347382545 | 21.65519 | 2.22631 | 30.86794 | 19.63071 | 1.3529 | 1.91666 | 0.41125 | 32.98698807 | 63.5 | 21.1 | 13.5 | 3.9 | 0.2 | 1.7 | 1.155 | 0.00648 | 15.37017 | 0 | 0.62 | 0 | 92.8 | 1.3 | 0.65 | 4.3 | 21.52215004 | 0.1033628 | 22.2 | 13.5 | 11.47 | 6.2 | 0.7 | 2382.434082 | 85.96875763 | 15434.5 | 1235.796509 | 1805.934692 | 16261.76758 | 1217.249634 | 69.04505 | 6.95737 | 21.8783 | 0.05687 | 0.09168 | 2.30466 | 40.39923 | 35.96949 | 1.76898 | 2.37534 | 1.18131 | 3.2 | 1.123153 | 1305.797 | 169.8383 | 1257.296
2018-10-25 08:10 | 199.5176086 | 142.0324 | 25.43 | 24.22141 | 18.88965 | 22.15 | 1.27035 | 0.71374 | 1.35425 | 0 | 1.049898 | 67.99979 | 8.308175087 | 21.65519 | 2.22631 | 30.86794 | 19.63071 | 1.3529 | 1.91666 | 0.41125 | 33.8341713 | 63.5 | 21.1 | 13.5 | 3.9 | 0.2 | 1.7 | 1.155 | 0.00648 | 15.3429 | 0 | 0.62 | 0 | 92.8 | 1.3 | 0.65 | 4.3 | 21.69750977 | 0.1044024 | 22.2 | 13.5 | 11.47 | 6.2 | 0.7 | 2382.441895 | 85.96895599 | 15436.5 | 1235.622559 | 1826.30188 | 16517.03906 | 1247.339355 | 69.04505 | 6.95737 | 21.8783 | 0.05687 | 0.09168 | 2.30466 | 40.39923 | 35.96949 | 1.76898 | 2.37534 | 1.18131 | 3.2 | 1.123153 | 1305.801 | 170.1049 | 1255.173
2018-10-25 08:20 | 199.7019501 | 142.0367 | 25.43 | 24.22141 | 18.88965 | 22.15 | 1.27035 | 0.71374 | 1.35425 | 0 | 1.049898 | 67.99979 | 8.268968582 | 21.65519 | 2.22631 | 30.86794 | 19.63071 | 1.3529 | 1.91666 | 0.41125 | 34.0391655 | 63.5 | 21.1 | 13.5 | 3.9 | 0.2 | 1.7 | 1.155 | 0.00648 | 15.35708 | 0 | 0.62 | 0 | 92.8 | 1.3 | 0.65 | 4.3 | 21.72971344 | 0.1044844 | 22.2 | 13.5 | 11.47 | 6.2 | 0.7 | 2382.449463 | 85.96914673 | 15438.5 | 1235.44873 | 1833.040894 | 16333.64355 | 1285.49231 | 69.04505 | 6.95737 | 21.8783 | 0.05687 | 0.09168 | 2.30466 | 40.39923 | 35.96949 | 1.76898 | 2.37534 | 1.18131 | 3.2 | 1.123153 | 1305.805 | 170.3683 | 1254.938
2018-10-25 08:30 | 200.036499 | 142.9656 | 26.568 | 26.50597 | 19.60931 | 22.02 | 1.44229 | 0.78458 | 1.26186 | 0 | 1.00234 | 73.32774 | 8.229761124 | 21.65519 | 2.22631 | 30.86794 | 19.63071 | 1.3529 | 1.91666 | 0.41125 | 33.45830154 | 63.5 | 21.1 | 13.5 | 3.9 | 0.2 | 1.7 | 1.155 | 0.00648 | 15.38281 | 0 | 0.62 | 0 | 92.8 | 1.3 | 0.65 | 4.3 | 21.71129417 | 0.1042478 | 22.2 | 13.5 | 11.47 | 6.2 | 0.7 | 2313.335693 | 85.96934509 | 15440.5 | 1235.274902 | 1826.426392 | 16458.88086 | 1251.570435 | 69.04505 | 6.95737 | 21.8783 | 0.05687 | 0.09168 | 2.3541 | 40.52055 | 36.53524 | 1.66102 | 2.40372 | 1.13097 | 3.3 | 1.109081 | 1267.409 | 170.5921 | 1394.988
2018-10-25 08:40 | 200.371048 | 147.1966 | 26.568 | 26.50597 | 19.60931 | 22.02 | 1.44229 | 0.78458 | 1.26186 | 0 | 1.00234 | 73.32774 | 8.190553665 | 21.65519 | 2.22631 | 30.86794 | 19.63071 | 1.3529 | 1.91666 | 0.41125 | 29.57532883 | 63.5 | 21.1 | 13.5 | 3.9 | 0.2 | 1.7 | 1.155 | 0.00648 | 15.40853 | 0 | 0.62 | 0 | 92.8 | 1.3 | 0.65 | 4.3 | 21.63196373 | 0.1037198 | 22.2 | 13.5 | 11.47 | 6.2 | 0.7 | 2313.3396 | 85.96953583 | 15442.5 | 1235.101074 | 1827.22998 | 16373.79688 | 1243.651978 | 69.04505 | 6.95737 | 21.8783 | 0.05687 | 0.09168 | 2.3541 | 40.52055 | 36.53524 | 1.66102 | 2.40372 | 1.13097 | 3.3 | 1.109081 | 1267.411 | 170.6963 | 1396.095
2018-10-25 08:50 | 200.7055969 | 143.9394 | 26.568 | 26.50597 | 19.60931 | 22.02 | 1.44229 | 0.78458 | 1.26186 | 0 | 1.00234 | 73.32774 | 8.151346207 | 21.65519 | 2.22631 | 30.86794 | 19.63071 | 1.3529 | 1.91666 | 0.41125 | 33.18295288 | 63.5 | 21.1 | 13.5 | 3.9 | 0.2 | 1.7 | 1.155 | 0.00648 | 15.43187 | 0 | 0.62 | 0 | 92.8 | 1.3 | 0.65 | 4.3 | 21.418993 | 0.1025534 | 22.2 | 13.5 | 11.47 | 6.2 | 0.7 | 2313.34375 | 85.96298218 | 15444.5 | 1234.927124 | 1835.356323 | 16383.19434 | 1235.733643 | 69.04505 | 6.95737 | 21.8783 | 0.05687 | 0.09168 | 2.3541 | 40.52055 | 36.53524 | 1.66102 | 2.40372 | 1.13097 | 3.3 | 1.109081 | 1267.413 | 342.7146 | 1411.964
2018-10-25 09:00 | 201.0401306 | 144.566 | 26.568 | 26.50597 | 19.60931 | 22.02 | 1.44229 | 0.78458 | 1.26186 | 0 | 1.00234 | 73.32774 | 8.112138748 | 21.65519 | 2.22631 | 30.86794 | 19.63071 | 1.3529 | 1.91666 | 0.41125 | 32.91081619 | 63.5 | 21.1 | 13.5 | 3.9 | 0.2 | 1.7 | 1.155 | 0.00648 | 15.45119 | 0 | 0.62 | 0 | 92.8 | 1.3 | 0.65 | 4.3 | 21.79439354 | 0.1042035 | 22.2 | 13.5 | 11.47 | 6.2 | 0.7 | 2313.3479 | 85.95567322 | 15446.5 | 1234.753296 | 1830.426636 | 16424.54297 | 1231.204956 | 69.04505 | 6.95737 | 21.8783 | 0.05687 | 0.09168 | 2.3541 | 40.52055 | 36.53524 | 1.66102 | 2.40372 | 1.13097 | 3.3 | 1.109081 | 1267.4155 | 339.3279 | 1408.416
2018-10-25 09:10 | 201.3746796 | 144.8841 | 26.568 | 26.50597 | 19.60931 | 22.02 | 1.44229 | 0.78458 | 1.26186 | 0 | 1.00234 | 73.32774 | 8.07293129 | 21.65519 | 2.22631 | 30.86794 | 19.63071 | 1.3529 | 1.91666 | 0.41125 | 32.94719696 | 63.5 | 21.1 | 13.5 | 3.9 | 0.2 | 1.7 | 1.155 | 0.00648 | 15.47048 | 0 | 0.62 | 0 | 92.8 | 1.3 | 0.65 | 4.3 | 21.42611504 | 0.1022982 | 22.2 | 13.5 | 11.47 | 6.2 | 0.7 | 2313.351807 | 85.94836426 | 15448.5 | 1234.579468 | 1828.541748 | 16335.07324 | 1229.723755 | 69.04505 | 6.95737 | 21.8783 | 0.05687 | 0.09168 | 2.3541 | 40.52055 | 36.53524 | 1.66102 | 2.40372 | 1.13097 | 3.3 | 1.109081 | 1267.418 | 385.4402 | 1415.953
2018-10-25 09:20 | 201.1018372 | 143.9054 | 26.568 | 26.50597 | 19.60931 | 22.02 | 1.44229 | 0.78458 | 1.26186 | 0 | 1.00234 | 73.32774 | 8.033724785 | 21.65519 | 2.22631 | 30.86794 | 19.63071 | 1.3529 | 1.91666 | 0.41125 | 33.71960068 | 63.5 | 21.1 | 13.5 | 3.9 | 0.2 | 1.7 | 1.155 | 0.00648 | 15.44311 | 0 | 0.62 | 0 | 92.8 | 1.3 | 0.65 | 4.3 | 21.81096268 | 0.104291 | 22.2 | 13.5 | 11.47 | 6.2 | 0.7 | 2313.355957 | 85.9410553 | 15450.5 | 1234.40564 | 1825.441162 | 16432.88281 | 1228.242432 | 69.04505 | 6.95737 | 21.8783 | 0.05687 | 0.09168 | 2.3541 | 40.52055 | 36.53524 | 1.66102 | 2.40372 | 1.13097 | 3.3 | 1.109081 | 1267.42 | 380.5846 | 1411.581
2018-10-25 09:30 | 200.9077759 | 141.5973 | 26.568 | 26.50597 | 19.60931 | 22.02 | 1.44229 | 0.78458 | 1.26186 | 0 | 1.00234 | 73.32774 | 7.99451685 | 21.65519 | 2.22631 | 30.86794 | 19.63071 | 1.3529 | 1.91666 | 0.41125 | 35.89418793 | 63.5 | 21.1 | 13.5 | 3.9 | 0.2 | 1.7 | 1.155 | 0.00648 | 15.4218 | 0 | 0.62 | 0 | 92.8 | 1.3 | 0.65 | 4.3 | 23.00481033 | 0.1101223 | 22.2 | 13.5 | 11.47 | 6.2 | 0.7 | 2418.578857 | 85.93373871 | 15452.5 | 1236.515381 | 1817.548828 | 16291.93945 | 1226.76123 | 69.04505 | 6.95737 | 21.8783 | 0.05687 | 0.09168 | 2.3541 | 40.52055 | 36.53524 | 1.66102 | 2.40372 | 1.13097 | 3.3 | 1.109081 | 1325.877 | 261.6087 | 1389.82
2018-10-25 09:40 | 200.7137146 | 140.0194 | 26.568 | 26.50597 | 19.60931 | 22.02 | 1.44229 | 0.78458 | 1.26186 | 0 | 1.00234 | 73.32774 | 7.955309868 | 21.65519 | 2.22631 | 30.86794 | 19.63071 | 1.3529 | 1.91666 | 0.41125 | 37.33849716 | 63.5 | 21.1 | 13.5 | 3.9 | 0.2 | 1.7 | 1.155 | 0.00648 | 15.40051 | 0 | 0.62 | 0 | 92.8 | 1.3 | 0.65 | 4.3 | 23.47709274 | 0.1125088 | 22.2 | 13.5 | 11.47 | 6.2 | 0.7 | 2418.614014 | 85.92642975 | 15454.5 | 1251.577148 | 1839.817139 | 16537.24414 | 1223.806641 | 69.04505 | 6.95737 | 21.8783 | 0.05687 | 0.09168 | 2.3541 | 40.52055 | 36.53524 | 1.66102 | 2.40372 | 1.13097 | 3.3 | 1.109081 | 1325.897 | 255.0762 | 1384.22
2018-10-25 09:50 | 200.5196381 | 141.238 | 26.568 | 26.50597 | 19.60931 | 22.02 | 1.44229 | 0.78458 | 1.26186 | 0 | 1.00234 | 73.32774 | 7.916102409 | 21.65519 | 2.22631 | 30.86794 | 19.63071 | 1.3529 | 1.91666 | 0.41125 | 35.98627853 | 63.5 | 21.1 | 13.5 | 3.9 | 0.2 | 1.7 | 1.155 | 0.00648 | 15.37923 | 0 | 0.62 | 0 | 92.8 | 1.3 | 0.65 | 4.3 | 23.70358086 | 0.1137213 | 22.2 | 13.5 | 11.47 | 6.2 | 0.7 | 2418.64917 | 85.91912079 | 15456.5 | 1266.638794 | 1836.831055 | 16533.22266 | 1214.447144 | 69.04505 | 6.95737 | 21.8783 | 0.05687 | 0.09168 | 2.3541 | 40.52055 | 36.53524 | 1.66102 | 2.40372 | 1.13097 | 3.3 | 1.109081 | 1325.916 | 251.3883 | 1381.332
2018-10-25 10:00 | 200.5045166 | 141.3286 | 26.568 | 26.50597 | 19.60931 | 22.02 | 1.44229 | 0.78458 | 1.26186 | 0 | 1.00234 | 73.32774 | 7.876894951 | 21.65519 | 2.22631 | 30.86794 | 19.63071 | 1.3529 | 1.91666 | 0.41125 | 35.92735291 | 63.5 | 21.1 | 13.5 | 3.9 | 0.2 | 1.7 | 1.155 | 0.00648 | 15.37168 | 0 | 0.62 | 0 | 92.8 | 1.3 | 0.65 | 4.3 | 23.44669342 | 0.1125182 | 22.2 | 13.5 | 11.47 | 6.2 | 0.7 | 2418.684326 | 85.91181183 | 15458.5 | 1281.700562 | 1834.395142 | 16529.20117 | 1211.346191 | 69.04505 | 6.95737 | 21.8783 | 0.05687 | 0.09168 | 2.3541 | 40.52055 | 36.53524 | 1.66102 | 2.40372 | 1.13097 | 3.3 | 1.109081 | 1325.936 | 256.6284 | 1384.11
2018-10-25 10:10 | 200.5613251 | 141.5641 | 26.568 | 26.50597 | 19.60931 | 22.02 | 1.44229 | 0.78458 | 1.26186 | 0 | 1.00234 | 73.32774 | 7.837687969 | 21.65519 | 2.22631 | 30.86794 | 19.63071 | 1.3529 | 1.91666 | 0.41125 | 35.78990555 | 63.5 | 21.1 | 13.5 | 3.9 | 0.2 | 1.7 | 1.155 | 0.00648 | 15.36964 | 0 | 0.62 | 0 | 92.8 | 1.3 | 0.65 | 4.3 | 23.43327904 | 0.1124443 | 22.2 | 13.5 | 11.47 | 6.2 | 0.7 | 2418.719727 | 85.90450287 | 15460.5 | 1296.762207 | 1839.292358 | 16513.94336 | 1210.972168 | 69.04505 | 6.95737 | 21.8783 | 0.05687 | 0.09168 | 2.3541 | 40.52055 | 36.53524 | 1.66102 | 2.40372 | 1.13097 | 3.3 | 1.109081 | 1325.955 | 251.7773 | 1383.707
2018-10-25 10:20 | 200.6181488 | 141.0042 | 26.568 | 26.50597 | 19.60931 | 22.02 | 1.44229 | 0.78458 | 1.26186 | 0 | 1.00234 | 73.32774 | 7.798480511 | 21.65519 | 2.22631 | 30.86794 | 19.63071 | 1.3529 | 1.91666 | 0.41125 | 36.44786072 | 63.5 | 21.1 | 13.5 | 3.9 | 0.2 | 1.7 | 1.155 | 0.00648 | 15.3676 | 0 | 0.62 | 0 | 92.8 | 1.3 | 0.65 | 4.3 | 23.30083275 | 0.1117993 | 22.2 | 13.5 | 11.47 | 6.2 | 0.7 | 2418.754883 | 85.89719391 | 15462.5 | 1311.823975 | 1841.268921 | 16495.19727 | 1210.598145 | 69.04505 | 6.95737 | 21.8783 | 0.05687 | 0.09168 | 2.3541 | 40.52055 | 36.53524 | 1.66102 | 2.40372 | 1.13097 | 3.3 | 1.109081 | 1325.974935 | 257.0627 | 1385.295
2018-10-25 10:30 | 200.6749573 | 142.3095 | 25.812 | 26.3306 | 17.8337 | 22.25 | 1.42932 | 0.75924 | 1.14911 | 0 | 0.9803042 | 72.32896 | 7.759273052 | 21.65519 | 2.22631 | 30.86794 | 19.63071 | 1.3529 | 1.91666 | 0.41125 | 35.2406311 | 63.5 | 21.1 | 13.5 | 3.9 | 0.2 | 1.7 | 1.155 | 0.00648 | 15.36555 | 0 | 0.62 | 0 | 92.8 | 1.3 | 0.65 | 4.3 | 23.5791626 | 0.1131252 | 22.2 | 13.5 | 11.47 | 6.2 | 0.7 | 2418.790039 | 85.88988495 | 15464.5 | 1326.885742 | 1827.796875 | 16476.45313 | 1210.224121 | 68.83043 | 6.97475 | 21.7986 | 0.03558 | 0.12276 | 2.01395 | 40.39734 | 35.13916 | 1.77038 | 2.40729 | 1.10551 | 2.4 | 1.149639 | 1325.994 | 252.5092 | 1428.655
2018-10-25 10:40 | 200.7281036 | 141.6157 | 25.812 | 26.3306 | 17.8337 | 22.25 | 1.42932 | 0.75924 | 1.14911 | 0 | 0.9803042 | 72.32896 | 7.720066071 | 21.65519 | 2.22631 | 30.86794 | 19.63071 | 1.3529 | 1.91666 | 0.41125 | 36.02915955 | 63.5 | 21.1 | 13.5 | 3.9 | 0.2 | 1.7 | 1.155 | 0.00648 | 15.36323 | 0 | 0.62 | 0 | 92.8 | 1.3 | 0.65 | 4.3 | 23.65571976 | 0.1134849 | 22.2 | 13.5 | 11.47 | 6.2 | 0.7 | 2357.080811 | 85.88257599 | 15466.5 | 1341.947388 | 1827.442749 | 16613.74219 | 1216.163818 | 68.83043 | 6.97475 | 21.7986 | 0.03558 | 0.12276 | 2.01395 | 40.39734 | 35.13916 | 1.77038 | 2.40729 | 1.10551 | 2.4 | 1.149639 | 1291.712 | 255.9245 | 1428.432
2018-10-25 10:50 | 200.7662048 | 145.2274 | 25.812 | 26.3306 | 17.8337 | 22.25 | 1.42932 | 0.75924 | 1.14911 | 0 | 0.9803042 | 72.32896 | 7.680858612 | 21.65519 | 2.22631 | 30.86794 | 19.63071 | 1.3529 | 1.91666 | 0.41125 | 32.49821472 | 63.5 | 21.1 | 13.5 | 3.9 | 0.2 | 1.7 | 1.155 | 0.00648 | 15.35974 | 0 | 0.62 | 0 | 92.8 | 1.3 | 0.65 | 4.3 | 22.51557732 | 0.1080158 | 22.2 | 13.5 | 11.47 | 6.2 | 0.7 | 2357.075195 | 85.87526703 | 15468.5 | 1357.230103 | 1832.719971 | 16603.99609 | 1226.868774 | 68.83043 | 6.97475 | 21.7986 | 0.03558 | 0.12276 | 2.01395 | 40.39734 | 35.13916 | 1.77038 | 2.40729 | 1.10551 | 2.4 | 1.149639 | 1291.708 | 255.1663 | 1439.405
2018-10-25 11:00 | 200.804306 | 141.9163 | 25.812 | 26.3306 | 17.8337 | 22.25 | 1.42932 | 0.75924 | 1.14911 | 0 | 0.9803042 | 72.32896 | 7.641651154 | 21.65519 | 2.22631 | 30.86794 | 19.63071 | 1.3529 | 1.91666 | 0.41125 | 35.8900795 | 63.5 | 21.1 | 13.5 | 3.9 | 0.2 | 1.7 | 1.155 | 0.00648 | 15.35626 | 0 | 0.62 | 0 | 92.8 | 1.3 | 0.65 | 4.3 | 22.3567791 | 0.1072546 | 22.2 | 13.5 | 11.47 | 6.2 | 0.7 | 2357.06958 | 85.86795807 | 15470.5 | 1406.222412 | 1831.044678 | 16608.03516 | 1237.573608 | 68.83043 | 6.97475 | 21.7986 | 0.03558 | 0.12276 | 2.01395 | 40.39734 | 35.13916 | 1.77038 | 2.40729 | 1.10551 | 2.4 | 1.149639 | 1291.705 | 255.6906 | 1440.557
2018-10-25 11:10 | 200.842392 | 141.1975 | 25.812 | 26.3306 | 17.8337 | 22.25 | 1.42932 | 0.75924 | 1.14911 | 0 | 0.9803042 | 72.32896 | 7.602444172 | 21.65519 | 2.22631 | 30.86794 | 19.63071 | 1.3529 | 1.91666 | 0.41125 | 36.68969345 | 63.5 | 21.1 | 13.5 | 3.9 | 0.2 | 1.7 | 1.155 | 0.00648 | 15.35277 | 0 | 0.62 | 0 | 92.8 | 1.3 | 0.65 | 4.3 | 22.39536285 | 0.1074402 | 22.2 | 13.5 | 11.47 | 6.2 | 0.7 | 2357.063965 | 85.86064911 | 15472.5 | 1359.375 | 1827.527954 | 16486.41797 | 1233.421265 | 68.83043 | 6.97475 | 21.7986 | 0.03558 | 0.12276 | 2.01395 | 40.39734 | 35.13916 | 1.77038 | 2.40729 | 1.10551 | 2.4 | 1.149639 | 1291.702 | 332.1268 | 1446.486
2018-10-25 11:20 | 200.8804932 | 142.2136 | 25.812 | 26.3306 | 17.8337 | 22.25 | 1.42932 | 0.75924 | 1.14911 | 0 | 0.9803042 | 72.32896 | 7.563236713 | 21.65519 | 2.22631 | 30.86794 | 19.63071 | 1.3529 | 1.91666 | 0.41125 | 35.75438309 | 63.5 | 21.1 | 13.5 | 3.9 | 0.2 | 1.7 | 1.155 | 0.00648 | 15.34928 | 0 | 0.62 | 0 | 92.8 | 1.3 | 0.65 | 4.3 | 22.16420937 | 0.1063319 | 22.2 | 13.5 | 11.47 | 6.2 | 0.7 | 2433.857178 | 85.85333252 | 15474.5 | 1329.153809 | 1830.948364 | 16383.18359 | 1237.434082 | 68.83043 | 6.97475 | 21.7986 | 0.03558 | 0.12276 | 2.01395 | 40.39734 | 35.13916 | 1.77038 | 2.40729 | 1.10551 | 2.4 | 1.149639 | 1334.365 | 332.4447 | 1448.753
2018-10-25 11:30 | 200.9185944 | 141.5532 | 28.286 | 26.0259 | 17.84814 | 21.14 | 1.39376 | 0.74602 | 1.12524 | 0 | 1.08684 | 73.82384 | 7.524029255 | 21.65519 | 2.22631 | 30.86794 | 19.63071 | 1.3529 | 1.91666 | 0.41125 | 36.49559402 | 63.5 | 21.1 | 13.5 | 3.9 | 0.2 | 1.7 | 1.155 | 0.00648 | 15.34578 | 0 | 0.62 | 0 | 92.8 | 1.3 | 0.65 | 4.3 | 23.72968292 | 0.1138428 | 22.2 | 13.5 | 11.47 | 6.2 | 0.7 | 2433.870361 | 85.84602356 | 15476.5 | 1313.644409 | 1817.914795 | 16337.32813 | 1241.726196 | 68.86933 | 6.76234 | 21.40303 | 0.0366 | 0.16484 | 1.91123 | 40.66877 | 36.25474 | 1.6677 | 2.41588 | 1.14841 | 2.8 | 1.12175 | 1334.372 | 340.4681 | 1393.894
2018-10-25 11:40 | 200.9566956 | 141.8686 | 28.286 | 26.0259 | 17.84814 | 21.14 | 1.39376 | 0.74602 | 1.12524 | 0 | 1.08684 | 73.82384 | 7.484821796 | 21.65519 | 2.22631 | 30.86794 | 19.63071 | 1.3529 | 1.91666 | 0.41125 | 36.26101685 | 63.5 | 21.1 | 13.5 | 3.9 | 0.2 | 1.7 | 1.155 | 0.00648 | 15.34229 | 0 | 0.62 | 0 | 92.8 | 1.3 | 0.65 | 4.3 | 24.16249084 | 0.1159198 | 22.2 | 13.5 | 11.47 | 6.2 | 0.7 | 2433.883789 | 85.8387146 | 15478.5 | 1298.134888 | 1816.345947 | 16305.87988 | 1239.873413 | 68.86933 | 6.76234 | 21.40303 | 0.0366 | 0.16484 | 1.91123 | 40.66877 | 36.25474 | 1.6677 | 2.41588 | 1.14841 | 2.8 | 1.12175 | 1334.38 | 340.6786 | 1389.814
2018-10-25 11:50 | 200.9947968 | 141.706 | 28.286 | 26.0259 | 17.84814 | 21.14 | 1.39376 | 0.74602 | 1.12524 | 0 | 1.08684 | 73.82384 | 7.445614815 | 21.65519 | 2.22631 | 30.86794 | 19.63071 | 1.3529 | 1.91666 | 0.41125 | 36.50442123 | 63.5 | 21.1 | 13.5 | 3.9 | 0.2 | 1.7 | 1.155 | 0.00648 | 15.33879 | 0 | 0.62 | 0 | 92.8 | 1.3 | 0.65 | 4.3 | 23.40117645 | 0.1122679 | 22.2 | 13.5 | 11.47 | 6.2 | 0.7 | 2433.896973 | 85.83140564 | 15480.5 | 1282.625488 | 1824.701904 | 16277.47852 | 1237.733765 | 68.86933 | 6.76234 | 21.40303 | 0.0366 | 0.16484 | 1.91123 | 40.66877 | 36.25474 | 1.6677 | 2.41588 | 1.14841 | 2.8 | 1.12175 | 1334.387 | 344.1121 | 1398.577
2018-10-25 12:00 | 201.0328979 | 141.4237 | 28.286 | 26.0259 | 17.84814 | 21.14 | 1.39376 | 0.74602 | 1.12524 | 0 | 1.08684 | 73.82384 | 7.406407356 | 21.65519 | 2.22631 | 30.86794 | 19.63071 | 1.3529 | 1.91666 | 0.41125 | 36.86754608 | 63.5 | 21.1 | 13.5 | 3.9 | 0.2 | 1.7 | 1.155 | 0.00648 | 15.33529 | 0 | 0.62 | 0 | 92.8 | 1.3 | 0.65 | 4.3 | 21.8761673 | 0.1049522 | 22.2 | 13.5 | 11.47 | 6.2 | 0.7 | 2433.9104 | 85.82409668 | 15482.5 | 1267.115967 | 1813.065918 | 16122.6709 | 1234.505615 | 68.86933 | 6.76234 | 21.40303 | 0.0366 | 0.16484 | 1.91123 | 40.66877 | 36.25474 | 1.6677 | 2.41588 | 1.14841 | 2.8 | 1.12175 | 1334.395 | 169.8038 | 1399.417
2018-10-25 12:10 | 201.0709991 | 140.2806 | 28.286 | 26.0259 | 17.84814 | 21.14 | 1.39376 | 0.74602 | 1.12524 | 0 | 1.08684 | 73.82384 | 7.367199898 | 21.65519 | 2.22631 | 30.86794 | 19.63071 | 1.3529 | 1.91666 | 0.41125 | 38.09141541 | 63.5 | 21.1 | 13.5 | 3.9 | 0.2 | 1.7 | 1.155 | 0.00648 | 15.33179 | 0 | 0.62 | 0 | 92.8 | 1.3 | 0.65 | 4.3 | 21.13736153 | 0.1014083 | 22.2 | 13.5 | 11.47 | 6.2 | 0.7 | 2433.923584 | 85.81678772 | 15484.5 | 1251.606567 | 1789.290771 | 15974.46973 | 1235.172119 | 68.86933 | 6.76234 | 21.40303 | 0.0366 | 0.16484 | 1.91123 | 40.66877 | 36.25474 | 1.6677 | 2.41588 | 1.14841 | 2.8 | 1.12175 | 1334.402 | 169.3977 | 1408.049
2018-10-25 12:20 | 201.1091003 | 140.5298 | 28.286 | 26.0259 | 17.84814 | 21.14 | 1.39376 | 0.74602 | 1.12524 | 0 | 1.08684 | 73.82384 | 7.327992916 | 21.65519 | 2.22631 | 30.86794 | 19.63071 | 1.3529 | 1.91666 | 0.41125 | 37.9230423 | 63.5 | 21.1 | 13.5 | 3.9 | 0.2 | 1.7 | 1.155 | 0.00648 | 15.32828 | 0 | 0.62 | 0 | 92.8 | 1.3 | 0.65 | 4.3 | 22.4583931 | 0.1077466 | 22.2 | 13.5 | 11.47 | 6.2 | 0.7 | 2366.918457 | 85.80947876 | 15486.5 | 1236.097046 | 1812.116455 | 16170.2207 | 1329.488403 | 68.86933 | 6.76234 | 21.40303 | 0.0366 | 0.16484 | 1.91123 | 40.66877 | 36.25474 | 1.6677 | 2.41588 | 1.14841 | 2.8 | 1.12175 | 1297.177 | 170.1765 | 1395.305
2018-10-25 12:30 | 201.1472015 | 139.4381 | 27.582 | 26.02007 | 17.8399 | 21.71 | 1.34109 | 0.80639 | 1.36856 | 0 | 1.060028 | 73.27159 | 7.288785458 | 21.65519 | 2.22631 | 30.86794 | 19.63071 | 1.3529 | 1.91666 | 0.41125 | 39.09557724 | 63.5 | 21.1 | 13.5 | 3.9 | 0.2 | 1.7 | 1.155 | 0.00648 | 15.32478 | 0 | 0.62 | 0 | 92.8 | 1.3 | 0.65 | 4.3 | 22.31657219 | 0.1070668 | 22.2 | 13.5 | 11.47 | 6.2 | 0.7 | 2376.204102 | 85.8021698 | 15488.5 | 1197.30127 | 1792.024536 | 15906.97168 | 1282.75061 | 68.86933 | 6.76234 | 21.40303 | 0.0366 | 0.16484 | 2.11974 | 40.78372 | 36.88847 | 1.61073 | 2.25135 | 1.08509 | 3.7 | 1.105595 | 1302.336 | 170.252 | 1405.938
2018-10-25 12:40 | 201.1852875 | 139.8397 | 27.582 | 26.02007 | 17.8399 | 21.71 | 1.34109 | 0.80639 | 1.36856 | 0 | 1.060028 | 73.27159 | 7.249577999 | 21.65519 | 2.22631 | 30.86794 | 19.63071 | 1.3529 | 1.91666 | 0.41125 | 38.77473068 | 63.5 | 21.1 | 13.5 | 3.9 | 0.2 | 1.7 | 1.155 | 0.00648 | 15.32126 | 0 | 0.62 | 0 | 92.8 | 1.3 | 0.65 | 4.3 | 22.57773018 | 0.1083203 | 22.2 | 13.5 | 11.47 | 6.2 | 0.7 | 2376.200928 | 85.79486084 | 15490.5 | 1222.457886 | 1804.31665 | 15895.65625 | 1246.235474 | 68.86933 | 6.76234 | 21.40303 | 0.0366 | 0.16484 | 2.11974 | 40.78372 | 36.88847 | 1.61073 | 2.25135 | 1.08509 | 3.7 | 1.105595 | 1302.334 | 170.5529 | 1402.955
2018-10-25 12:50 | 201.095993 | 139.9683 | 27.582 | 26.02007 | 17.8399 | 21.71 | 1.34109 | 0.80639 | 1.36856 | 0 | 1.060028 | 73.27159 | 7.210371017 | 21.65519 | 2.22631 | 30.86794 | 19.63071 | 1.3529 | 1.91666 | 0.41125 | 38.60931015 | 63.5 | 21.1 | 13.5 | 3.9 | 0.2 | 1.7 | 1.155 | 0.00648 | 15.30806 | 0 | 0.62 | 0 | 92.8 | 1.3 | 0.65 | 4.3 | 22.59616852 | 0.1084757 | 22.2 | 13.5 | 11.47 | 6.2 | 0.7 | 2376.197754 | 85.78755188 | 15492.5 | 1229.884888 | 1806.958496 | 15991.5127 | 1243.063477 | 68.86933 | 6.76234 | 21.40303 | 0.0366 | 0.16484 | 2.11974 | 40.78372 | 36.88847 | 1.61073 | 2.25135 | 1.08509 | 3.7 | 1.105595 | 1302.332 | 170.9729 | 1402.66
2018-10-25 13:00 | 200.0755005 | 138.162 | 27.582 | 26.02007 | 17.8399 | 21.71 | 1.34109 | 0.80639 | 1.36856 | 0 | 1.060028 | 73.27159 | 7.171163559 | 21.65519 | 2.22631 | 30.86794 | 19.63071 | 1.3529 | 1.91666 | 0.41125 | 39.5182991 | 63.5 | 21.1 | 13.5 | 3.9 | 0.2 | 1.7 | 1.155 | 0.00648 | 15.22399 | 0 | 0.62 | 0 | 92.8 | 1.3 | 0.65 | 4.3 | 22.26461411 | 0.1074305 | 22.2 | 13.5 | 11.47 | 6.2 | 0.7 | 2376.194336 | 85.78024292 | 15494.5 | 1237.311768 | 1801.721558 | 15937.13379 | 1240.344727 | 68.86933 | 6.76234 | 21.40303 | 0.0366 | 0.16484 | 2.11974 | 40.78372 | 36.88847 | 1.61073 | 2.25135 | 1.08509 | 3.7 | 1.105595 | 1302.33 | 170.3334 | 1404.638
2018-10-25 13:10 | 200.1356964 | 177.7238 | 27.582 | 26.02007 | 17.8399 | 21.71 | 1.34109 | 0.80639 | 1.36856 | 0 | 1.060028 | 73.27159 | 7.1319561 | 21.65519 | 2.22631 | 30.86794 | 19.63071 | 1.3529 | 1.91666 | 0.41125 | 0.057727087 | 63.5 | 21.1 | 13.5 | 3.9 | 0.2 | 1.7 | 1.155 | 0.00648 | 15.2222 | 0 | 0.62 | 0 | 92.8 | 1.3 | 0.65 | 4.3 | 23.28868675 | 0.1123605 | 22.2 | 13.5 | 11.47 | 6.2 | 0.7 | 2376.191162 | 85.77292633 | 15496.5 | 1244.73877 | 1812.477051 | 16162.19043 | 1237.625977 | 68.86933 | 6.76234 | 21.40303 | 0.0366 | 0.16484 | 2.11974 | 40.78372 | 36.88847 | 1.61073 | 2.25135 | 1.08509 | 3.7 | 1.105595 | 1302.328 | 169.9003 | 1394.4
2018-10-25 13:20 | 200.1958771 | 177.8651 | 27.582 | 26.02007 | 17.8399 | 21.71 | 1.34109 | 0.80639 | 1.36856 | 0 | 1.060028 | 73.27159 | 7.092749119 | 21.65519 | 2.22631 | 30.86794 | 19.63071 | 1.3529 | 1.91666 | 0.41125 | 0.017639853 | 63.5 | 21.1 | 13.5 | 3.9 | 0.2 | 1.7 | 1.155 | 0.00648 | 15.22039 | 0 | 0.62 | 0 | 92.8 | 1.3 | 0.65 | 4.3 | 23.01283264 | 0.1110183 | 22.2 | 13.5 | 11.47 | 6.2 | 0.7 | 2376.187988 | 85.76561737 | 15498.5 | 1252.165771 | 1824.112915 | 16159.7959 | 1234.907349 | 68.86933 | 6.76234 | 21.40303 | 0.0366 | 0.16484 | 2.11974 | 40.78372 | 36.88847 | 1.61073 | 2.25135 | 1.08509 | 3.7 | 1.105595 | 1302.32666 | 170.621 | 1397.08
2018-10-25 13:30 | 200.256073 | 138.9661 | 27.166 | 25.9247 | 18.11106 | 21.96 | 1.37471 | 0.74523 | 1.1668 | 0 | 1.047881 | 72.73738 | 7.74664259 | 21.65519 | 2.22631 | 30.86794 | 19.63071 | 1.3529 | 1.91666 | 0.41125 | 38.32474136 | 63.5 | 21.1 | 13.5 | 3.9 | 0.2 | 1.7 | 1.155 | 0.00648 | 15.21859 | 0 | 0.62 | 0 | 92.8 | 1.3 | 0.65 | 4.3 | 22.92012596 | 0.1101915 | 22.2 | 13.5 | 11.47 | 6.2 | 0.7 | 2376.184814 | 85.75830841 | 15500.5 | 1259.592773 | 1828.389771 | 16196.43555 | 1232.188599 | 68.86933 | 6.76234 | 21.40303 | 0.0366 | 0.16484 | 1.90204 | 40.71052 | 35.95475 | 1.60607 | 2.10406 | 1.10706 | 3.2 | 1.132271 | 1302.325 | 170.5749 | 1390.257
2018-10-25 13:40 | 200.3162537 | 137.5704 | 27.166 | 25.9247 | 18.11106 | 21.96 | 1.37471 | 0.74523 | 1.1668 | 0 | 1.047881 | 72.73738 | 8.532588005 | 21.65519 | 2.22631 | 30.86794 | 19.63071 | 1.3529 | 1.91666 | 0.41125 | 38.99650192 | 63.5 | 21.1 | 13.5 | 3.9 | 0.2 | 1.7 | 1.155 | 0.00648 | 15.21677 | 0 | 0.62 | 0 | 92.8 | 1.3 | 0.65 | 4.3 | 23.10069656 | 0.1106096 | 22.2 | 13.5 | 11.47 | 6.2 | 0.7 | 2376.181641 | 85.75099945 | 15502.5 | 1267.019775 | 1827.442627 | 16261.2002 | 1249.547241 | 68.86933 | 6.76234 | 21.40303 | 0.0366 | 0.16484 | 1.90204 | 40.71052 | 35.95475 | 1.60607 | 2.10406 | 1.10706 | 3.2 | 1.132271 | 1302.323 | 168.6456 | 1388.376
2018-10-25 13:50 | 200.3764496 | 137.5128 | 27.166 | 25.9247 | 18.11106 | 21.96 | 1.37471 | 0.74523 | 1.1668 | 0 | 1.047881 | 72.73738 | 9.318533897 | 21.65519 | 2.22631 | 30.86794 | 19.63071 | 1.3529 | 1.91666 | 0.41125 | 38.33012009 | 63.5 | 21.1 | 13.5 | 3.9 | 0.2 | 1.7 | 1.155 | 0.00648 | 15.21496 | 0 | 0.62 | 0 | 92.8 | 1.3 | 0.65 | 4.3 | 22.12473679 | 0.1055091 | 22.2 | 13.5 | 11.47 | 6.2 | 0.7 | 2367.706787 | 85.74369049 | 15504.5 | 1274.446777 | 1821.355469 | 16239.43164 | 1253.712036 | 68.86933 | 6.76234 | 21.40303 | 0.0366 | 0.16484 | 1.90204 | 40.71052 | 35.95475 | 1.60607 | 2.10406 | 1.10706 | 3.2 | 1.132271 | 1297.615 | 169.4002 | 1398.244
2018-10-25 14:00 | 200.4366302 | 136.9057 | 27.166 | 25.9247 | 18.11106 | 21.96 | 1.37471 | 0.74523 | 1.1668 | 0 | 1.047881 | 72.73738 | 9.539660454 | 21.65519 | 2.22631 | 30.86794 | 19.63071 | 1.3529 | 1.91666 | 0.41125 | 38.77815628 | 63.5 | 21.1 | 13.5 | 3.9 | 0.2 | 1.7 | 1.155 | 0.00648 | 15.21314 | 0 | 0.62 | 0 | 92.8 | 1.3 | 0.65 | 4.3 | 24.26072502 | 0.1155403 | 22.2 | 13.5 | 11.47 | 6.2 | 0.7 | 2367.760742 | 85.73638153 | 15506.5 | 1281.873779 | 1816.713745 | 16213.03418 | 1249.435547 | 68.86933 | 6.76234 | 21.40303 | 0.0366 | 0.16484 | 1.90204 | 40.71052 | 35.95475 | 1.60607 | 2.10406 | 1.10706 | 3.2 | 1.132271 | 1297.645 | 171.0807 | 1377.18
2018-10-25 14:10 | 200.4968262 | 138.626 | 27.166 | 25.9247 | 18.11106 | 21.96 | 1.37471 | 0.74523 | 1.1668 | 0 | 1.047881 | 72.73738 | 6.866154194 | 21.65519 | 2.22631 | 30.86794 | 19.63071 | 1.3529 | 1.91666 | 0.41125 | 39.79337692 | 63.5 | 21.1 | 13.5 | 3.9 | 0.2 | 1.7 | 1.155 | 0.00648 | 15.21132 | 0 | 0.62 | 0 | 92.8 | 1.3 | 0.65 | 4.3 | 21.85209274 | 0.1053809 | 22.2 | 13.5 | 11.47 | 6.2 | 0.7 | 2367.814697 | 85.72907257 | 15508.5 | 1289.300781 | 1816.915894 | 16265.29492 | 1247.689819 | 68.86933 | 6.76234 | 21.40303 | 0.0366 | 0.16484 | 1.90204 | 40.71052 | 35.95475 | 1.60607 | 2.10406 | 1.10706 | 3.2 | 1.132271 | 1297.675 | 170.1005 | 1401.071
2018-10-25 14:20 | 200.5570068 | 137.5263 | 27.166 | 25.9247 | 18.11106 | 21.96 | 1.37471 | 0.74523 | 1.1668 | 0 | 1.047881 | 72.73738 | 8.296326637 | 21.65519 | 2.22631 | 30.86794 | 19.63071 | 1.3529 | 1.91666 | 0.41125 | 39.52490234 | 63.5 | 21.1 | 13.5 | 3.9 | 0.2 | 1.7 | 1.155 | 0.00648 | 15.20949 | 0 | 0.62 | 0 | 92.8 | 1.3 | 0.65 | 4.3 | 23.05659676 | 0.1103961 | 22.2 | 13.5 | 11.47 | 6.2 | 0.7 | 2367.868652 | 85.72176361 | 15510.5 | 1296.727783 | 1824.444702 | 16258.81055 | 1246.246338 | 68.86933 | 6.76234 | 21.40303 | 0.0366 | 0.16484 | 1.90204 | 40.71052 | 35.95475 | 1.60607 | 2.10406 | 1.10706 | 3.2 | 1.132271 | 1297.705 | 171.176 | 1389.056
2018-10-25 14:30 | 200.6171875 | 132.3563 | 26.297 | 25.26658 | 17.79256 | 22.21 | 1.37323 | 0.75292 | 1.12118 | 0 | 1.040782 | 70.7385 | 12.35014343 | 21.65519 | 2.22631 | 30.86794 | 19.63071 | 1.3529 | 1.91666 | 0.41125 | 40.70309448 | 63.5 | 21.1 | 13.5 | 3.9 | 0.2 | 1.7 | 1.155 | 0.00648 | 15.20766 | 0 | 0.62 | 0 | 92.8 | 1.3 | 0.65 | 4.3 | 23.18906212 | 0.1088855 | 22.2 | 13.5 | 11.47 | 6.2 | 0.7 | 2362.997559 | 85.71445465 | 15512.5 | 1304.154785 | 1819.389282 | 16252.32715 | 1244.802734 | 68.98902 | 6.65613 | 21.4895 | 0.03745 | 0.2184 | 1.85463 | 40.7939 | 35.33945 | 1.64869 | 2.22042 | 1.11645 | 3.5 | 1.154344 | 1294.999 | 169.8686 | 1336.052
2018-10-25 14:40 | 200.6773834 | 169.0341 | 26.297 | 25.26658 | 17.79256 | 22.21 | 1.37323 | 0.75292 | 1.12118 | 0 | 1.040782 | 70.7385 | 16.40396118 | 21.65519 | 2.22631 | 30.86794 | 19.63071 | 1.3529 | 1.91666 | 0.41125 | 0.033451289 | 63.5 | 21.1 | 13.5 | 3.9 | 0.2 | 1.7 | 1.155 | 0.00648 | 15.20583 | 0 | 0.62 | 0 | 92.8 | 1.3 | 0.65 | 4.3 | 22.98815918 | 0.1058965 | 22.2 | 13.5 | 11.47 | 6.2 | 0.7 | 2363.008545 | 85.70714569 | 15514.5 | 1311.581787 | 1815.17981 | 16245.84277 | 1243.359253 | 68.98902 | 6.65613 | 21.4895 | 0.03745 | 0.2184 | 1.85463 | 40.7939 | 35.33945 | 1.64869 | 2.22042 | 1.11645 | 3.5 | 1.154344 | 1295.005 | 170.7011 | 1338.127
2018-10-25 14:50 | 200.7375641 | 117.2371 | 26.297 | 25.26658 | 17.79256 | 22.21 | 1.37323 | 0.75292 | 1.12118 | 0 | 1.040782 | 70.7385 | 27.37220001 | 21.65519 | 2.22631 | 30.86794 | 19.63071 | 1.3529 | 1.91666 | 0.41125 | 40.92431259 | 63.5 | 21.1 | 13.5 | 3.9 | 0.2 | 1.7 | 1.155 | 0.00648 | 15.20399 | 0 | 0.62 | 0 | 92.8 | 1.3 | 0.65 | 4.3 | 22.67617226 | 0.09940904 | 22.2 | 13.5 | 11.47 | 6.2 | 0.7 | 2363.019287 | 85.69983673 | 15516.5 | 1319.008789 | 1812.158936 | 16212.06836 | 1238.250366 | 68.98902 | 6.65613 | 21.4895 | 0.03745 | 0.2184 | 1.85463 | 40.7939 | 35.33945 | 1.64869 | 2.22042 | 1.11645 | 3.5 | 1.154344 | 1295.010715 | 168.9942 | 1341.056
2018-10-25 15:00 | 200.79776 | 141.6079 | 26.297 | 25.26658 | 17.79256 | 22.21 | 1.37323 | 0.75292 | 1.12118 | 0 | 1.040782 | 70.7385 | 7.164060116 | 21.65519 | 2.22631 | 30.86794 | 19.63071 | 1.3529 | 1.91666 | 0.41125 | 36.82369614 | 63.5 | 21.1 | 13.5 | 3.9 | 0.2 | 1.7 | 1.155 | 0.00648 | 15.20215 | 0 | 0.62 | 0 | 92.8 | 1.3 | 0.65 | 4.3 | 22.69079781 | 0.1091104 | 22.2 | 13.5 | 11.47 | 6.2 | 0.7 | 2363.030029 | 85.69252777 | 15518.5 | 1326.435791 | 1816.390625 | 16171.74805 | 1230.486816 | 68.98902 | 6.65613 | 21.4895 | 0.03745 | 0.2184 | 1.85463 | 40.7939 | 35.33945 | 1.64869 | 2.22042 | 1.11645 | 3.5 | 1.154344 | 1295.017 | 169.3439 | 1340.858
2018-10-25 15:10 | 200.8579407 | 133.6754 | 26.297 | 25.26658 | 17.79256 | 22.21 | 1.37323 | 0.75292 | 1.12118 | 0 | 1.040782 | 70.7385 | 12.31078434 | 21.65519 | 2.22631 | 30.86794 | 19.63071 | 1.3529 | 1.91666 | 0.41125 | 39.67144394 | 63.5 | 21.1 | 13.5 | 3.9 | 0.2 | 1.7 | 1.155 | 0.00648 | 15.2003 | 0 | 0.62 | 0 | 92.8 | 1.3 | 0.65 | 4.3 | 21.53519058 | 0.1010242 | 22.2 | 13.5 | 11.47 | 6.2 | 0.7 | 2363.040771 | 85.68521118 | 15520.5 | 1333.862793 | 1798.451294 | 16158.4873 | 1222.723145 | 68.98902 | 6.65613 | 21.4895 | 0.03745 | 0.2184 | 1.85463 | 40.7939 | 35.33945 | 1.64869 | 2.22042 | 1.11645 | 3.5 | 1.154344 | 1295.023 | 170.8254 | 1352.535
2018-10-25 15:20 | 200.9181366 | 123.6068 | 26.297 | 25.26658 | 17.79256 | 22.21 | 1.37323 | 0.75292 | 1.12118 | 0 | 1.040782 | 70.7385 | 22.59396362 | 21.65519 | 2.22631 | 30.86794 | 19.63071 | 1.3529 | 1.91666 | 0.41125 | 39.5188942 | 63.5 | 21.1 | 13.5 | 3.9 | 0.2 | 1.7 | 1.155 | 0.00648 | 15.19845 | 0 | 0.62 | 0 | 92.8 | 1.3 | 0.65 | 4.3 | 21.51961708 | 0.09627943 | 22.2 | 13.5 | 11.47 | 6.2 | 0.7 | 2363.051514 | 85.67790222 | 15522.5 | 1341.289795 | 1801.919312 | 16165.92383 | 1218.859253 | 68.98902 | 6.65613 | 21.4895 | 0.03745 | 0.2184 | 1.85463 | 40.7939 | 35.33945 | 1.64869 | 2.22042 | 1.11645 | 3.5 | 1.154344 | 1295.029 | 168.6564 | 1352.475
2018-10-25 15:30 | 200.8831787 | 134.7611 | 26.539 | 25.67219 | 18.64615 | 21.75 | 1.38282 | 0.7525 | 1.29111 | 0 | 1.033765 | 71.72024 | 11.23117828 | 21.65519 | 2.22631 | 30.86794 | 19.63071 | 1.3529 | 1.91666 | 0.41125 | 39.70148087 | 63.5 | 21.1 | 13.5 | 3.9 | 0.2 | 1.7 | 1.155 | 0.00648 | 15.18941 | 0 | 0.62 | 0 | 92.8 | 1.3 | 0.65 | 4.3 | 21.53283882 | 0.1015152 | 22.2 | 13.5 | 11.47 | 6.2 | 0.7 | 2363.062256 | 85.67059326 | 15524.5 | 1348.716797 | 1808.358521 | 16174.43652 | 1215.06189 | 69.31954 | 6.49842 | 21.53145 | 0.03885 | 0.20195 | 1.85262 | 40.83992 | 35.73531 | 1.64968 | 2.30241 | 1.12106 | 3 | 1.142845 | 1295.035 | 170.6264 | 1395.127
2018-10-25 15:40 | 200.5726318 | 174.5743 | 26.539 | 25.67219 | 18.64615 | 21.75 | 1.38282 | 0.7525 | 1.29111 | 0 | 1.033765 | 71.72024 | 10.76355553 | 21.65519 | 2.22631 | 30.86794 | 19.63071 | 1.3529 | 1.91666 | 0.41125 | 0.075286977 | 63.5 | 21.1 | 13.5 | 3.9 | 0.2 | 1.7 | 1.155 | 0.00648 | 15.15953 | 0 | 0.62 | 0 | 92.8 | 1.3 | 0.65 | 4.3 | 21.8385849 | 0.1033358 | 22.2 | 13.5 | 11.47 | 6.2 | 0.7 | 2377.780029 | 85.6632843 | 15526.5 | 1356.143799 | 1813.315063 | 16177.55176 | 1211.264526 | 69.31954 | 6.49842 | 21.53145 | 0.03885 | 0.20195 | 1.85262 | 40.83992 | 35.73531 | 1.64968 | 2.30241 | 1.12106 | 3 | 1.142845 | 1303.211 | 171.0048 | 1391.572
2018-10-25 15:50 | 200.262085 | 137.6065 | 26.539 | 25.67219 | 18.64615 | 21.75 | 1.38282 | 0.7525 | 1.29111 | 0 | 1.033765 | 71.72024 | 10.29593277 | 21.65519 | 2.22631 | 30.86794 | 19.63071 | 1.3529 | 1.91666 | 0.41125 | 37.22996902 | 63.5 | 21.1 | 13.5 | 3.9 | 0.2 | 1.7 | 1.155 | 0.00648 | 15.12968 | 0 | 0.62 | 0 | 92.8 | 1.3 | 0.65 | 4.3 | 21.89031982 | 0.1039634 | 22.2 | 13.5 | 11.47 | 6.2 | 0.7 | 2377.784912 | 85.65597534 | 15528.5 | 1363.570801 | 1796.766235 | 16131.81641 | 1213.943237 | 69.31954 | 6.49842 | 21.53145 | 0.03885 | 0.20195 | 1.85262 | 40.83992 | 35.73531 | 1.64968 | 2.30241 | 1.12106 | 3 | 1.142845 | 1303.21384 | 170.9681 | 1390.754
2018-10-25 16:00 | 199.9515381 | 137.1681 | 26.539 | 25.67219 | 18.64615 | 21.75 | 1.38282 | 0.7525 | 1.29111 | 0 | 1.033765 | 71.72024 | 9.828310013 | 21.65519 | 2.22631 | 30.86794 | 19.63071 | 1.3529 | 1.91666 | 0.41125 | 37.85523605 | 63.5 | 21.1 | 13.5 | 3.9 | 0.2 | 1.7 | 1.155 | 0.00648 | 15.09984 | 0 | 0.62 | 0 | 92.8 | 1.3 | 0.65 | 4.3 | 21.86911774 | 0.1042479 | 22.2 | 13.5 | 11.47 | 6.2 | 0.7 | 2377.789795 | 85.64866638 | 15530.5 | 1370.997803 | 1810.300659 | 16122.07129 | 1225.208252 | 69.31954 | 6.49842 | 21.53145 | 0.03885 | 0.20195 | 1.85262 | 40.83992 | 35.73531 | 1.64968 | 2.30241 | 1.12106 | 3 | 1.142845 | 1303.217 | 171.1419 | 1390.399
2018-10-25 16:10 | 199.6409912 | 131.9021 | 26.539 | 25.67219 | 18.64615 | 21.75 | 1.38282 | 0.7525 | 1.29111 | 0 | 1.033765 | 71.72024 | 9.26328373 | 21.65519 | 2.22631 | 30.86794 | 19.63071 | 1.3529 | 1.91666 | 0.41125 | 43.40557098 | 63.5 | 21.1 | 13.5 | 3.9 | 0.2 | 1.7 | 1.155 | 0.00648 | 15.07003 | 0 | 0.62 | 0 | 92.8 | 1.3 | 0.65 | 4.3 | 21.76579857 | 0.1041903 | 22.2 | 13.5 | 11.47 | 6.2 | 0.7 | 2377.794678 | 85.64135742 | 15532.5 | 1378.424805 | 1811.613647 | 16089.29883 | 1236.473145 | 69.31954 | 6.49842 | 21.53145 | 0.03885 | 0.20195 | 1.85262 | 40.83992 | 35.73531 | 1.64968 | 2.30241 | 1.12106 | 3 | 1.142845 | 1303.219 | 171.298 | 1390.968
2018-10-25 16:20 | 199.3304443 | 138.2385 | 26.539 | 25.67219 | 18.64615 | 21.75 | 1.38282 | 0.7525 | 1.29111 | 0 | 1.033765 | 71.72024 | 8.273596764 | 21.65519 | 2.22631 | 30.86794 | 19.63071 | 1.3529 | 1.91666 | 0.41125 | 37.7781601 | 63.5 | 21.1 | 13.5 | 3.9 | 0.2 | 1.7 | 1.155 | 0.00648 | 15.04023 | 0 | 0.62 | 0 | 92.8 | 1.3 | 0.65 | 4.3 | 20.93226051 | 0.1008278 | 22.2 | 13.5 | 11.47 | 6.2 | 0.7 | 2377.799561 | 82.23908234 | 15534.5 | 2388.635742 | 1853.319702 | 16016.43945 | 1247.738159 | 69.31954 | 6.49842 | 21.53145 | 0.03885 | 0.20195 | 1.85262 | 40.83992 | 35.73531 | 1.64968 | 2.30241 | 1.12106 | 3 | 1.142845 | 1303.222 | 170.055 | 1387.733
2018-10-25 16:30 | 199.0198975 | 138.8131 | 27.168 | 24.94887 | 18.38738 | 21.5 | 1.29734 | 0.72236 | 1.28626 | 0 | 1.088947 | 70.80858 | 7.283910275 | 21.65519 | 2.22631 | 30.86794 | 19.63071 | 1.3529 | 1.91666 | 0.41125 | 37.91242599 | 63.5 | 21.1 | 13.5 | 3.9 | 0.2 | 1.7 | 1.155 | 0.00648 | 15.01046 | 0 | 0.62 | 0 | 92.8 | 1.3 | 0.65 | 4.3 | 20.80826187 | 0.1008622 | 22.2 | 13.5 | 11.47 | 6.2 | 0.7 | 2383.601807 | 81.83983612 | 15536.5 | 2460.564697 | 1850.474854 | 15882.78711 | 1260.763428 | 69.45886 | 6.28931 | 21.21385 | 0.0386 | 0.1894 | 2.04036 | 40.59198 | 33.41493 | 1.63551 | 2.17989 | 1.09367 | 3.5 | 1.214786 | 1306.445 | 170.8828 | 1328.62
2018-10-25 16:40 | 200.3952942 | 145.0498 | 27.168 | 24.94887 | 18.38738 | 21.5 | 1.29734 | 0.72236 | 1.28626 | 0 | 1.088947 | 70.80858 | 6.294223309 | 21.65519 | 2.22631 | 30.86794 | 19.63071 | 1.3529 | 1.91666 | 0.41125 | 33.92947388 | 63.5 | 21.1 | 13.5 | 3.9 | 0.2 | 1.7 | 1.155 | 0.00648 | 15.12182 | 0 | 0.62 | 0 | 92.8 | 1.3 | 0.65 | 4.3 | 20.8655262 | 0.1009511 | 22.2 | 13.5 | 11.47 | 6.2 | 0.7 | 2383.614502 | 81.29210663 | 15538.5 | 3014.182861 | 1870.838867 | 15878.15918 | 1276.430054 | 69.45886 | 6.28931 | 21.21385 | 0.0386 | 0.1894 | 2.04036 | 40.59198 | 33.41493 | 1.63551 | 2.17989 | 1.09367 | 3.5 | 1.214786 | 1306.453 | 168.3425 | 1323.955
2018-10-25 16:50 | 200.2255707 | 145.3056 | 27.168 | 24.94887 | 18.38738 | 21.5 | 1.29734 | 0.72236 | 1.28626 | 0 | 1.088947 | 70.80858 | 5.304536819 | 21.65519 | 2.22631 | 30.86794 | 19.63071 | 1.3529 | 1.91666 | 0.41125 | 34.46804047 | 63.5 | 21.1 | 13.5 | 3.9 | 0.2 | 1.7 | 1.155 | 0.00648 | 15.14735 | 0 | 0.62 | 0 | 92.8 | 1.3 | 0.65 | 4.3 | 20.2329464 | 0.09844274 | 22.2 | 13.5 | 11.47 | 6.2 | 0.7 | 2383.627441 | 78.15366364 | 15540.5 | 3885.184814 | 1890.124756 | 15849.66016 | 1273.811279 | 69.45886 | 6.28931 | 21.21385 | 0.0386 | 0.1894 | 2.04036 | 40.59198 | 33.41493 | 1.63551 | 2.17989 | 1.09367 | 3.5 | 1.214786 | 1306.46 | 169.6931 | 1321.75
2018-10-25 17:00 | 200.0558319 | 135.6262 | 27.168 | 24.94887 | 18.38738 | 21.5 | 1.29734 | 0.72236 | 1.28626 | 0 | 1.088947 | 70.80858 | 4.31485033 | 21.65519 | 2.22631 | 30.86794 | 19.63071 | 1.3529 | 1.91666 | 0.41125 | 44.94194794 | 63.5 | 21.1 | 13.5 | 3.9 | 0.2 | 1.7 | 1.155 | 0.00648 | 15.17281 | 0 | 0.62 | 0 | 92.8 | 1.3 | 0.65 | 4.3 | 19.15569878 | 0.09373017 | 22.2 | 13.5 | 11.47 | 6.2 | 0.7 | 2383.640381 | 76.55502319 | 15542.5 | 4337.05127 | 1923.727173 | 15787.48242 | 1268.129517 | 69.45886 | 6.28931 | 21.21385 | 0.0386 | 0.1894 | 2.04036 | 40.59198 | 33.41493 | 1.63551 | 2.17989 | 1.09367 | 3.5 | 1.214786 | 1306.467 | 171.3554 | 1327.529
2018-10-25 17:10 | 199.8861084 | 136.7425 | 27.168 | 24.94887 | 18.38738 | 21.5 | 1.29734 | 0.72236 | 1.28626 | 0 | 1.088947 | 70.80858 | 3.547132492 | 21.65519 | 2.22631 | 30.86794 | 19.63071 | 1.3529 | 1.91666 | 0.41125 | 44.39831161 | 63.5 | 21.1 | 13.5 | 3.9 | 0.2 | 1.7 | 1.155 | 0.00648 | 15.19821 | 0 | 0.62 | 0 | 92.8 | 1.3 | 0.65 | 4.3 | 19.35892487 | 0.09516107 | 22.2 | 13.5 | 11.47 | 6.2 | 0.7 | 2383.65332 | 76.01221466 | 15544.5 | 4566.941895 | 1944.268555 | 15764.27539 | 1262.447632 | 69.45886 | 6.28931 | 21.21385 | 0.0386 | 0.1894 | 2.04036 | 40.59198 | 33.41493 | 1.63551 | 2.17989 | 1.09367 | 3.5 | 1.214786 | 1306.474 | 169.5449 | 1322.93
2018-10-25 17:20 | 199.7163696 | 130.9799 | 27.168 | 24.94887 | 18.38738 | 21.5 | 1.29734 | 0.72236 | 1.28626 | 0 | 1.088947 | 70.80858 | 4.265138626 | 21.65519 | 2.22631 | 30.86794 | 19.63071 | 1.3529 | 1.91666 | 0.41125 | 49.24777222 | 63.5 | 21.1 | 13.5 | 3.9 | 0.2 | 1.7 | 1.155 | 0.00648 | 15.22354 | 0 | 0.62 | 0 | 92.8 | 1.3 | 0.65 | 4.3 | 19.50703049 | 0.09563137 | 22.2 | 13.5 | 11.47 | 6.2 | 0.7 | 2383.66626 | 75.95133972 | 15546.5 | 4561.560547 | 1939.634644 | 15707.93066 | 1256.765869 | 69.45886 | 6.28931 | 21.21385 | 0.0386 | 0.1894 | 2.04036 | 40.59198 | 33.41493 | 1.63551 | 2.17989 | 1.09367 | 3.5 | 1.214786 | 1306.481 | 168.7166 | 1321.206
2018-10-25 17:30 | 199.8699951 | 131.5155 | 27.68 | 24.81419 | 18.89786 | 21.27 | 1.3126 | 0.74165 | 1.22668 | 0 | 1.115491 | 70.92575 | 4.98314476 | 21.65519 | 2.22631 | 30.86794 | 19.63071 | 1.3529 | 1.91666 | 0.41125 | 48.09783554 | 63.5 | 21.1 | 13.5 | 3.9 | 0.2 | 1.7 | 1.155 | 0.00648 | 15.27352 | 0 | 0.62 | 0 | 92.8 | 1.3 | 0.65 | 4.3 | 19.48300552 | 0.09510719 | 22.2 | 13.5 | 11.47 | 6.2 | 0.7 | 2383.679199 | 75.89045715 | 15548.5 | 4556.179199 | 1930.127441 | 15650.88184 | 1252.730347 | 69.63065 | 6.31565 | 21.45637 | 0.03876 | 0.16993 | 1.80391 | 40.60791 | 32.94433 | 1.63511 | 2.11093 | 1.07471 | 3.4 | 1.232622 | 1306.488 | 169.538 | 1292.981
2018-10-25 17:40 | 200.1877441 | 132.1276 | 27.68 | 24.81419 | 18.89786 | 21.27 | 1.3126 | 0.74165 | 1.22668 | 0 | 1.115491 | 70.92575 | 5.701150894 | 21.65519 | 2.22631 | 30.86794 | 19.63071 | 1.3529 | 1.91666 | 0.41125 | 47.02288818 | 63.5 | 21.1 | 13.5 | 3.9 | 0.2 | 1.7 | 1.155 | 0.00648 | 15.33612 | 0 | 0.62 | 0 | 92.8 | 1.3 | 0.65 | 4.3 | 19.59464455 | 0.09517096 | 22.2 | 13.5 | 11.47 | 6.2 | 0.7 | 2187.782959 | 75.82958221 | 15550.5 | 4550.797852 | 1932.835449 | 15592.26855 | 1251.064209 | 69.63065 | 6.31565 | 21.45637 | 0.03876 | 0.16993 | 1.80391 | 40.60791 | 32.94433 | 1.63511 | 2.11093 | 1.07471 | 3.4 | 1.232622 | 1197.657 | 169.2038 | 1292.898
2018-10-25 17:50 | 200.5054932 | 132.9772 | 27.68 | 24.81419 | 18.89786 | 21.27 | 1.3126 | 0.74165 | 1.22668 | 0 | 1.115491 | 70.92575 | 6.419157505 | 21.65519 | 2.22631 | 30.86794 | 19.63071 | 1.3529 | 1.91666 | 0.41125 | 45.71025848 | 63.5 | 21.1 | 13.5 | 3.9 | 0.2 | 1.7 | 1.155 | 0.00648 | 15.39885 | 0 | 0.62 | 0 | 92.8 | 1.3 | 0.65 | 4.3 | 20.08540344 | 0.09706627 | 22.2 | 13.5 | 11.47 | 6.2 | 0.7 | 2382.641846 | 75.76869965 | 15552.5 | 4545.416504 | 1912.388794 | 15521.33984 | 1249.397949 | 69.63065 | 6.31565 | 21.45637 | 0.03876 | 0.16993 | 1.80391 | 40.60791 | 32.94433 | 1.63511 | 2.11093 | 1.07471 | 3.4 | 1.232622 | 1305.912 | 169.4397 | 1287.793
2018-10-25 18:00 | 204.1392365 | 134.6874 | 27.68 | 24.81419 | 18.89786 | 21.27 | 1.3126 | 0.74165 | 1.22668 | 0 | 1.115491 | 70.92575 | 7.137163639 | 21.65519 | 2.22631 | 30.86794 | 19.63071 | 1.3529 | 1.91666 | 0.41125 | 46.59762955 | 63.5 | 21.1 | 13.5 | 3.9 | 0.2 | 1.7 | 1.155 | 0.00648 | 15.71701 | 0 | 0.62 | 0 | 92.8 | 1.3 | 0.65 | 4.3 | 19.32257462 | 0.09145638 | 22.2 | 13.5 | 11.47 | 6.2 | 0.7 | 2382.641846 | 75.70782471 | 15554.5 | 4601.407227 | 1934.7948 | 15729.46777 | 1247.731812 | 69.63065 | 6.31565 | 21.45637 | 0.03876 | 0.16993 | 1.80391 | 40.60791 | 32.94433 | 1.63511 | 2.11093 | 1.07471 | 3.4 | 1.232622 | 1305.912 | 170.3557 | 1298.522
2018-10-25 18:10 | 200.4295197 | 131.0405 | 27.68 | 24.81419 | 18.89786 | 21.27 | 1.3126 | 0.74165 | 1.22668 | 0 | 1.115491 | 70.92575 | 8.038999557 | 21.65519 | 2.22631 | 30.86794 | 19.63071 | 1.3529 | 1.91666 | 0.41125 | 45.88027573 | 63.5 | 21.1 | 13.5 | 3.9 | 0.2 | 1.7 | 1.155 | 0.00648 | 15.46977 | 0 | 0.62 | 0 | 92.8 | 1.3 | 0.65 | 4.3 | 18.89306068 | 0.09062788 | 22.2 | 13.5 | 11.47 | 6.2 | 0.7 | 2382.641846 | 75.27001953 | 15556.5 | 4795.867188 | 1932.194214 | 15506.12793 | 1246.065552 | 69.63065 | 6.31565 | 21.45637 | 0.03876 | 0.16993 | 1.80391 | 40.60791 | 32.94433 | 1.63511 | 2.11093 | 1.07471 | 3.4 | 1.232622 | 1305.912 | 169.7452 | 1297.586
2018-10-25 18:20 | 200.6170044 | 128.9576 | 27.68 | 24.81419 | 18.89786 | 21.27 | 1.3126 | 0.74165 | 1.22668 | 0 | 1.115491 | 70.92575 | 9.03278923 | 21.65519 | 2.22631 | 30.86794 | 19.63071 | 1.3529 | 1.91666 | 0.41125 | 47.1039238 | 63.5 | 21.1 | 13.5 | 3.9 | 0.2 | 1.7 | 1.155 | 0.00648 | 15.52265 | 0 | 0.62 | 0 | 92.8 | 1.3 | 0.65 | 4.3 | 18.92493248 | 0.09026926 | 22.2 | 13.5 | 11.47 | 6.2 | 0.7 | 2382.641846 | 74.17935944 | 15558.5 | 5233.166992 | 1940.614014 | 15285.53809 | 1244.399414 | 69.63065 | 6.31565 | 21.45637 | 0.03876 | 0.16993 | 1.80391 | 40.60791 | 32.94433 | 1.63511 | 2.11093 | 1.07471 | 3.4 | 1.232622 | 1305.912 | 169.6766 | 1292.992
2018-10-25 18:30 | 200.8044891 | 128.7912 | 26.869 | 25.01919 | 17.49327 | 22.34 | 1.3164 | 0.74153 | 1.25422 | 0 | 1.073936 | 70.72601 | 10.06022644 | 21.65519 | 2.22631 | 30.86794 | 19.63071 | 1.3529 | 1.91666 | 0.41125 | 46.37745667 | 63.5 | 21.1 | 13.5 | 3.9 | 0.2 | 1.7 | 1.155 | 0.00648 | 15.5756 | 0 | 0.62 | 0 | 92.8 | 1.3 | 0.65 | 4.3 | 18.92435646 | 0.08974643 | 22.2 | 13.5 | 11.47 | 6.2 | 0.7 | 2382.641846 | 74.18894196 | 15560.5 | 5227.67627 | 1942.771851 | 15247.81348 | 1242.733276 | 69.72846 | 6.28181 | 21.58514 | 0.03658 | 0.14658 | 2.0851 | 40.97176 | 33.63974 | 1.70608 | 2.13655 | 1.13806 | 4.5 | 1.217957 | 1305.912 | 170.1761 | 1310.108
2018-10-25 18:40 | 200.9919739 | 125.8389 | 26.869 | 25.01919 | 17.49327 | 22.34 | 1.3164 | 0.74153 | 1.25422 | 0 | 1.073936 | 70.72601 | 12.18112469 | 21.65519 | 2.22631 | 30.86794 | 19.63071 | 1.3529 | 1.91666 | 0.41125 | 47.34335709 | 63.5 | 21.1 | 13.5 | 3.9 | 0.2 | 1.7 | 1.155 | 0.00648 | 15.62862 | 0 | 0.62 | 0 | 92.8 | 1.3 | 0.65 | 4.3 | 24.32840919 | 0.1141251 | 22.2 | 13.5 | 11.47 | 6.2 | 0.7 | 2360.229004 | 74.1985321 | 15562.5 | 5205.282227 | 1939.419067 | 15251.35352 | 1241.067017 | 69.72846 | 6.28181 | 21.58514 | 0.03658 | 0.14658 | 2.0851 | 40.97176 | 33.63974 | 1.70608 | 2.13655 | 1.13806 | 4.5 | 1.217957 | 1293.461 | 170.3276 | 1259.824
2018-10-25 18:50 | 201.1794586 | 127.0428 | 26.869 | 25.01919 | 17.49327 | 22.34 | 1.3164 | 0.74153 | 1.25422 | 0 | 1.073936 | 70.72601 | 11.9161129 | 21.65519 | 2.22631 | 30.86794 | 19.63071 | 1.3529 | 1.91666 | 0.41125 | 46.53881454 | 63.5 | 21.1 | 13.5 | 3.9 | 0.2 | 1.7 | 1.155 | 0.00648 | 15.68172 | 0 | 0.62 | 0 | 92.8 | 1.3 | 0.65 | 4.3 | 18.49098587 | 0.08677321 | 22.2 | 13.5 | 11.47 | 6.2 | 0.7 | 2360.220947 | 74.20811462 | 15564.5 | 5182.888184 | 1935.172485 | 15352.8457 | 1239.400879 | 69.72846 | 6.28181 | 21.58514 | 0.03658 | 0.14658 | 2.0851 | 40.97176 | 33.63974 | 1.70608 | 2.13655 | 1.13806 | 4.5 | 1.217957 | 1293.456 | 168.137 | 1315.301
2018-10-25 19:00 | 201.2613373 | 126.1589 | 26.869 | 25.01919 | 17.49327 | 22.34 | 1.3164 | 0.74153 | 1.25422 | 0 | 1.073936 | 70.72601 | 11.65110016 | 21.65519 | 2.22631 | 30.86794 | 19.63071 | 1.3529 | 1.91666 | 0.41125 | 47.72465515 | 63.5 | 21.1 | 13.5 | 3.9 | 0.2 | 1.7 | 1.155 | 0.00648 | 15.72663 | 0 | 0.62 | 0 | 92.8 | 1.3 | 0.65 | 4.3 | 18.37120819 | 0.08628527 | 22.2 | 13.5 | 11.47 | 6.2 | 0.7 | 2360.212891 | 74.21770477 | 15566.5 | 5160.494141 | 1941.581055 | 15317.74121 | 1237.734619 | 69.72846 | 6.28181 | 21.58514 | 0.03658 | 0.14658 | 2.0851 | 40.97176 | 33.63974 | 1.70608 | 2.13655 | 1.13806 | 4.5 | 1.217957 | 1293.452 | 169.0353 | 1316.594
2018-10-25 19:10 | 201.3138428 | 126.3745 | 26.869 | 25.01919 | 17.49327 | 22.34 | 1.3164 | 0.74153 | 1.25422 | 0 | 1.073936 | 70.72601 | 11.38608837 | 21.65519 | 2.22631 | 30.86794 | 19.63071 | 1.3529 | 1.91666 | 0.41125 | 47.78394699 | 63.5 | 21.1 | 13.5 | 3.9 | 0.2 | 1.7 | 1.155 | 0.00648 | 15.76928 | 0 | 0.62 | 0 | 92.8 | 1.3 | 0.65 | 4.3 | 18.34391022 | 0.08624314 | 22.2 | 13.5 | 11.47 | 6.2 | 0.7 | 2360.204834 | 74.22728729 | 15568.5 | 5138.100098 | 1938.022583 | 15214.62402 | 1236.068481 | 69.72846 | 6.28181 | 21.58514 | 0.03658 | 0.14658 | 2.0851 | 40.97176 | 33.63974 | 1.70608 | 2.13655 | 1.13806 | 4.5 | 1.217957 | 1293.44713 | 171.2599 | 1317.063
2018-10-25 19:20 | 201.3663483 | 127.6926 | 26.869 | 25.01919 | 17.49327 | 22.34 | 1.3164 | 0.74153 | 1.25422 | 0 | 1.073936 | 70.72601 | 11.12107658 | 21.65519 | 2.22631 | 30.86794 | 19.63071 | 1.3529 | 1.91666 | 0.41125 | 46.74075699 | 63.5 | 21.1 | 13.5 | 3.9 | 0.2 | 1.7 | 1.155 | 0.00648 | 15.81194 | 0 | 0.62 | 0 | 92.8 | 1.3 | 0.65 | 4.3 | 16.97001266 | 0.07986361 | 22.2 | 13.5 | 11.47 | 6.2 | 0.7 | 2360.196533 | 74.23687744 | 15570.5 | 5115.705566 | 1961.701782 | 15377.47363 | 1242.456543 | 69.72846 | 6.28181 | 21.58514 | 0.03658 | 0.14658 | 2.0851 | 40.97176 | 33.63974 | 1.70608 | 2.13655 | 1.13806 | 4.5 | 1.217957 | 1293.443 | 169.9875 | 1330.665
2018-10-25 19:30 | 201.4188538 | 128.4094 | 29.002 | 24.32214 | 18.03275 | 20.79 | 1.17918 | 0.81913 | 1.35658 | 0 | 1.192412 | 70.94439 | 10.8560648 | 21.65519 | 2.22631 | 30.86794 | 19.63071 | 1.3529 | 1.91666 | 0.41125 | 46.29871368 | 63.5 | 21.1 | 13.5 | 3.9 | 0.2 | 1.7 | 1.155 | 0.00648 | 15.85463 | 0 | 0.62 | 0 | 92.8 | 1.3 | 0.65 | 4.3 | 16.6765995 | 0.07856133 | 22.2 | 13.5 | 11.47 | 6.2 | 0.7 | 2360.188477 | 74.24645996 | 15572.5 | 5093.311523 | 1924.552856 | 15137.34863 | 1248.464478 | 70.12011 | 6.10163 | 21.62551 | 0.03683 | 0.08734 | 2.09867 | 41.05634 | 30.93803 | 1.69044 | 1.98964 | 1.09744 | 4.3 | 1.327051 | 1293.438 | 169.7944 | 1251.237
2018-10-25 19:40 | 203.1633148 | 130.2107 | 29.002 | 24.32214 | 18.03275 | 20.79 | 1.17918 | 0.81913 | 1.35658 | 0 | 1.192412 | 70.94439 | 10.59105301 | 21.65519 | 2.22631 | 30.86794 | 19.63071 | 1.3529 | 1.91666 | 0.41125 | 46.33075714 | 63.5 | 21.1 | 13.5 | 3.9 | 0.2 | 1.7 | 1.155 | 0.00648 | 16.03084 | 0 | 0.62 | 0 | 92.8 | 1.3 | 0.65 | 4.3 | 16.63762474 | 0.07783525 | 22.2 | 13.5 | 11.47 | 6.2 | 0.7 | 2378.897461 | 74.25605011 | 15574.5 | 5070.91748 | 1928.348267 | 15271.3291 | 1245.420532 | 70.12011 | 6.10163 | 21.62551 | 0.03683 | 0.08734 | 2.09867 | 41.05634 | 30.93803 | 1.69044 | 1.98964 | 1.09744 | 4.3 | 1.327051 | 1303.832 | 169.7276 | 1253.508
2018-10-25 19:50 | 200.3255615 | 126.8114 | 29.002 | 24.32214 | 18.03275 | 20.79 | 1.17918 | 0.81913 | 1.35658 | 0 | 1.192412 | 70.94439 | 10.32604027 | 21.65519 | 2.22631 | 30.86794 | 19.63071 | 1.3529 | 1.91666 | 0.41125 | 47.34288788 | 63.5 | 21.1 | 13.5 | 3.9 | 0.2 | 1.7 | 1.155 | 0.00648 | 15.84528 | 0 | 0.62 | 0 | 92.8 | 1.3 | 0.65 | 4.3 | 16.63604355 | 0.07897421 | 22.2 | 13.5 | 11.47 | 6.2 | 0.7 | 2378.88916 | 74.26563263 | 15576.5 | 5048.523438 | 1921.880859 | 14935.78418 | 1242.376587 | 70.12011 | 6.10163 | 21.62551 | 0.03683 | 0.08734 | 2.09867 | 41.05634 | 30.93803 | 1.69044 | 1.98964 | 1.09744 | 4.3 | 1.327051 | 1303.827 | 168.5523 | 1250.354
2018-10-25 20:00 | 200.3122253 | 127.3937 | 29.002 | 24.32214 | 18.03275 | 20.79 | 1.17918 | 0.81913 | 1.35658 | 0 | 1.192412 | 70.94439 | 10.06102848 | 21.65519 | 2.22631 | 30.86794 | 19.63071 | 1.3529 | 1.91666 | 0.41125 | 46.97492599 | 63.5 | 21.1 | 13.5 | 3.9 | 0.2 | 1.7 | 1.155 | 0.00648 | 15.88257 | 0 | 0.62 | 0 | 92.8 | 1.3 | 0.65 | 4.3 | 16.68151665 | 0.07929485 | 22.2 | 13.5 | 11.47 | 6.2 | 0.7 | 2378.880615 | 74.27522278 | 15578.5 | 5026.129395 | 1925.34436 | 14965.83496 | 1239.332642 | 70.12011 | 6.10163 | 21.62551 | 0.03683 | 0.08734 | 2.09867 | 41.05634 | 30.93803 | 1.69044 | 1.98964 | 1.09744 | 4.3 | 1.327051 | 1303.823 | 170.6524 | 1249.433
2018-10-25 20:10 | 200.2988739 | 127.2797 | 29.002 | 24.32214 | 18.03275 | 20.79 | 1.17918 | 0.81913 | 1.35658 | 0 | 1.192412 | 70.94439 | 9.796016693 | 21.65519 | 2.22631 | 30.86794 | 19.63071 | 1.3529 | 1.91666 | 0.41125 | 47.30331421 | 63.5 | 21.1 | 13.5 | 3.9 | 0.2 | 1.7 | 1.155 | 0.00648 | 15.91986 | 0 | 0.62 | 0 | 92.8 | 1.3 | 0.65 | 4.3 | 15.61313915 | 0.0743147 | 22.2 | 13.5 | 11.47 | 6.2 | 0.7 | 2378.872314 | 74.28481293 | 15580.5 | 5003.735352 | 1905.237061 | 14846.74219 | 1236.288696 | 70.12011 | 6.10163 | 21.62551 | 0.03683 | 0.08734 | 2.09867 | 41.05634 | 30.93803 | 1.69044 | 1.98964 | 1.09744 | 4.3 | 1.327051 | 1303.818 | 170.4536 | 1260.737
2018-10-25 20:20 | 200.2855377 | 128.5751 | 29.002 | 24.32214 | 18.03275 | 20.79 | 1.17918 | 0.81913 | 1.35658 | 0 | 1.192412 | 70.94439 | 9.531004906 | 21.65519 | 2.22631 | 30.86794 | 19.63071 | 1.3529 | 1.91666 | 0.41125 | 46.22226715 | 63.5 | 21.1 | 13.5 | 3.9 | 0.2 | 1.7 | 1.155 | 0.00648 | 15.95715 | 0 | 0.62 | 0 | 92.8 | 1.3 | 0.65 | 4.3 | 15.26660538 | 0.07276169 | 22.2 | 13.5 | 11.47 | 6.2 | 0.7 | 2378.864014 | 74.29439545 | 15582.5 | 4981.34082 | 1897.744141 | 14627.2207 | 1233.244751 | 70.12011 | 6.10163 | 21.62551 | 0.03683 | 0.08734 | 2.09867 | 41.05634 | 30.93803 | 1.69044 | 1.98964 | 1.09744 | 4.3 | 1.327051 | 1303.813 | 168.6711 | 1262.682
2018-10-25 20:30 | 200.2721863 | 127.9017 | 29.365 | 25.11208 | 17.51326 | 20.94 | 1.31077 | 0.74343 | 1.08821 | 0 | 1.169358 | 72.80666 | 9.265993118 | 21.65519 | 2.22631 | 30.86794 | 19.63071 | 1.3529 | 1.91666 | 0.41125 | 47.11004639 | 63.5 | 21.1 | 13.5 | 3.9 | 0.2 | 1.7 | 1.155 | 0.00648 | 15.99443 | 0 | 0.62 | 0 | 92.8 | 1.3 | 0.65 | 4.3 | 15.22442341 | 0.07265704 | 22.2 | 13.5 | 11.47 | 6.2 | 0.7 | 2378.855713 | 74.3039856 | 15584.5 | 4958.946777 | 1908.081665 | 14641.17383 | 1230.200806 | 70.08971 | 6.03739 | 21.62408 | 0.03463 | 0.09129 | 2.09867 | 41.05634 | 30.93803 | 1.69044 | 1.98964 | 1.09744 | 4.3 | 1.327051 | 1303.809 | 169.2412 | 1326.458
2018-10-25 20:40 | 204.9664001 | 132.6912 | 29.365 | 25.11208 | 17.51326 | 20.94 | 1.31077 | 0.74343 | 1.08821 | 0 | 1.169358 | 72.80666 | 9.000980377 | 21.65519 | 2.22631 | 30.86794 | 19.63071 | 1.3529 | 1.91666 | 0.41125 | 46.86564636 | 63.5 | 21.1 | 13.5 | 3.9 | 0.2 | 1.7 | 1.155 | 0.00648 | 16.40857 | 0 | 0.62 | 0 | 92.8 | 1.3 | 0.65 | 4.3 | 15.67969036 | 0.07328075 | 22.2 | 13.5 | 11.47 | 6.2 | 0.7 | 2369.385742 | 74.30638123 | 15586.5 | 4815.063477 | 1914.01709 | 14920.91504 | 1229.167847 | 70.08971 | 6.03739 | 21.62408 | 0.03463 | 0.09129 | 2.09867 | 41.05634 | 30.93803 | 1.69044 | 1.98964 | 1.09744 | 4.3 | 1.327051 | 1298.548 | 169.319 | 1327.996
2018-10-25 20:50 | 205.0804596 | 133.8273 | 29.365 | 25.11208 | 17.51326 | 20.94 | 1.31077 | 0.74343 | 1.08821 | 0 | 1.169358 | 72.80666 | 8.73596859 | 21.65519 | 2.22631 | 30.86794 | 19.63071 | 1.3529 | 1.91666 | 0.41125 | 46.06027603 | 63.5 | 21.1 | 13.5 | 3.9 | 0.2 | 1.7 | 1.155 | 0.00648 | 16.45696 | 0 | 0.62 | 0 | 92.8 | 1.3 | 0.65 | 4.3 | 15.45716763 | 0.07229177 | 22.2 | 13.5 | 11.47 | 6.2 | 0.7 | 2369.385742 | 74.28996277 | 15588.5 | 4920.582031 | 1923.912842 | 14898.46484 | 1232.476318 | 70.08971 | 6.03739 | 21.62408 | 0.03463 | 0.09129 | 2.09867 | 41.05634 | 30.93803 | 1.69044 | 1.98964 | 1.09744 | 4.3 | 1.327051 | 1298.548 | 170.2008 | 1329.174
2018-10-25 21:00 | 205.194519 | 134.2187 | 29.365 | 25.11208 | 17.51326 | 20.94 | 1.31077 | 0.74343 | 1.08821 | 0 | 1.169358 | 72.80666 | 8.470956802 | 21.65519 | 2.22631 | 30.86794 | 19.63071 | 1.3529 | 1.91666 | 0.41125 | 45.99941254 | 63.5 | 21.1 | 13.5 | 3.9 | 0.2 | 1.7 | 1.155 | 0.00648 | 16.5054 | 0 | 0.62 | 0 | 92.8 | 1.3 | 0.65 | 4.3 | 15.5124445 | 0.07260155 | 22.2 | 13.5 | 11.47 | 6.2 | 0.7 | 2369.385742 | 74.27354431 | 15590.5 | 5025.920898 | 1919.830444 | 14951.46289 | 1235.78479 | 70.08971 | 6.03739 | 21.62408 | 0.03463 | 0.09129 | 2.09867 | 41.05634 | 30.93803 | 1.69044 | 1.98964 | 1.09744 | 4.3 | 1.327051 | 1298.548 | 170.8555 | 1328.046
2018-10-25 21:10 | 205.3085785 | 135.0495 | 29.365 | 25.11208 | 17.51326 | 20.94 | 1.31077 | 0.74343 | 1.08821 | 0 | 1.169358 | 72.80666 | 8.205945015 | 21.65519 | 2.22631 | 30.86794 | 19.63071 | 1.3529 | 1.91666 | 0.41125 | 45.49923325 | 63.5 | 21.1 | 13.5 | 3.9 | 0.2 | 1.7 | 1.155 | 0.00648 | 16.55388 | 0 | 0.62 | 0 | 92.8 | 1.3 | 0.65 | 4.3 | 15.79915619 | 0.0739957 | 22.2 | 13.5 | 11.47 | 6.2 | 0.7 | 2369.385742 | 74.25711823 | 15592.5 | 5128.274414 | 1906.619507 | 14878.25195 | 1239.093262 | 70.08971 | 6.03739 | 21.62408 | 0.03463 | 0.09129 | 2.09867 | 41.05634 | 30.93803 | 1.69044 | 1.98964 | 1.09744 | 4.3 | 1.327051 | 1298.548 | 170.7978 | 1324.284
2018-10-25 21:20 | 205.4226379 | 134.7465 | 29.365 | 25.11208 | 17.51326 | 20.94 | 1.31077 | 0.74343 | 1.08821 | 0 | 1.169358 | 72.80666 | 7.940932751 | 21.65519 | 2.22631 | 30.86794 | 19.63071 | 1.3529 | 1.91666 | 0.41125 | 46.13279724 | 63.5 | 21.1 | 13.5 | 3.9 | 0.2 | 1.7 | 1.155 | 0.00648 | 16.60241 | 0 | 0.62 | 0 | 92.8 | 1.3 | 0.65 | 4.3 | 15.92570686 | 0.07464117 | 22.2 | 13.5 | 11.47 | 6.2 | 0.7 | 2369.385742 | 74.24069977 | 15594.5 | 5022.397949 | 1926.095337 | 14880.92188 | 1242.401733 | 70.08971 | 6.03739 | 21.62408 | 0.03463 | 0.09129 | 2.09867 | 41.05634 | 30.93803 | 1.69044 | 1.98964 | 1.09744 | 4.3 | 1.327051 | 1298.548 | 169.2179 | 1323.85
2018-10-25 21:30 | 205.5366974 | 133.9537 | 28.741 | 25.39944 | 17.48358 | 21.4 | 1.28047 | 0.75768 | 1.2556 | 0 | 1.13156 | 72.90868 | 7.972442627 | 21.65519 | 2.22631 | 30.86794 | 19.63071 | 1.3529 | 1.91666 | 0.41125 | 46.95962143 | 63.5 | 21.1 | 13.5 | 3.9 | 0.2 | 1.7 | 1.155 | 0.00648 | 16.65098 | 0 | 0.62 | 0 | 92.8 | 1.3 | 0.65 | 4.3 | 16.01682854 | 0.07501706 | 22.2 | 13.5 | 11.47 | 6.2 | 0.7 | 2369.385742 | 74.22428131 | 15596.5 | 5034.123535 | 1912.175171 | 14915.63965 | 1245.710327 | 70.46767 | 5.80267 | 21.47794 | 0.03217 | 0.05914 | 2.21753 | 41.1796 | 34.65028 | 1.73057 | 2.18232 | 1.11761 | 4.3 | 1.188435 | 1298.548 | 168.4647 | 1368.844
2018-10-25 21:40 | 209.5163727 | 137.3326 | 28.741 | 25.39944 | 17.48358 | 21.4 | 1.28047 | 0.75768 | 1.2556 | 0 | 1.13156 | 72.90868 | 8.056284904 | 21.65519 | 2.22631 | 30.86794 | 19.63071 | 1.3529 | 1.91666 | 0.41125 | 47.11396408 | 63.5 | 21.1 | 13.5 | 3.9 | 0.2 | 1.7 | 1.155 | 0.00648 | 17.01349 | 0 | 0.62 | 0 | 92.8 | 1.3 | 0.65 | 4.3 | 16.97326469 | 0.07801194 | 22.2 | 13.5 | 11.47 | 6.2 | 0.7 | 2377.992676 | 74.20785522 | 15598.5 | 5045.849609 | 1933.959595 | 15181.70215 | 1249.018799 | 70.46767 | 5.80267 | 21.47794 | 0.03217 | 0.05914 | 2.21753 | 41.1796 | 34.65028 | 1.73057 | 2.18232 | 1.11761 | 4.3 | 1.188435 | 1303.329 | 169.4165 | 1363.559
2018-10-25 21:50 | 210.0061493 | 137.5201 | 28.741 | 25.39944 | 17.48358 | 21.4 | 1.28047 | 0.75768 | 1.2556 | 0 | 1.13156 | 72.90868 | 8.140127182 | 21.65519 | 2.22631 | 30.86794 | 19.63071 | 1.3529 | 1.91666 | 0.41125 | 47.25247192 | 63.5 | 21.1 | 13.5 | 3.9 | 0.2 | 1.7 | 1.155 | 0.00648 | 17.09347 | 0 | 0.62 | 0 | 92.8 | 1.3 | 0.65 | 4.3 | 16.61134911 | 0.07614775 | 22.2 | 13.5 | 11.47 | 6.2 | 0.7 | 2377.992676 | 74.19143677 | 15600.5 | 5057.575684 | 1951.288574 | 15205.45508 | 1252.0625 | 70.46767 | 5.80267 | 21.47794 | 0.03217 | 0.05914 | 2.21753 | 41.1796 | 34.65028 | 1.73057 | 2.18232 | 1.11761 | 4.3 | 1.188435 | 1303.329 | 171.1394 | 1367.311
2018-10-25 22:00 | 211.1807861 | 137.6493 | 28.741 | 25.39944 | 17.48358 | 21.4 | 1.28047 | 0.75768 | 1.2556 | 0 | 1.13156 | 72.90868 | 8.223968506 | 21.65519 | 2.22631 | 30.86794 | 19.63071 | 1.3529 | 1.91666 | 0.41125 | 48.078022 | 63.5 | 21.1 | 13.5 | 3.9 | 0.2 | 1.7 | 1.155 | 0.00648 | 17.22951 | 0 | 0.62 | 0 | 92.8 | 1.3 | 0.65 | 4.3 | 16.73077393 | 0.07625529 | 22.2 | 13.5 | 11.47 | 6.2 | 0.7 | 2377.992676 | 74.17501068 | 15602.5 | 5069.30127 | 1948.181152 | 15218.39551 | 1253.780762 | 70.46767 | 5.80267 | 21.47794 | 0.03217 | 0.05914 | 2.21753 | 41.1796 | 34.65028 | 1.73057 | 2.18232 | 1.11761 | 4.3 | 1.188435 | 1303.329 | 171.6114 | 1367.109
2018-10-25 22:10 | 211.0420532 | 138.0551 | 28.741 | 25.39944 | 17.48358 | 21.4 | 1.28047 | 0.75768 | 1.2556 | 0 | 1.13156 | 72.90868 | 8.307810783 | 21.65519 | 2.22631 | 30.86794 | 19.63071 | 1.3529 | 1.91666 | 0.41125 | 47.42049408 | 63.5 | 21.1 | 13.5 | 3.9 | 0.2 | 1.7 | 1.155 | 0.00648 | 17.2586 | 0 | 0.62 | 0 | 92.8 | 1.3 | 0.65 | 4.3 | 16.45170593 | 0.07500213 | 22.2 | 13.5 | 11.47 | 6.2 | 0.7 | 2377.992676 | 74.15859222 | 15604.5 | 5081.027344 | 1939.940918 | 15185.73242 | 1255.499023 | 70.46767 | 5.80267 | 21.47794 | 0.03217 | 0.05914 | 2.21753 | 41.1796 | 34.65028 | 1.73057 | 2.18232 | 1.11761 | 4.3 | 1.188435 | 1303.329 | 170.2587 | 1369.414
2018-10-25 22:20 | 209.3028259 | 136.8293 | 28.741 | 25.39944 | 17.48358 | 21.4 | 1.28047 | 0.75768 | 1.2556 | 0 | 1.13156 | 72.90868 | 8.391653061 | 21.65519 | 2.22631 | 30.86794 | 19.63071 | 1.3529 | 1.91666 | 0.41125 | 46.92542267 | 63.5 | 21.1 | 13.5 | 3.9 | 0.2 | 1.7 | 1.155 | 0.00648 | 17.15644 | 0 | 0.62 | 0 | 92.8 | 1.3 | 0.65 | 4.3 | 16.4630394 | 0.07562452 | 22.2 | 13.5 | 11.47 | 6.2 | 0.7 | 2377.992676 | 74.14217377 | 15606.5 | 5092.753418 | 1940.654419 | 15170.67676 | 1257.217407 | 70.46767 | 5.80267 | 21.47794 | 0.03217 | 0.05914 | 2.21753 | 41.1796 | 34.65028 | 1.73057 | 2.18232 | 1.11761 | 4.3 | 1.188435 | 1303.329 | 170.3736 | 1367.749
2018-10-25 22:30 | 209.1764374 | 135.4635 | 28.741 | 25.39944 | 17.48358 | 21.4 | 1.28047 | 0.75768 | 1.2556 | 0 | 1.13156 | 72.90868 | 8.475495338 | 21.65519 | 2.22631 | 30.86794 | 19.63071 | 1.3529 | 1.91666 | 0.41125 | 48.05135727 | 63.5 | 21.1 | 13.5 | 3.9 | 0.2 | 1.7 | 1.155 | 0.00648 | 17.18613 | 0 | 0.62 | 0 | 92.8 | 1.3 | 0.65 | 4.3 | 16.34096146 | 0.07507841 | 22.2 | 13.5 | 11.47 | 6.2 | 0.7 | 2377.992676 | 74.12574768 | 15608.5 | 5104.479004 | 1944.679932 | 15139.13184 | 1258.935669 | 70.46767 | 5.80267 | 21.47794 | 0.03217 | 0.05914 | 2.21753 | 41.1796 | 34.65028 | 1.73057 | 2.18232 | 1.11761 | 4.3 | 1.188435 | 1303.329 | 170.8605 | 1368.596
2018-10-25 22:40 | 209.8497162 | 136.6621 | 28.741 | 25.39944 | 17.48358 | 21.4 | 1.28047 | 0.75768 | 1.2556 | 0 | 1.13156 | 72.90868 | 8.559336662 | 21.65519 | 2.22631 | 30.86794 | 19.63071 | 1.3529 | 1.91666 | 0.41125 | 47.34670258 | 63.5 | 21.1 | 13.5 | 3.9 | 0.2 | 1.7 | 1.155 | 0.00648 | 17.28162 | 0 | 0.62 | 0 | 92.8 | 1.3 | 0.65 | 4.3 | 16.36411858 | 0.07492418 | 22.2 | 13.5 | 11.47 | 6.2 | 0.7 | 2377.992676 | 74.10932922 | 15610.5 | 5136.586914 | 1938.350098 | 15141.61328 | 1260.653931 | 70.46767 | 5.80267 | 21.47794 | 0.03217 | 0.05914 | 2.21753 | 41.1796 | 34.65028 | 1.73057 | 2.18232 | 1.11761 | 4.3 | 1.188435 | 1303.329 | 170.2774 | 1368.636
2018-10-25 22:50 | 210.7589111 | 138.0653 | 28.741 | 25.39944 | 17.48358 | 21.4 | 1.28047 | 0.75768 | 1.2556 | 0 | 1.13156 | 72.90868 | 8.64317894 | 21.65519 | 2.22631 | 30.86794 | 19.63071 | 1.3529 | 1.91666 | 0.41125 | 46.65355682 | 63.5 | 21.1 | 13.5 | 3.9 | 0.2 | 1.7 | 1.155 | 0.00648 | 17.39685 | 0 | 0.62 | 0 | 92.8 | 1.3 | 0.65 | 4.3 | 16.50469208 | 0.07522577 | 22.2 | 13.5 | 11.47 | 6.2 | 0.7 | 2377.992676 | 74.09290314 | 15612.5 | 5173.683594 | 1934.383911 | 15174.04492 | 1262.372192 | 70.46767 | 5.80267 | 21.47794 | 0.03217 | 0.05914 | 2.21753 | 41.1796 | 34.65028 | 1.73057 | 2.18232 | 1.11761 | 4.3 | 1.188435 | 1303.329 | 169.7837 | 1367.789
2018-10-25 23:00 | 211.6681213 | 185.2955 | 28.741 | 25.39944 | 17.48358 | 21.4 | 1.28047 | 0.75768 | 1.2556 | 0 | 1.13156 | 72.90868 | 8.727021217 | 21.65519 | 2.22631 | 30.86794 | 19.63071 | 1.3529 | 1.91666 | 0.41125 | 0.133212298 | 63.5 | 21.1 | 13.5 | 3.9 | 0.2 | 1.7 | 1.155 | 0.00648 | 17.51242 | 0 | 0.62 | 0 | 92.8 | 1.3 | 0.65 | 4.3 | 14.99357891 | 0.06803044 | 22.2 | 13.5 | 11.47 | 6.2 | 0.7 | 2324.797607 | 74.07648468 | 15614.5 | 5208.32959 | 1942.519165 | 15262.27832 | 1264.090576 | 70.46767 | 5.80267 | 21.47794 | 0.03217 | 0.05914 | 2.21753 | 41.1796 | 34.65028 | 1.73057 | 2.18232 | 1.11761 | 4.3 | 1.188435 | 1273.776 | 169.0272 | 1382.696
2018-10-25 23:10 | 212.7142334 | 144.1969 | 28.741 | 25.39944 | 17.48358 | 21.4 | 1.28047 | 0.75768 | 1.2556 | 0 | 1.13156 | 72.90868 | 8.810863495 | 21.65519 | 2.22631 | 30.86794 | 19.63071 | 1.3529 | 1.91666 | 0.41125 | 42.06673813 | 63.5 | 21.1 | 13.5 | 3.9 | 0.2 | 1.7 | 1.155 | 0.00648 | 17.6397 | 0 | 0.62 | 0 | 92.8 | 1.3 | 0.65 | 4.3 | 16.41201591 | 0.07408649 | 22.2 | 13.5 | 11.47 | 6.2 | 0.7 | 2324.79248 | 74.06006622 | 15616.5 | 5223.791992 | 1948.28833 | 15420.01465 | 1262.494385 | 70.46767 | 5.80267 | 21.47794 | 0.03217 | 0.05914 | 2.21753 | 41.1796 | 34.65028 | 1.73057 | 2.18232 | 1.11761 | 4.3 | 1.188435 | 1273.7736 | 172.0226 | 1370.725
2018-10-25 23:20 | 214.5787354 | 144.0112 | 28.741 | 25.39944 | 17.48358 | 21.4 | 1.28047 | 0.75768 | 1.2556 | 0 | 1.13156 | 72.90868 | 8.894704819 | 21.65519 | 2.22631 | 30.86794 | 19.63071 | 1.3529 | 1.91666 | 0.41125 | 43.83739853 | 63.5 | 21.1 | 13.5 | 3.9 | 0.2 | 1.7 | 1.155 | 0.00648 | 17.8354 | 0 | 0.62 | 0 | 92.8 | 1.3 | 0.65 | 4.3 | 15.95112896 | 0.07137819 | 22.2 | 13.5 | 11.47 | 6.2 | 0.7 | 2324.787354 | 74.04364014 | 15618.5 | 5239.254883 | 1968.986572 | 15648.16797 | 1251.299316 | 70.46767 | 5.80267 | 21.47794 | 0.03217 | 0.05914 | 2.21753 | 41.1796 | 34.65028 | 1.73057 | 2.18232 | 1.11761 | 4.3 | 1.188435 | 1273.771 | 170.2241 | 1376.623
2018-10-25 23:30 | 216.4432526 | 144.6643 | 27.034 | 26.30372 | 20.5694 | 21.46 | 1.44397 | 0.82033 | 1.16415 | 0 | 1.027763 | 73.34909 | 8.978547096 | 21.65519 | 2.22631 | 30.86794 | 19.63071 | 1.3529 | 1.91666 | 0.41125 | 44.76860809 | 63.5 | 21.1 | 13.5 | 3.9 | 0.2 | 1.7 | 1.155 | 0.00648 | 18.03181 | 0 | 0.62 | 0 | 92.8 | 1.3 | 0.65 | 4.3 | 16.04244995 | 0.07116636 | 22.2 | 13.5 | 11.47 | 6.2 | 0.7 | 2324.782227 | 74.02722168 | 15620.5 | 5254.717773 | 1969.076782 | 15696.6416 | 1245.478516 | 70.42812 | 5.74854 | 21.45125 | 0.03723 | 0 | 2.21753 | 41.1796 | 34.65028 | 1.73057 | 2.18232 | 1.11761 | 4.3 | 1.188435 | 1273.768 | 169.0309 | 1381.343
2018-10-25 23:40 | 216.0875549 | 143.6914 | 27.034 | 26.30372 | 20.5694 | 21.46 | 1.44397 | 0.82033 | 1.16415 | 0 | 1.027763 | 73.34909 | 9.062389374 | 21.65519 | 2.22631 | 30.86794 | 19.63071 | 1.3529 | 1.91666 | 0.41125 | 45.29021454 | 63.5 | 21.1 | 13.5 | 3.9 | 0.2 | 1.7 | 1.155 | 0.00648 | 18.04355 | 0 | 0.62 | 0 | 92.8 | 1.3 | 0.65 | 4.3 | 15.66871738 | 0.06959237 | 22.2 | 13.5 | 11.47 | 6.2 | 0.7 | 2324.7771 | 74.01080322 | 15622.5 | 5270.180664 | 1973.466797 | 15780.07031 | 1239.657593 | 70.42812 | 5.74854 | 21.45125 | 0.03723 | 0 | 2.21753 | 41.1796 | 34.65028 | 1.73057 | 2.18232 | 1.11761 | 4.3 | 1.188435 | 1273.765 | 169.2171 | 1384.519
2018-10-25 23:50 | 215.8600464 | 142.5763 | 27.034 | 26.30372 | 20.5694 | 21.46 | 1.44397 | 0.82033 | 1.16415 | 0 | 1.027763 | 73.34909 | 9.146230698 | 21.65519 | 2.22631 | 30.86794 | 19.63071 | 1.3529 | 1.91666 | 0.41125 | 46.0716095 | 63.5 | 21.1 | 13.5 | 3.9 | 0.2 | 1.7 | 1.155 | 0.00648 | 18.06588 | 0 | 0.62 | 0 | 92.8 | 1.3 | 0.65 | 4.3 | 16.7736454 | 0.07454746 | 22.2 | 13.5 | 11.47 | 6.2 | 0.7 | 2369.838623 | 73.99437714 | 15624.5 | 5285.643555 | 1976.37439 | 15679.49805 | 1233.83667 | 70.42812 | 5.74854 | 21.45125 | 0.03723 | 0 | 2.21753 | 41.1796 | 34.65028 | 1.73057 | 2.18232 | 1.11761 | 4.3 | 1.188435 | 1298.799235 | 170.9606 | 1373.812
2018-10-26 | 215.6325531 | 142.4256 | 27.034 | 26.30372 | 20.5694 | 21.46 | 1.44397 | 0.82033 | 1.16415 | 0 | 1.027763 | 73.34909 | 9.230072975 | 21.65519 | 2.22631 | 30.86794 | 19.63071 | 1.3529 | 1.91666 | 0.41125 | 45.88877869 | 63.5 | 21.1 | 13.5 | 3.9 | 0.2 | 1.7 | 1.155 | 0.00648 | 18.08813 | 0 | 0.62 | 0 | 92.8 | 1.3 | 0.65 | 4.3 | 16.51377487 | 0.07343939 | 22.2 | 13.5 | 11.47 | 6.2 | 0.7 | 2369.838623 | 73.97795868 | 15626.5 | 5301.105957 | 1971.852051 | 15755.59277 | 1228.015747 | 70.42812 | 5.74854 | 21.45125 | 0.03723 | 0 | 2.21753 | 41.1796 | 34.65028 | 1.73057 | 2.18232 | 1.11761 | 4.3 | 1.188435 | 1298.799235 | 169.3067 | 1375.967
2018-10-26 00:10 | 215.4050446 | 141.2922 | 27.034 | 26.30372 | 20.5694 | 21.46 | 1.44397 | 0.82033 | 1.16415 | 0 | 1.027763 | 73.34909 | 9.313915253 | 21.65519 | 2.22631 | 30.86794 | 19.63071 | 1.3529 | 1.91666 | 0.41125 | 46.68866348 | 63.5 | 21.1 | 13.5 | 3.9 | 0.2 | 1.7 | 1.155 | 0.00648 | 18.11028 | 0 | 0.62 | 0 | 92.8 | 1.3 | 0.65 | 4.3 | 16.6603756 | 0.07413872 | 22.2 | 13.5 | 11.47 | 6.2 | 0.7 | 2369.838623 | 73.96153259 | 15628.5 | 5316.568848 | 1975.801392 | 15724.74707 | 1222.194946 | 70.42812 | 5.74854 | 21.45125 | 0.03723 | 0 | 2.21753 | 41.1796 | 34.65028 | 1.73057 | 2.18232 | 1.11761 | 4.3 | 1.188435 | 1298.799235 | 169.0251 | 1374.14
2018-10-26 00:20 | 215.1775513 | 142.3371 | 27.034 | 26.30372 | 20.5694 | 21.46 | 1.44397 | 0.82033 | 1.16415 | 0 | 1.027763 | 73.34909 | 9.39775753 | 21.65519 | 2.22631 | 30.86794 | 19.63071 | 1.3529 | 1.91666 | 0.41125 | 45.31031036 | 63.5 | 21.1 | 13.5 | 3.9 | 0.2 | 1.7 | 1.155 | 0.00648 | 18.13235 | 0 | 0.62 | 0 | 92.8 | 1.3 | 0.65 | 4.3 | 16.82377434 | 0.07491373 | 22.2 | 13.5 | 11.47 | 6.2 | 0.7 | 2369.838623 | 73.94511414 | 15630.5 | 5332.031738 | 1969.098389 | 15763.7334 | 1232.653198 | 70.42812 | 5.74854 | 21.45125 | 0.03723 | 0 | 2.21753 | 41.1796 | 34.65028 | 1.73057 | 2.18232 | 1.11761 | 4.3 | 1.188435 | 1298.799235 | 170.0993 | 1372.631
2018-10-26 00:30 | 215.1543121 | 141.2095 | 27.597 | 25.03084 | 18.00815 | 21.39 | 1.31289 | 0.7503 | 1.21264 | 0 | 1.10252 | 71.29865 | 9.481598854 | 21.65519 | 2.22631 | 30.86794 | 19.63071 | 1.3529 | 1.91666 | 0.41125 | 46.29161835 | 63.5 | 21.1 | 13.5 | 3.9 | 0.2 | 1.7 | 1.155 | 0.00648 | 18.17159 | 0 | 0.62 | 0 | 92.8 | 1.3 | 0.65 | 4.3 | 15.44541931 | 0.06875757 | 22.2 | 13.5 | 11.47 | 6.2 | 0.7 | 2369.838623 | 73.92869568 | 15632.5 | 5347.494629 | 1971.398193 | 15818.94922 | 1248.817749 | 70.24622 | 5.76188 | 21.27365 | 0.03489 | 0.0741 | 2.73195 | 40.78738 | 34.02838 | 1.77448 | 2.04441 | 1.09696 | 4.1 | 1.198628 | 1298.799235 | 168.9995 | 1373.804
2018-10-26 00:40 | 215.1920776 | 141.2294 | 27.597 | 25.03084 | 18.00815 | 21.39 | 1.31289 | 0.7503 | 1.21264 | 0 | 1.10252 | 71.29865 | 9.782118797 | 21.65519 | 2.22631 | 30.86794 | 19.63071 | 1.3529 | 1.91666 | 0.41125 | 46.00627899 | 63.5 | 21.1 | 13.5 | 3.9 | 0.2 | 1.7 | 1.155 | 0.00648 | 18.17427 | 0 | 0.62 | 0 | 92.8 | 1.3 | 0.65 | 4.3 | 16.7621479 | 0.07450698 | 22.2 | 13.5 | 11.47 | 6.2 | 0.7 | 2314.463379 | 73.90666962 | 15634.5 | 5436.699219 | 1980.608521 | 15875.47168 | 1252.510742 | 70.24622 | 5.76188 | 21.27365 | 0.03489 | 0.0741 | 2.73195 | 40.78738 | 34.02838 | 1.77448 | 2.04441 | 1.09696 | 4.1 | 1.198628 | 1268.035 | 170.1999 | 1361.36
2018-10-26 00:50 | 215.2298431 | 140.5771 | 27.597 | 25.03084 | 18.00815 | 21.39 | 1.31289 | 0.7503 | 1.21264 | 0 | 1.10252 | 71.29865 | 10.20629215 | 21.65519 | 2.22631 | 30.86794 | 19.63071 | 1.3529 | 1.91666 | 0.41125 | 46.28110504 | 63.5 | 21.1 | 13.5 | 3.9 | 0.2 | 1.7 | 1.155 | 0.00648 | 18.16538 | 0 | 0.62 | 0 | 92.8 | 1.3 | 0.65 | 4.3 | 16.03874207 | 0.07114539 | 22.2 | 13.5 | 11.47 | 6.2 | 0.7 | 2314.099365 | 73.8793335 | 15636.5 | 5444.100586 | 1988.70166 | 15941.24512 | 1251.192139 | 70.24622 | 5.76188 | 21.27365 | 0.03489 | 0.0741 | 2.73195 | 40.78738 | 34.02838 | 1.77448 | 2.04441 | 1.09696 | 4.1 | 1.198628 | 1267.833 | 170.2438 | 1368.04
2018-10-26 01:00 | 215.2676239 | 140.9229 | 27.597 | 25.03084 | 18.00815 | 21.39 | 1.31289 | 0.7503 | 1.21264 | 0 | 1.10252 | 71.29865 | 10.63046646 | 21.65519 | 2.22631 | 30.86794 | 19.63071 | 1.3529 | 1.91666 | 0.41125 | 45.55780792 | 63.5 | 21.1 | 13.5 | 3.9 | 0.2 | 1.7 | 1.155 | 0.00648 | 18.15648 | 0 | 0.62 | 0 | 92.8 | 1.3 | 0.65 | 4.3 | 16.04672813 | 0.07103525 | 22.2 | 13.5 | 11.47 | 6.2 | 0.7 | 2314.103516 | 73.85199738 | 15638.5 | 5456.410156 | 1994.532227 | 15974.23145 | 1241.5271 | 70.24622 | 5.76188 | 21.27365 | 0.03489 | 0.0741 | 2.73195 | 40.78738 | 34.02838 | 1.77448 | 2.04441 | 1.09696 | 4.1 | 1.198628 | 1267.835 | 169.695 | 1367.815
2018-10-26 01:10 | 215.4464569 | 140.4661 | 27.597 | 25.03084 | 18.00815 | 21.39 | 1.31289 | 0.7503 | 1.21264 | 0 | 1.10252 | 71.29865 | 11.05463982 | 21.65519 | 2.22631 | 30.86794 | 19.63071 | 1.3529 | 1.91666 | 0.41125 | 45.76623154 | 63.5 | 21.1 | 13.5 | 3.9 | 0.2 | 1.7 | 1.155 | 0.00648 | 18.15947 | 0 | 0.62 | 0 | 92.8 | 1.3 | 0.65 | 4.3 | 16.02527809 | 0.07075144 | 22.2 | 13.5 | 11.47 | 6.2 | 0.7 | 2314.107422 | 73.82466125 | 15640.5 | 5472.429199 | 1972.152832 | 15914.93262 | 1240.386597 | 70.24622 | 5.76188 | 21.27365 | 0.03489 | 0.0741 | 2.73195 | 40.78738 | 34.02838 | 1.77448 | 2.04441 | 1.09696 | 4.1 | 1.198628 | 1267.837 | 167.58 | 1367.907
2018-10-26 01:20 | 215.5536957 | 140.2566 | 27.597 | 25.03084 | 18.00815 | 21.39 | 1.31289 | 0.7503 | 1.21264 | 0 | 1.10252 | 71.29865 | 11.47881317 | 21.65519 | 2.22631 | 30.86794 | 19.63071 | 1.3529 | 1.91666 | 0.41125 | 45.66191101 | 63.5 | 21.1 | 13.5 | 3.9 | 0.2 | 1.7 | 1.155 | 0.00648 | 18.1564 | 0 | 0.62 | 0 | 92.8 | 1.3 | 0.65 | 4.3 | 15.60054684 | 0.06871504 | 22.2 | 13.5 | 11.47 | 6.2 | 0.7 | 2314.111328 | 73.79732513 | 15642.5 | 5488.448242 | 1954.697632 | 15985.96777 | 1244.467896 | 70.24622 | 5.76188 | 21.27365 | 0.03489 | 0.0741 | 2.73195 | 40.78738 | 34.02838 | 1.77448 | 2.04441 | 1.09696 | 4.1 | 1.198628 | 1267.84 | 168.7671 | 1372.189
2018-10-26 01:30 | 215.6489563 | 140.3912 | 26.829 | 24.65939 | 18.58162 | 21.37 | 1.36838 | 0.80203 | 1.24612 | 0 | 1.087983 | 69.96942 | 11.90298748 | 21.65519 | 2.22631 | 30.86794 | 19.63071 | 1.3529 | 1.91666 | 0.41125 | 45.20248032 | 63.5 | 21.1 | 13.5 | 3.9 | 0.2 | 1.7 | 1.155 | 0.00648 | 18.15232 | 0 | 0.62 | 0 | 92.8 | 1.3 | 0.65 | 4.3 | 15.79322815 | 0.06940494 | 22.2 | 13.5 | 11.47 | 6.2 | 0.7 | 2314.115234 | 73.76998138 | 15644.5 | 5485.02832 | 1991.569702 | 16030.77051 | 1252.218384 | 70.36799 | 5.80021 | 21.50332 | 0.03603 | 0.06602 | 2.48459 | 40.57223 | 31.77748 | 1.82255 | 1.9159 | 1.06378 | 3.6 | 1.276761 | 1267.842 | 169.9273 | 1340.189
2018-10-26 01:40 | 215.7442017 | 140.8852 | 26.829 | 24.65939 | 18.58162 | 21.37 | 1.36838 | 0.80203 | 1.24612 | 0 | 1.087983 | 69.96942 | 12.32716084 | 21.65519 | 2.22631 | 30.86794 | 19.63071 | 1.3529 | 1.91666 | 0.41125 | 44.38359833 | 63.5 | 21.1 | 13.5 | 3.9 | 0.2 | 1.7 | 1.155 | 0.00648 | 18.14822 | 0 | 0.62 | 0 | 92.8 | 1.3 | 0.65 | 4.3 | 15.89211082 | 0.06968043 | 22.2 | 13.5 | 11.47 | 6.2 | 0.7 | 2314.119385 | 73.74264526 | 15646.5 | 5470.349609 | 1982.103638 | 15941.0332 | 1235.227661 | 70.36799 | 5.80021 | 21.50332 | 0.03603 | 0.06602 | 2.48459 | 40.57223 | 31.77748 | 1.82255 | 1.9159 | 1.06378 | 3.6 | 1.276761 | 1267.844 | 170.3818 | 1339.311
2018-10-26 01:50 | 215.8394623 | 139.6991 | 26.829 | 24.65939 | 18.58162 | 21.37 | 1.36838 | 0.80203 | 1.24612 | 0 | 1.087983 | 69.96942 | 12.75133514 | 21.65519 | 2.22631 | 30.86794 | 19.63071 | 1.3529 | 1.91666 | 0.41125 | 45.24492645 | 63.5 | 21.1 | 13.5 | 3.9 | 0.2 | 1.7 | 1.155 | 0.00648 | 18.14412 | 0 | 0.62 | 0 | 92.8 | 1.3 | 0.65 | 4.3 | 15.84628868 | 0.06932164 | 22.2 | 13.5 | 11.47 | 6.2 | 0.7 | 2358.161133 | 73.71530914 | 15648.5 | 5455.670898 | 1987.931274 | 16069.46582 | 1251.009277 | 70.36799 | 5.80021 | 21.50332 | 0.03603 | 0.06602 | 2.48459 | 40.57223 | 31.77748 | 1.82255 | 1.9159 | 1.06378 | 3.6 | 1.276761 | 1292.312 | 171.7695 | 1340.212
2018-10-26 02:00 | 215.9347076 | 138.7768 | 26.829 | 24.65939 | 18.58162 | 21.37 | 1.36838 | 0.80203 | 1.24612 | 0 | 1.087983 | 69.96942 | 13.1755085 | 26.17228 | 4.13161 | 28.27231 | 18.38454 | 1.29925 | 1.5448 | 0.39187 | 45.8424263 | 63.5 | 21.1 | 13.5 | 3.9 | 0.2 | 1.7 | 1.155 | 0.00648 | 18.14 | 0 | 0.62 | 0 | 92.8 | 1.3 | 0.65 | 4.3 | 16.90911102 | 0.07380339 | 22.2 | 13.5 | 11.47 | 6.2 | 0.7 | 2358.289795 | 73.68797302 | 15650.5 | 5457.79248 | 1988.807129 | 16024.1416 | 1233.93457 | 70.36799 | 5.80021 | 21.50332 | 0.03603 | 0.06602 | 2.48459 | 40.57223 | 31.77748 | 1.82255 | 1.9159 | 1.06378 | 3.6 | 1.276761 | 1292.383 | 170.1896 | 1330.342
2018-10-26 02:10 | 216.0299683 | 140.0566 | 26.829 | 24.65939 | 18.58162 | 21.37 | 1.36838 | 0.80203 | 1.24612 | 0 | 1.087983 | 69.96942 | 13.78855705 | 43.87288 | 6.36745 | 17.52908 | 8.58913 | 0.99245 | 0.56369 | 0.19576 | 44.04889679 | 63.5 | 21.1 | 13.5 | 3.9 | 0.2 | 1.7 | 1.155 | 0.00648 | 18.13587 | 0 | 0.62 | 0 | 92.8 | 1.3 | 0.65 | 4.3 | 17.06892014 | 0.0742713 | 22.2 | 13.5 | 11.47 | 6.2 | 0.7 | 2358.418213 | 73.6606369 | 15652.5 | 5472.24707 | 1981.634155 | 16006.52734 | 1239.879517 | 70.36799 | 5.80021 | 21.50332 | 0.03603 | 0.06602 | 2.48459 | 40.57223 | 31.77748 | 1.82255 | 1.9159 | 1.06378 | 3.6 | 1.276761 | 1292.455 | 170.483 | 1328.95
2018-10-26 02:20 | 216.1252136 | 136.0758 | 26.829 | 24.65939 | 18.58162 | 21.37 | 1.36838 | 0.80203 | 1.24612 | 0 | 1.087983 | 69.96942 | 15.07126141 | 43.87288 | 6.36745 | 17.52908 | 8.58913 | 0.99245 | 0.56369 | 0.19576 | 46.84640884 | 63.5 | 21.1 | 13.5 | 3.9 | 0.2 | 1.7 | 1.155 | 0.00648 | 18.13173 | 0 | 0.62 | 0 | 92.8 | 1.3 | 0.65 | 4.3 | 16.84123421 | 0.07284382 | 22.2 | 13.5 | 11.47 | 6.2 | 0.7 | 2358.546875 | 73.63330078 | 15654.5 | 5486.701172 | 1994.544678 | 15988.91309 | 1245.824463 | 70.36799 | 5.80021 | 21.50332 | 0.03603 | 0.06602 | 2.48459 | 40.57223 | 31.77748 | 1.82255 | 1.9159 | 1.06378 | 3.6 | 1.276761 | 1292.526 | 169.1029 | 1330.691
2018-10-26 02:30 | 216.2204742 | 134.894 | 27.176 | 24.11471 | 19.46903 | 20.92 | 1.33058 | 0.77843 | 1.26232 | 0 | 1.126947 | 69.23374 | 16.35396385 | 43.87288 | 6.36745 | 17.52908 | 8.58913 | 0.99245 | 0.56369 | 0.19576 | 46.84493637 | 63.5 | 21.1 | 13.5 | 3.9 | 0.2 | 1.7 | 1.155 | 0.00648 | 18.12758 | 0 | 0.62 | 0 | 92.8 | 1.3 | 0.65 | 4.3 | 16.89088249 | 0.0726257 | 22.2 | 13.5 | 11.47 | 6.2 | 0.7 | 2358.675537 | 73.60596466 | 15656.5 | 5501.155762 | 1996.4823 | 15961.83594 | 1233.188232 | 69.99931 | 5.82072 | 21.12388 | 0.04308 | 0.23479 | 2.4984 | 40.68774 | 35.2185 | 1.84668 | 2.00939 | 1.10199 | 3.9 | 1.155295 | 1292.598 | 168.4964 | 1292.686
2018-10-26 02:40 | 214.9278717 | 135.3861 | 27.176 | 24.11471 | 19.46903 | 20.92 | 1.33058 | 0.77843 | 1.26232 | 0 | 1.126947 | 69.23374 | 15.0815382 | 43.87288 | 6.36745 | 17.52908 | 8.58913 | 0.99245 | 0.56369 | 0.19576 | 46.45312881 | 63.5 | 21.1 | 13.5 | 3.9 | 0.2 | 1.7 | 1.155 | 0.00648 | 18.00715 | 0 | 0.62 | 0 | 92.8 | 1.3 | 0.65 | 4.3 | 16.91592216 | 0.07354448 | 22.2 | 13.5 | 11.47 | 6.2 | 0.7 | 2373.629639 | 73.57862854 | 15658.5 | 5515.609863 | 1985.998779 | 15973.83691 | 1227.299683 | 69.99931 | 5.82072 | 21.12388 | 0.04308 | 0.23479 | 2.4984 | 40.68774 | 35.2185 | 1.84668 | 2.00939 | 1.10199 | 3.9 | 1.155295 | 1300.905355 | 169.5479 | 1291.483
2018-10-26 02:50 | 214.9424591 | 136.4671 | 27.176 | 24.11471 | 19.46903 | 20.92 | 1.33058 | 0.77843 | 1.26232 | 0 | 1.126947 | 69.23374 | 13.80269146 | 43.87288 | 6.36745 | 17.52908 | 8.58913 | 0.99245 | 0.56369 | 0.19576 | 46.67634964 | 63.5 | 21.1 | 13.5 | 3.9 | 0.2 | 1.7 | 1.155 | 0.00648 | 17.9963 | 0 | 0.62 | 0 | 92.8 | 1.3 | 0.65 | 4.3 | 16.48457909 | 0.07206526 | 22.2 | 13.5 | 11.47 | 6.2 | 0.7 | 2373.629639 | 73.55129242 | 15660.5 | 5530.064453 | 1987.37207 | 15811.72656 | 1229.12085 | 69.99931 | 5.82072 | 21.12388 | 0.04308 | 0.23479 | 2.4984 | 40.68774 | 35.2185 | 1.84668 | 2.00939 | 1.10199 | 3.9 | 1.155295 | 1300.905355 | 169.5799 | 1294.807
2018-10-26 03:00 | 214.9570313 | 136.5632 | 27.176 | 24.11471 | 19.46903 | 20.92 | 1.33058 | 0.77843 | 1.26232 | 0 | 1.126947 | 69.23374 | 13.46621227 | 43.87288 | 6.36745 | 17.52908 | 8.58913 | 0.99245 | 0.56369 | 0.19576 | 46.94214249 | 63.5 | 21.1 | 13.5 | 3.9 | 0.2 | 1.7 | 1.155 | 0.00648 | 17.98545 | 0 | 0.62 | 0 | 92.8 | 1.3 | 0.65 | 4.3 | 16.71877098 | 0.07319207 | 22.2 | 13.5 | 11.47 | 6.2 | 0.7 | 2373.629639 | 73.5239563 | 15662.5 | 5544.518555 | 1973.64502 | 15831.57129 | 1225.952637 | 69.99931 | 5.82072 | 21.12388 | 0.04308 | 0.23479 | 2.4984 | 40.68774 | 35.2185 | 1.84668 | 2.00939 | 1.10199 | 3.9 | 1.155295 | 1300.905355 | 169.6816 | 1292.759
2018-10-26 03:10 | 214.9716187 | 137.9065 | 27.176 | 24.11471 | 19.46903 | 20.92 | 1.33058 | 0.77843 | 1.26232 | 0 | 1.126947 | 69.23374 | 13.12973213 | 43.87288 | 6.36745 | 17.52908 | 8.58913 | 0.99245 | 0.56369 | 0.19576 | 45.9607811 | 63.5 | 21.1 | 13.5 | 3.9 | 0.2 | 1.7 | 1.155 | 0.00648 | 17.9746 | 0 | 0.62 | 0 | 92.8 | 1.3 | 0.65 | 4.3 | 16.59975624 | 0.0727736 | 22.2 | 13.5 | 11.47 | 6.2 | 0.7 | 2373.629639 | 73.49662018 | 15664.5 | 5558.973145 | 1970.555176 | 15923.48633 | 1261.145264 | 69.99931 | 5.82072 | 21.12388 | 0.04308 | 0.23479 | 2.4984 | 40.68774 | 35.2185 | 1.84668 | 2.00939 | 1.10199 | 3.9 | 1.155295 | 1300.905355 | 170.8363 | 1294.182
2018-10-26 03:20 | 214.9861908 | 137.9088 | 27.176 | 24.11471 | 19.46903 | 20.92 | 1.33058 | 0.77843 | 1.26232 | 0 | 1.126947 | 69.23374 | 12.79325199 | 43.87288 | 6.36745 | 17.52908 | 8.58913 | 0.99245 | 0.56369 | 0.19576 | 46.32040787 | 63.5 | 21.1 | 13.5 | 3.9 | 0.2 | 1.7 | 1.155 | 0.00648 | 17.96375 | 0 | 0.62 | 0 | 92.8 | 1.3 | 0.65 | 4.3 | 15.84769344 | 0.06957473 | 22.2 | 13.5 | 11.47 | 6.2 | 0.7 | 2373.629639 | 72.78936768 | 15666.5 | 6150.588379 | 2003.492188 | 15855.13867 | 1278.709595 | 69.99931 | 5.82072 | 21.12388 | 0.04308 | 0.23479 | 2.4984 | 40.68774 | 35.2185 | 1.84668 | 2.00939 | 1.10199 | 3.9 | 1.155295 | 1300.905355 | 171.811 | 1295.709
2018-10-26 03:30 | 215.0007782 | 136.4762 | 26.776 | 25.26648 | 19.52126 | 21.41 | 1.44267 | 0.81981 | 1.43363 | 0 | 1.059744 | 71.14348 | 12.4567728 | 43.87288 | 6.36745 | 17.52908 | 8.58913 | 0.99245 | 0.56369 | 0.19576 | 48.11487579 | 63.5 | 21.1 | 13.5 | 3.9 | 0.2 | 1.7 | 1.155 | 0.00648 | 17.95289 | 0 | 0.62 | 0 | 92.8 | 1.3 | 0.65 | 4.3 | 15.73409748 | 0.06917378 | 22.2 | 13.5 | 11.47 | 6.2 | 0.7 | 2373.629639 | 72.02450562 | 15668.5 | 6306.810059 | 2016.1698 | 15856.49805 | 1289.883423 | 70.34216 | 5.82035 | 21.35737 | 0.0366 | 0.07244 | 2.90036 | 40.74623 | 36.16375 | 1.89635 | 2.13801 | 1.09788 | 3.8 | 1.126715 | 1300.905355 | 169.142 | 1395.503
2018-10-26 03:40 | 215.0153503 | 137.373 | 26.776 | 25.26648 | 19.52126 | 21.41 | 1.44267 | 0.81981 | 1.43363 | 0 | 1.059744 | 71.14348 | 12.12029266 | 43.87288 | 6.36745 | 17.52908 | 8.58913 | 0.99245 | 0.56369 | 0.19576 | 47.57999802 | 63.5 | 21.1 | 13.5 | 3.9 | 0.2 | 1.7 | 1.155 | 0.00648 | 17.94204 | 0 | 0.62 | 0 | 92.8 | 1.3 | 0.65 | 4.3 | 16.33401489 | 0.07191304 | 22.2 | 13.5 | 11.47 | 6.2 | 0.7 | 2358.587891 | 72.04431152 | 15670.5 | 6190.108398 | 2008.134766 | 15789.17285 | 1257.946899 | 70.34216 | 5.82035 | 21.35737 | 0.0366 | 0.07244 | 2.90036 | 40.74623 | 36.16375 | 1.89635 | 2.13801 | 1.09788 | 3.8 | 1.126715 | 1292.549 | 168.9545 | 1390.989
2018-10-26 03:50 | 215.0299225 | 137.9544 | 26.776 | 25.26648 | 19.52126 | 21.41 | 1.44267 | 0.81981 | 1.43363 | 0 | 1.059744 | 71.14348 | 11.78381348 | 43.87288 | 6.36745 | 17.52908 | 8.58913 | 0.99245 | 0.56369 | 0.19576 | 47.36051178 | 63.5 | 21.1 | 13.5 | 3.9 | 0.2 | 1.7 | 1.155 | 0.00648 | 17.93118 | 0 | 0.62 | 0 | 92.8 | 1.3 | 0.65 | 4.3 | 16.15689087 | 0.07123418 | 22.2 | 13.5 | 11.47 | 6.2 | 0.7 | 2358.592285 | 72.06412506 | 15672.5 | 6229.171387 | 2012.55896 | 15721.92383 | 1252.707764 | 70.34216 | 5.82035 | 21.35737 | 0.0366 | 0.07244 | 2.90036 | 40.74623 | 36.16375 | 1.89635 | 2.13801 | 1.09788 | 3.8 | 1.126715 | 1292.551 | 169.6538 | 1391.984
2018-10-26 04:00 | 215.0445099 | 138.3533 | 26.776 | 25.26648 | 19.52126 | 21.41 | 1.44267 | 0.81981 | 1.43363 | 0 | 1.059744 | 71.14348 | 11.44733334 | 43.87288 | 6.36745 | 17.52908 | 8.58913 | 0.99245 | 0.56369 | 0.19576 | 47.32353592 | 63.5 | 21.1 | 13.5 | 3.9 | 0.2 | 1.7 | 1.155 | 0.00648 | 17.92032 | 0 | 0.62 | 0 | 92.8 | 1.3 | 0.65 | 4.3 | 16.12231064 | 0.07118274 | 22.2 | 13.5 | 11.47 | 6.2 | 0.7 | 2358.596436 | 72.0839386 | 15674.5 | 6268.234375 | 2011.392212 | 15625.55273 | 1252.969116 | 70.34216 | 5.82035 | 21.35737 | 0.0366 | 0.07244 | 2.90036 | 40.74623 | 36.16375 | 1.89635 | 2.13801 | 1.09788 | 3.8 | 1.126715 | 1292.554 | 170.5911 | 1391.681
2018-10-26 04:10 | 216.0927887 | 139.6541 | 26.776 | 25.26648 | 19.52126 | 21.41 | 1.44267 | 0.81981 | 1.43363 | 0 | 1.059744 | 71.14348 | 11.1108532 | 43.87288 | 6.36745 | 17.52908 | 8.58913 | 0.99245 | 0.56369 | 0.19576 | 47.33232498 | 63.5 | 21.1 | 13.5 | 3.9 | 0.2 | 1.7 | 1.155 | 0.00648 | 17.99554 | 0 | 0.62 | 0 | 92.8 | 1.3 | 0.65 | 4.3 | 15.9268198 | 0.07009932 | 22.2 | 13.5 | 11.47 | 6.2 | 0.7 | 2358.60083 | 72.10374451 | 15676.5 | 6307.297363 | 2010.773926 | 15733.97656 | 1253.230347 | 70.34216 | 5.82035 | 21.35737 | 0.0366 | 0.07244 | 2.90036 | 40.74623 | 36.16375 | 1.89635 | 2.13801 | 1.09788 | 3.8 | 1.126715 | 1292.556 | 171.112 | 1394.257
2018-10-26 04:20 | 215.8910065 | 139.9928 | 26.776 | 25.26648 | 19.52126 | 21.41 | 1.44267 | 0.81981 | 1.43363 | 0 | 1.059744 | 71.14348 | 10.77437401 | 43.87288 | 6.36745 | 17.52908 | 8.58913 | 0.99245 | 0.56369 | 0.19576 | 47.15723038 | 63.5 | 21.1 | 13.5 | 3.9 | 0.2 | 1.7 | 1.155 | 0.00648 | 17.96662 | 0 | 0.62 | 0 | 92.8 | 1.3 | 0.65 | 4.3 | 15.7801342 | 0.06961863 | 22.2 | 13.5 | 11.47 | 6.2 | 0.7 | 2358.60498 | 72.12355804 | 15678.5 | 6315.974609 | 2015.325684 | 15788.92285 | 1253.491699 | 70.34216 | 5.82035 | 21.35737 | 0.0366 | 0.07244 | 2.90036 | 40.74623 | 36.16375 | 1.89635 | 2.13801 | 1.09788 | 3.8 | 1.126715 | 1292.558 | 169.3174 | 1395.366
2018-10-26 04:30 | 215.2147369 | 138.5714 | 27.024 | 25.35888 | 18.80035 | 21.46 | 1.43386 | 0.78603 | 1.32321 | 0 | 1.065662 | 71.52591 | 10.43789387 | 43.87288 | 6.36745 | 17.52908 | 8.58913 | 0.99245 | 0.56369 | 0.19576 | 48.30714417 | 63.5 | 21.1 | 13.5 | 3.9 | 0.2 | 1.7 | 1.155 | 0.00648 | 17.89825 | 0 | 0.62 | 0 | 92.8 | 1.3 | 0.65 | 4.3 | 15.53071117 | 0.06882575 | 22.2 | 13.5 | 11.47 | 6.2 | 0.7 | 2399.213867 | 72.14337158 | 15680.5 | 6230.164063 | 2005.597168 | 15643.14258 | 1253.753052 | 70.20372 | 5.85604 | 21.46849 | 0.03878 | 0.18165 | 2.39066 | 40.67622 | 34.80121 | 1.81675 | 1.98594 | 1.08231 | 4 | 1.168816 | 1315.118815 | 167.5085 | 1394.085
2018-10-26 04:40 | 215.5581055 | 140.8915 | 27.024 | 25.35888 | 18.80035 | 21.46 | 1.43386 | 0.78603 | 1.32321 | 0 | 1.065662 | 71.52591 | 10.18152332 | 43.87288 | 6.36745 | 17.52908 | 8.58913 | 0.99245 | 0.56369 | 0.19576 | 46.57036972 | 63.5 | 21.1 | 13.5 | 3.9 | 0.2 | 1.7 | 1.155 | 0.00648 | 17.91471 | 0 | 0.62 | 0 | 92.8 | 1.3 | 0.65 | 4.3 | 16.41957855 | 0.0727368 | 22.2 | 13.5 | 11.47 | 6.2 | 0.7 | 2399.234619 | 72.16318512 | 15682.5 | 6216.21582 | 2002.77002 | 15628.32422 | 1254.014282 | 70.20372 | 5.85604 | 21.46849 | 0.03878 | 0.18165 | 2.39066 | 40.67622 | 34.80121 | 1.81675 | 1.98594 | 1.08231 | 4 | 1.168816 | 1315.13 | 169.1138 | 1386.552
2018-10-26 04:50 | 215.9014587 | 140.3163 | 27.024 | 25.35888 | 18.80035 | 21.46 | 1.43386 | 0.78603 | 1.32321 | 0 | 1.065662 | 71.52591 | 9.986416817 | 43.87288 | 6.36745 | 17.52908 | 8.58913 | 0.99245 | 0.56369 | 0.19576 | 47.66759109 | 63.5 | 21.1 | 13.5 | 3.9 | 0.2 | 1.7 | 1.155 | 0.00648 | 17.93112 | 0 | 0.62 | 0 | 92.8 | 1.3 | 0.65 | 4.3 | 17.78532028 | 0.07873517 | 22.2 | 13.5 | 11.47 | 6.2 | 0.7 | 2399.255371 | 72.18299103 | 15684.5 | 6230.223633 | 2042.685913 | 15754.32813 | 1254.275635 | 70.20372 | 5.85604 | 21.46849 | 0.03878 | 0.18165 | 2.39066 | 40.67622 | 34.80121 | 1.81675 | 1.98594 | 1.08231 | 4 | 1.168816 | 1315.142 | 171.0855 | 1374.686
2018-10-26 05:00 | 216.244812 | 141.1696 | 27.024 | 25.35888 | 18.80035 | 21.46 | 1.43386 | 0.78603 | 1.32321 | 0 | 1.065662 | 71.52591 | 9.79131031 | 43.87288 | 6.36745 | 17.52908 | 8.58913 | 0.99245 | 0.56369 | 0.19576 | 47.3364296 | 63.5 | 21.1 | 13.5 | 3.9 | 0.2 | 1.7 | 1.155 | 0.00648 | 17.94749 | 0 | 0.62 | 0 | 92.8 | 1.3 | 0.65 | 4.3 | 18.20461082 | 0.0805385 | 22.2 | 13.5 | 11.47 | 6.2 | 0.7 | 2399.276123 | 72.20280457 | 15686.5 | 6256.22998 | 2007.872803 | 15748.2207 | 1254.536987 | 70.20372 | 5.85604 | 21.46849 | 0.03878 | 0.18165 | 2.39066 | 40.67622 | 34.80121 | 1.81675 | 1.98594 | 1.08231 | 4 | 1.168816 | 1315.153 | 169.7049 | 1371.162
2018-10-26 05:10 | 216.2034454 | 141.1384 | 27.024 | 25.35888 | 18.80035 | 21.46 | 1.43386 | 0.78603 | 1.32321 | 0 | 1.065662 | 71.52591 | 9.596203804 | 43.87288 | 6.36745 | 17.52908 | 8.58913 | 0.99245 | 0.56369 | 0.19576 | 47.53696823 | 63.5 | 21.1 | 13.5 | 3.9 | 0.2 | 1.7 | 1.155 | 0.00648 | 17.93192 | 0 | 0.62 | 0 | 92.8 | 1.3 | 0.65 | 4.3 | 17.08019066 | 0.07564312 | 22.2 | 13.5 | 11.47 | 6.2 | 0.7 | 2399.296875 | 72.2226181 | 15688.5 | 6254.208984 | 2027.058472 | 15752.44531 | 1254.798218 | 70.20372 | 5.85604 | 21.46849 | 0.03878 | 0.18165 | 2.39066 | 40.67622 | 34.80121 | 1.81675 | 1.98594 | 1.08231 | 4 | 1.168816 | 1315.165 | 170.766 | 1381.103
2018-10-26 05:20 | 215.7824097 | 140.3183 | 27.024 | 25.35888 | 18.80035 | 21.46 | 1.43386 | 0.78603 | 1.32321 | 0 | 1.065662 | 71.52591 | 9.401097298 | 43.87288 | 6.36745 | 17.52908 | 8.58913 | 0.99245 | 0.56369 | 0.19576 | 48.17808533 | 63.5 | 21.1 | 13.5 | 3.9 | 0.2 | 1.7 | 1.155 | 0.00648 | 17.88489 | 0 | 0.62 | 0 | 92.8 | 1.3 | 0.65 | 4.3 | 17.10685921 | 0.07596853 | 22.2 | 13.5 | 11.47 | 6.2 | 0.7 | 2399.317627 | 72.24243164 | 15690.5 | 6307.492676 | 1968.664795 | 15728.57227 | 1255.05957 | 70.20372 | 5.85604 | 21.46849 | 0.03878 | 0.18165 | 2.39066 | 40.67622 | 34.80121 | 1.81675 | 1.98594 | 1.08231 | 4 | 1.168816 | 1315.176 | 169.0122 | 1380.356
2018-10-26 05:30 | 215.3613892 | 140.1638 | 27.33 | 26.11081 | 17.73077 | 22.13 | 1.44851 | 0.80591 | 1.29696 | 0 | 1.046693 | 73.23325 | 9.205991745 | 43.87288 | 6.36745 | 17.52908 | 8.58913 | 0.99245 | 0.56369 | 0.19576 | 48.15369034 | 63.5 | 21.1 | 13.5 | 3.9 | 0.2 | 1.7 | 1.155 | 0.00648 | 17.8379 | 0 | 0.62 | 0 | 92.8 | 1.3 | 0.65 | 4.3 | 17.87854958 | 0.0796133 | 22.2 | 13.5 | 11.47 | 6.2 | 0.7 | 2399.338379 | 72.26223755 | 15692.5 | 6295.645508 | 1992.013062 | 15802.81348 | 1255.320923 | 70.18759 | 5.90144 | 21.32895 | 0.03634 | 0.07973 | 2.39066 | 40.67622 | 34.80121 | 1.81675 | 1.98594 | 1.08231 | 4 | 1.168816 | 1315.188 | 169.5491 | 1429.921
2018-10-26 05:40 | 215.0899658 | 142.554 | 27.33 | 26.11081 | 17.73077 | 22.13 | 1.44851 | 0.80591 | 1.29696 | 0 | 1.046693 | 73.23325 | 9.010885239 | 43.87288 | 6.36745 | 17.52908 | 8.58913 | 0.99245 | 0.56369 | 0.19576 | 45.72177505 | 63.5 | 21.1 | 13.5 | 3.9 | 0.2 | 1.7 | 1.155 | 0.00648 | 17.80334 | 0 | 0.62 | 0 | 92.8 | 1.3 | 0.65 | 4.3 | 17.83852959 | 0.07960045 | 22.2 | 13.5 | 11.47 | 6.2 | 0.7 | 2272.037109 | 72.28205109 | 15694.5 | 6320.131348 | 2023.611816 | 15820.34863 | 1255.582275 | 70.18759 | 5.90144 | 21.32895 | 0.03634 | 0.07973 | 2.39066 | 40.67622 | 34.80121 | 1.81675 | 1.98594 | 1.08231 | 4 | 1.168816 | 1244.465 | 169.4976 | 1430.066
2018-10-26 05:50 | 215.190979 | 144.5312 | 27.33 | 26.11081 | 17.73077 | 22.13 | 1.44851 | 0.80591 | 1.29696 | 0 | 1.046693 | 73.23325 | 8.815778732 | 43.87288 | 6.36745 | 17.52908 | 8.58913 | 0.99245 | 0.56369 | 0.19576 | 44.04435349 | 63.5 | 21.1 | 13.5 | 3.9 | 0.2 | 1.7 | 1.155 | 0.00648 | 17.79962 | 0 | 0.62 | 0 | 92.8 | 1.3 | 0.65 | 4.3 | 16.66466904 | 0.0743936 | 22.2 | 13.5 | 11.47 | 6.2 | 0.7 | 2272.025391 | 72.30186462 | 15696.5 | 6356.789551 | 2031.665649 | 15946.85449 | 1255.843506 | 70.18759 | 5.90144 | 21.32895 | 0.03634 | 0.07973 | 2.39066 | 40.67622 | 34.80121 | 1.81675 | 1.98594 | 1.08231 | 4 | 1.168816 | 1244.459 | 168.3929 | 1440.669
2018-10-26 06:00 | 215.2919922 | 147.4951 | 27.33 | 26.11081 | 17.73077 | 22.13 | 1.44851 | 0.80591 | 1.29696 | 0 | 1.046693 | 73.23325 | 8.620672226 | 43.87288 | 6.36745 | 17.52908 | 8.58913 | 0.99245 | 0.56369 | 0.19576 | 41.38033295 | 63.5 | 21.1 | 13.5 | 3.9 | 0.2 | 1.7 | 1.155 | 0.00648 | 17.79589 | 0 | 0.62 | 0 | 92.8 | 1.3 | 0.65 | 4.3 | 17.45555115 | 0.07795696 | 22.2 | 13.5 | 11.47 | 6.2 | 0.7 | 2272.013916 | 72.32167816 | 15698.5 | 6327.431152 | 2035.046021 | 15879.74316 | 1256.104858 | 70.18759 | 5.90144 | 21.32895 | 0.03634 | 0.07973 | 2.39066 | 40.67622 | 34.80121 | 1.81675 | 1.98594 | 1.08231 | 4 | 1.168816 | 1244.452 | 169.4684 | 1433.729
2018-10-26 06:10 | 215.3930054 | 148.4357 | 27.33 | 26.11081 | 17.73077 | 22.13 | 1.44851 | 0.80591 | 1.29696 | 0 | 1.046693 | 73.23325 | 8.42556572 | 43.87288 | 6.36745 | 17.52908 | 8.58913 | 0.99245 | 0.56369 | 0.19576 | 40.73961258 | 63.5 | 21.1 | 13.5 | 3.9 | 0.2 | 1.7 | 1.155 | 0.00648 | 17.79214 | 0 | 0.62 | 0 | 92.8 | 1.3 | 0.65 | 4.3 | 17.10721588 | 0.07643341 | 22.2 | 13.5 | 11.47 | 6.2 | 0.7 | 2272.002197 | 72.34148407 | 15700.5 | 6333.266602 | 2014.235107 | 15891.53418 | 1256.366211 | 70.18759 | 5.90144 | 21.32895 | 0.03634 | 0.07973 | 2.39066 | 40.67622 | 34.80121 | 1.81675 | 1.98594 | 1.08231 | 4 | 1.168816 | 1244.445665 | 169.979 | 1437.175
2018-10-26 06:20 | 215.4940186 | 189.157 | 27.33 | 26.11081 | 17.73077 | 22.13 | 1.44851 | 0.80591 | 1.29696 | 0 | 1.046693 | 73.23325 | 8.230459213 | 43.87288 | 6.36745 | 17.52908 | 8.58913 | 0.99245 | 0.56369 | 0.19576 | 0.31818521 | 63.5 | 21.1 | 13.5 | 3.9 | 0.2 | 1.7 | 1.155 | 0.00648 | 17.78839 | 0 | 0.62 | 0 | 92.8 | 1.3 | 0.65 | 4.3 | 17.12475395 | 0.07654394 | 22.2 | 13.5 | 11.47 | 6.2 | 0.7 | 2271.990723 | 72.36129761 | 15702.5 | 6227.158691 | 2017.635254 | 15823.01953 | 1256.627441 | 70.18759 | 5.90144 | 21.32895 | 0.03634 | 0.07973 | 2.39066 | 40.67622 | 34.80121 | 1.81675 | 1.98594 | 1.08231 | 4 | 1.168816 | 1244.439 | 169.0705 | 1437.813
2018-10-26 06:30 | 215.5950317 | 189.4689 | 25.169 | 24.79234 | 17.98294 | 23.3 | 1.43478 | 0.80938 | 1.30667 | 0 | 1.015193 | 68.86518 | 8.035352707 | 43.87288 | 6.36745 | 17.52908 | 8.58913 | 0.99245 | 0.56369 | 0.19576 | 0.306163222 | 63.5 | 21.1 | 13.5 | 3.9 | 0.2 | 1.7 | 1.155 | 0.00648 | 17.78462 | 0 | 0.62 | 0 | 92.8 | 1.3 | 0.65 | 4.3 | 17.04298019 | 0.07621049 | 22.2 | 13.5 | 11.47 | 6.2 | 0.7 | 2353.168701 | 72.30001831 | 15704.5 | 6233.538086 | 2009.603516 | 15931.55957 | 1256.888794 | 70.09664 | 5.93717 | 21.33575 | 0.03819 | 0.1116 | 2.75179 | 39.9089 | 30.60225 | 1.85076 | 1.83834 | 1.03049 | 3.7 | 1.304117 | 1289.538 | 170.5972 | 1338.9
2018-10-26 06:40 | 216.455307 | 190.4775 | 25.169 | 24.79234 | 17.98294 | 23.3 | 1.43478 | 0.80938 | 1.30667 | 0 | 1.015193 | 68.86518 | 7.840246677 | 43.87288 | 6.36745 | 17.52908 | 8.58913 | 0.99245 | 0.56369 | 0.19576 | 0.294141203 | 63.5 | 21.1 | 13.5 | 3.9 | 0.2 | 1.7 | 1.155 | 0.00648 | 17.84343 | 0 | 0.62 | 0 | 92.8 | 1.3 | 0.65 | 4.3 | 16.97407341 | 0.07567726 | 22.2 | 13.5 | 11.47 | 6.2 | 0.7 | 2353.189453 | 72.08809662 | 15706.5 | 6273.865723 | 2027.751953 | 15940.27246 | 1250.778198 | 70.09664 | 5.93717 | 21.33575 | 0.03819 | 0.1116 | 2.75179 | 39.9089 | 30.60225 | 1.85076 | 1.83834 | 1.03049 | 3.7 | 1.304117 | 1289.55 | 170.2586 | 1339.635
2018-10-26 06:50 | 206.1322174 | 181.2241 | 25.169 | 24.79234 | 17.98294 | 23.3 | 1.43478 | 0.80938 | 1.30667 | 0 | 1.015193 | 68.86518 | 7.645140171 | 43.87288 | 6.36745 | 17.52908 | 8.58913 | 0.99245 | 0.56369 | 0.19576 | 0.282119215 | 63.5 | 21.1 | 13.5 | 3.9 | 0.2 | 1.7 | 1.155 | 0.00648 | 16.98088 | 0 | 0.62 | 0 | 92.8 | 1.3 | 0.65 | 4.3 | 14.51851654 | 0.06791419 | 22.2 | 13.5 | 11.47 | 6.2 | 0.7 | 2353.210449 | 71.87617493 | 15708.5 | 6281.370605 | 1995.226929 | 15666.64258 | 1243.361816 | 70.09664 | 5.93717 | 21.33575 | 0.03819 | 0.1116 | 2.75179 | 39.9089 | 30.60225 | 1.85076 | 1.83834 | 1.03049 | 3.7 | 1.304117 | 1289.561 | 169.7676 | 1353.5
2018-10-26 07:00 | 199.9063873 | 174.9546 | 25.169 | 24.79234 | 17.98294 | 23.3 | 1.43478 | 0.80938 | 1.30667 | 0 | 1.015193 | 68.86518 | 8.22492981 | 43.87288 | 6.36745 | 17.52908 | 8.58913 | 0.99245 | 0.56369 | 0.19576 | 0.270097196 | 63.5 | 21.1 | 13.5 | 3.9 | 0.2 | 1.7 | 1.155 | 0.00648 | 16.45677 | 0 | 0.62 | 0 | 92.8 | 1.3 | 0.65 | 4.3 | 14.49039745 | 0.06962142 | 22.2 | 13.5 | 11.47 | 6.2 | 0.7 | 2353.231201 | 71.8479538 | 15710.5 | 5899.620605 | 1939.081665 | 14831.37793 | 1236.562256 | 70.09664 | 5.93717 | 21.33575 | 0.03819 | 0.1116 | 2.75179 | 39.9089 | 30.60225 | 1.85076 | 1.83834 | 1.03049 | 3.7 | 1.304117 | 1289.573 | 169.8304 | 1350.293
2018-10-26 07:10 | 199.5704803 | 173.1549 | 25.169 | 24.79234 | 17.98294 | 23.3 | 1.43478 | 0.80938 | 1.30667 | 0 | 1.015193 | 68.86518 | 9.739567757 | 43.87288 | 6.36745 | 17.52908 | 8.58913 | 0.99245 | 0.56369 | 0.19576 | 0.258075207 | 63.5 | 21.1 | 13.5 | 3.9 | 0.2 | 1.7 | 1.155 | 0.00648 | 16.41792 | 0 | 0.62 | 0 | 92.8 | 1.3 | 0.65 | 4.3 | 14.57408714 | 0.06962918 | 22.2 | 13.5 | 11.47 | 6.2 | 0.7 | 2353.251953 | 71.89459229 | 15712.5 | 6006.916504 | 1976.768799 | 15082.00293 | 1236.845459 | 70.09664 | 5.93717 | 21.33575 | 0.03819 | 0.1116 | 2.75179 | 39.9089 | 30.60225 | 1.85076 | 1.83834 | 1.03049 | 3.7 | 1.304117 | 1289.584 | 169.0657 | 1348.67
2018-10-26 07:20 | 184.6594849 | 157.9783 | 25.169 | 24.79234 | 17.98294 | 23.3 | 1.43478 | 0.80938 | 1.30667 | 0 | 1.015193 | 68.86518 | 11.2542057 | 43.87288 | 6.36745 | 17.52908 | 8.58913 | 0.99245 | 0.56369 | 0.19576 | 0.246053204 | 63.5 | 21.1 | 13.5 | 3.9 | 0.2 | 1.7 | 1.155 | 0.00648 | 15.18088 | 0 | 0.62 | 0 | 92.8 | 1.3 | 0.65 | 4.3 | 12.47349262 | 0.06366831 | 22.2 | 13.5 | 11.47 | 6.2 | 0.7 | 2353.272949 | 73.33566284 | 15714.5 | 4923.972168 | 1867.072754 | 14038.54004 | 1216.160889 | 70.09664 | 5.93717 | 21.33575 | 0.03819 | 0.1116 | 2.75179 | 39.9089 | 30.60225 | 1.85076 | 1.83834 | 1.03049 | 3.7 | 1.304117 | 1289.596 | 167.2221 | 1366.086
2018-10-26 07:30 | 181.1811829 | 151.3376 | 28.366 | 24.33709 | 18.05363 | 21.04 | 1.38231 | 0.76639 | 1.31592 | 0 | 1.165546 | 70.48902 | 12.57106304 | 43.87288 | 6.36745 | 17.52908 | 8.58913 | 0.99245 | 0.56369 | 0.19576 | 0.2340312 | 63.5 | 21.1 | 13.5 | 3.9 | 0.2 | 1.7 | 1.155 | 0.00648 | 17.03846 | 0 | 0.62 | 0 | 92.8 | 1.3 | 0.65 | 4.3 | 12.4390173 | 0.06420064 | 22.2 | 13.5 | 11.47 | 6.2 | 0.7 | 2161.35083 | 76.13356018 | 15716.5 | 3865.664063 | 1794.851196 | 13778.79883 | 1170.887817 | 69.53199 | 6.00546 | 21.17094 | 0.06052 | 0.27365 | 2.57543 | 40.41799 | 33.3999 | 1.86481 | 1.98627 | 1.10331 | 3.7 | 1.210123 | 1182.973 | 170.4898 | 1306.948
2018-10-26 07:40 | 179.4941254 | 152.9368 | 28.366 | 24.33709 | 18.05363 | 21.04 | 1.38231 | 0.76639 | 1.31592 | 0 | 1.165546 | 70.48902 | 9.512393951 | 43.87288 | 6.36745 | 17.52908 | 8.58913 | 0.99245 | 0.56369 | 0.19576 | 0.222009197 | 63.5 | 21.1 | 13.5 | 3.9 | 0.2 | 1.7 | 1.155 | 0.00648 | 16.82288 | 0 | 0.62 | 0 | 92.8 | 1.3 | 0.65 | 4.3 | 12.35032654 | 0.06534339 | 22.2 | 13.5 | 11.47 | 6.2 | 0.7 | 2343.087646 | 79.23522186 | 15718.5 | 2693.398926 | 1752.019043 | 13837.9375 | 1149.605225 | 69.53199 | 6.00546 | 21.17094 | 0.06052 | 0.27365 | 2.57543 | 40.41799 | 33.3999 | 1.86481 | 1.98627 | 1.10331 | 3.7 | 1.210123 | 1283.938 | 169.0653 | 1318.047
2018-10-26 07:50 | 179.2268677 | 153.311 | 28.366 | 24.33709 | 18.05363 | 21.04 | 1.38231 | 0.76639 | 1.31592 | 0 | 1.165546 | 70.48902 | 8.964892387 | 43.87288 | 6.36745 | 17.52908 | 8.58913 | 0.99245 | 0.56369 | 0.19576 | 0.209987193 | 63.5 | 21.1 | 13.5 | 3.9 | 0.2 | 1.7 | 1.155 | 0.00648 | 16.74099 | 0 | 0.62 | 0 | 92.8 | 1.3 | 0.65 | 4.3 | 12.36406136 | 0.06569927 | 22.2 | 13.5 | 11.47 | 6.2 | 0.7 | 2343.087646 | 79.55671692 | 15720.5 | 2624.237305 | 1738.265869 | 13769.15625 | 1148.287964 | 69.53199 | 6.00546 | 21.17094 | 0.06052 | 0.27365 | 2.57543 | 40.41799 | 33.3999 | 1.86481 | 1.98627 | 1.10331 | 3.7 | 1.210123 | 1283.938 | 170.9599 | 1318.591
2018-10-26 08:00 | 178.9596252 | 149.9163 | 28.366 | 24.33709 | 18.05363 | 21.04 | 1.38231 | 0.76639 | 1.31592 | 0 | 1.165546 | 70.48902 | 12.18613243 | 43.87288 | 6.36745 | 17.52908 | 8.58913 | 0.99245 | 0.56369 | 0.19576 | 0.19796519 | 63.5 | 21.1 | 13.5 | 3.9 | 0.2 | 1.7 | 1.155 | 0.00648 | 16.65927 | 0 | 0.62 | 0 | 92.8 | 1.3 | 0.65 | 4.3 | 12.33391666 | 0.06452624 | 22.2 | 13.5 | 11.47 | 6.2 | 0.7 | 2343.087646 | 79.87820435 | 15722.5 | 2601.57251 | 1744.04895 | 13776.65039 | 1146.970703 | 69.53199 | 6.00546 | 21.17094 | 0.06052 | 0.27365 | 2.57543 | 40.41799 | 33.3999 | 1.86481 | 1.98627 | 1.10331 | 3.7 | 1.210123 | 1283.938 | 170.0135 | 1317.895
2018-10-26 08:10 | 178.6923676 | 146.5213 | 28.366 | 24.33709 | 18.05363 | 21.04 | 1.38231 | 0.76639 | 1.31592 | 0 | 1.165546 | 70.48902 | 15.40737152 | 43.87288 | 6.36745 | 17.52908 | 8.58913 | 0.99245 | 0.56369 | 0.19576 | 0.185943186 | 63.5 | 21.1 | 13.5 | 3.9 | 0.2 | 1.7 | 1.155 | 0.00648 | 16.57772 | 0 | 0.62 | 0 | 92.8 | 1.3 | 0.65 | 4.3 | 12.20537758 | 0.06288199 | 22.2 | 13.5 | 11.47 | 6.2 | 0.7 | 2343.087646 | 79.95172119 | 15724.5 | 2578.907715 | 1747.453491 | 13782.14453 | 1145.653442 | 69.53199 | 6.00546 | 21.17094 | 0.06052 | 0.27365 | 2.57543 | 40.41799 | 33.3999 | 1.86481 | 1.98627 | 1.10331 | 3.7 | 1.210123 | 1283.938 | 170.7067 | 1320.297
2018-10-26 08:20 | 150.865921 | 133.9142 | 28.366 | 24.33709 | 18.05363 | 21.04 | 1.38231 | 0.76639 | 1.31592 | 0 | 1.165546 | 70.48902 | 2.829426289 | 43.87288 | 6.36745 | 17.52908 | 8.58913 | 0.99245 | 0.56369 | 0.19576 | 0.173921183 | 63.5 | 21.1 | 13.5 | 3.9 | 0.2 | 1.7 | 1.155 | 0.00648 | 13.94835 | 0 | 0.62 | 0 | 92.8 | 1.3 | 0.65 | 4.3 | 7.10372448 | 0.04621952 | 22.2 | 13.5 | 11.47 | 6.2 | 0.7 | 2343.087646 | 79.0800705 | 15726.5 | 2454.342529 | 1635.211548 | 11964.21484 | 1091.386597 | 69.53199 | 6.00546 | 21.17094 | 0.06052 | 0.27365 | 2.57543 | 40.41799 | 33.3999 | 1.86481 | 1.98627 | 1.10331 | 3.7 | 1.210123 | 1283.938 | 170.1429 | 1359.838
2018-10-26 08:30 | 150.6159821 | 133.0322 | 28.366 | 24.33709 | 18.05363 | 21.04 | 1.38231 | 0.76639 | 1.31592 | 0 | 1.165546 | 70.48902 | 3.544380665 | 43.87288 | 6.36745 | 17.52908 | 8.58913 | 0.99245 | 0.56369 | 0.19576 | 0.161899179 | 63.5 | 21.1 | 13.5 | 3.9 | 0.2 | 1.7 | 1.155 | 0.00648 | 13.87747 | 0 | 0.62 | 0 | 92.8 | 1.3 | 0.65 | 4.3 | 7.189257622 | 0.04663493 | 22.2 | 13.5 | 11.47 | 6.2 | 0.7 | 2368.714844 | 79.50123596 | 15728.5 | 2170.974854 | 1601.586914 | 11831.43848 | 1031.85791 | 69.53199 | 6.00546 | 21.17094 | 0.06052 | 0.27365 | 2.0777 | 40.68098 | 32.68319 | 1.83783 | 2.1298 | 1.19808 | 4 | 1.244707 | 1298.175 | 170.1162 | 1362.857
2018-10-26 08:40 | 150.3660431 | 134.3069 | 28.366 | 24.33709 | 18.05363 | 21.04 | 1.38231 | 0.76639 | 1.31592 | 0 | 1.165546 | 70.48902 | 4.259335041 | 43.87288 | 6.36745 | 17.52908 | 8.58913 | 0.99245 | 0.56369 | 0.19576 | 0.149877176 | 63.5 | 21.1 | 13.5 | 3.9 | 0.2 | 1.7 | 1.155 | 0.00648 | 11.64992 | 0 | 0.62 | 0 | 92.8 | 1.3 | 0.65 | 4.3 | 7.107575417 | 0.04596642 | 22.2 | 13.5 | 11.47 | 6.2 | 0.7 | 2368.707031 | 79.92240143 | 15730.5 | 2178.083984 | 1596.300293 | 11835.50293 | 1028.053589 | 69.53199 | 6.00546 | 21.17094 | 0.06052 | 0.27365 | 2.0777 | 40.68098 | 32.68319 | 1.83783 | 2.1298 | 1.19808 | 4 | 1.244707 | 1298.171 | 170.454 | 1363.81
2018-10-26 08:50 | 150.1161041 | 133.3773 | 28.366 | 24.33709 | 18.05363 | 21.04 | 1.38231 | 0.76639 | 1.31592 | 0 | 1.165546 | 70.48902 | 4.974289417 | 43.87288 | 6.36745 | 17.52908 | 8.58913 | 0.99245 | 0.56369 | 0.19576 | 0.137855187 | 63.5 | 21.1 | 13.5 | 3.9 | 0.2 | 1.7 | 1.155 | 0.00648 | 11.62663 | 0 | 0.62 | 0 | 92.8 | 1.3 | 0.65 | 4.3 | 7.101990223 | 0.04579259 | 22.2 | 13.5 | 11.47 | 6.2 | 0.7 | 2368.699219 | 80.1701355 | 15732.5 | 2185.192871 | 1602.509766 | 11809.39258 | 1024.249268 | 69.53199 | 6.00546 | 21.17094 | 0.06052 | 0.27365 | 2.0777 | 40.68098 | 32.68319 | 1.83783 | 2.1298 | 1.19808 | 4 | 1.244707 | 1298.166 | 170.6603 | 1363.473
2018-10-26 09:00 | 149.8661652 | 132.4477 | 28.366 | 24.33709 | 18.05363 | 21.04 | 1.38231 | 0.76639 | 1.31592 | 0 | 1.165546 | 70.48902 | 5.689243793 | 43.87288 | 6.36745 | 17.52908 | 8.58913 | 0.99245 | 0.56369 | 0.19576 | 0.125833184 | 63.5 | 21.1 | 13.5 | 3.9 | 0.2 | 1.7 | 1.155 | 0.00648 | 11.60335 | 0 | 0.62 | 0 | 92.8 | 1.3 | 0.65 | 4.3 | 7.16836071 | 0.04608236 | 22.2 | 13.5 | 11.47 | 6.2 | 0.7 | 2368.691406 | 80.30218506 | 15734.5 | 2192.302002 | 1597.696411 | 11819.39746 | 1020.445007 | 69.53199 | 6.00546 | 21.17094 | 0.06052 | 0.27365 | 2.0777 | 40.68098 | 32.68319 | 1.83783 | 2.1298 | 1.19808 | 4 | 1.244707 | 1298.162 | 171.1249 | 1361.499
2018-10-26 09:10 | 149.6162262 | 131.5909 | 28.366 | 24.33709 | 18.05363 | 21.04 | 1.38231 | 0.76639 | 1.31592 | 0 | 1.165546 | 70.48902 | 6.331421852 | 43.87288 | 6.36745 | 17.52908 | 8.58913 | 0.99245 | 0.56369 | 0.19576 | 0.113811173 | 63.5 | 21.1 | 13.5 | 3.9 | 0.2 | 1.7 | 1.155 | 0.00648 | 11.58008 | 0 | 0.62 | 0 | 92.8 | 1.3 | 0.65 | 4.3 | 7.080118179 | 0.04540061 | 22.2 | 13.5 | 11.47 | 6.2 | 0.7 | 2368.683594 | 80.43422699 | 15736.5 | 2199.410889 | 1603.046997 | 11843.95898 | 1016.640747 | 69.53199 | 6.00546 | 21.17094 | 0.06052 | 0.27365 | 2.0777 | 40.68098 | 32.68319 | 1.83783 | 2.1298 | 1.19808 | 4 | 1.244707 | 1298.158 | 168.6073 | 1363.028
2018-10-26 09:20 | 149.3662872 | 131.5055 | 28.366 | 24.33709 | 18.05363 | 21.04 | 1.38231 | 0.76639 | 1.31592 | 0 | 1.165546 | 70.48902 | 6.202198982 | 43.87288 | 6.36745 | 17.52908 | 8.58913 | 0.99245 | 0.56369 | 0.19576 | 0.101789169 | 63.5 | 21.1 | 13.5 | 3.9 | 0.2 | 1.7 | 1.155 | 0.00648 | 11.55683 | 0 | 0.62 | 0 | 92.8 | 1.3 | 0.65 | 4.3 | 7.238949776 | 0.04653224 | 22.2 | 13.5 | 11.47 | 6.2 | 0.7 | 2368.675781 | 80.56627655 | 15738.5 | 2206.52002 | 1601.915527 | 11877.60254 | 1012.836487 | 69.53199 | 6.00546 | 21.17094 | 0.06052 | 0.27365 | 2.0777 | 40.68098 | 32.68319 | 1.83783 | 2.1298 | 1.19808 | 4 | 1.244707 | 1298.153 | 168.9153 | 1360.658
2018-10-26 09:30 | 149.1163483 | 131.42 | 26.357 | 25.1636 | 17.97241 | 22.55 | 1.51586 | 0.83965 | 1.27264 | 0 | 1.047426 | 70.59224 | 6.072975636 | 43.87288 | 6.36745 | 17.52908 | 8.58913 | 0.99245 | 0.56369 | 0.19576 | 0.089767173 | 63.5 | 21.1 | 13.5 | 3.9 | 0.2 | 1.7 | 1.155 | 0.00648 | 11.53359 | 0 | 0.62 | 0 | 92.8 | 1.3 | 0.65 | 4.3 | 7.071909428 | 0.04556956 | 22.2 | 13.5 | 11.47 | 6.2 | 0.7 | 2361.041504 | 80.69831848 | 15740.5 | 2213.628906 | 1600.92749 | 11893.24023 | 1009.032227 | 69.53199 | 6.00546 | 21.17094 | 0.06052 | 0.27365 | 2.07333 | 40.88641 | 33.97615 | 1.81835 | 2.15034 | 1.14471 | 3.8 | 1.203386 | 1293.912 | 170.1592 | 1455.861
2018-10-26 12:30 | 142.9231262 | 95.68386 | 28.75 | 25.66465 | 19.06898 | 21.25 | 1.27061 | 0.76299 | 1.41085 | 0 | 1.120218 | 73.44874 | 3.746959686 | 43.87288 | 6.36745 | 17.52908 | 8.58913 | 0.99245 | 0.56369 | 0.19576 | 32.50505447 | 63.5 | 21.1 | 13.5 | 3.9 | 0.2 | 1.7 | 1.155 | 0.00648 | 10.98725 | 0 | 0.62 | 0 | 92.8 | 1.3 | 0.65 | 4.3 | 0.191811681 | 0.001307776 | 22.2 | 13.5 | 11.47 | 6.2 | 0.7 | 2361.094238 | 81.27016449 | 15776.5 | 1586.554443 | 1467.989868 | 10683.2627 | 856.4487305 | 69.53199 | 6.00546 | 21.17094 | 0.06052 | 0.27365 | 2.07333 | 40.88641 | 33.97615 | 1.81835 | 2.15034 | 1.14471 | 3.8 | 1.203386 | 1293.941 | 168.1736 | 1477.14
2018-10-26 12:40 | 148.3640747 | 109.9641 | 28.75 | 25.66465 | 19.06898 | 21.25 | 1.27061 | 0.76299 | 1.41085 | 0 | 1.120218 | 73.44874 | 3.617736578 | 43.87288 | 6.36745 | 17.52908 | 8.58913 | 0.99245 | 0.56369 | 0.19576 | 23.38059235 | 63.5 | 21.1 | 13.5 | 3.9 | 0.2 | 1.7 | 1.155 | 0.00648 | 11.40165 | 0 | 0.62 | 0 | 92.8 | 1.3 | 0.65 | 4.3 | 7.73759222 | 0.0509113 | 22.2 | 13.5 | 11.47 | 6.2 | 0.7 | 2361.097168 | 80.21658325 | 15778.5 | 2091.764404 | 1607.213501 | 11893.24219 | 1026.067505 | 69.53199 | 6.00546 | 21.17094 | 0.06052 | 0.27365 | 2.07333 | 40.88641 | 33.97615 | 1.81835 | 2.15034 | 1.14471 | 3.8 | 1.203386 | 1293.943 | 169.7146 | 1362.228
2018-10-26 12:50 | 148.76297 | 111.7181 | 28.75 | 25.66465 | 19.06898 | 21.25 | 1.27061 | 0.76299 | 1.41085 | 0 | 1.120218 | 73.44874 | 3.48851347 | 43.87288 | 6.36745 | 17.52908 | 8.58913 | 0.99245 | 0.56369 | 0.19576 | 22.12795067 | 63.5 | 21.1 | 13.5 | 3.9 | 0.2 | 1.7 | 1.155 | 0.00648 | 11.42841 | 0 | 0.62 | 0 | 92.8 | 1.3 | 0.65 | 4.3 | 7.77048254 | 0.05103715 | 22.2 | 13.5 | 11.47 | 6.2 | 0.7 | 2361.100098 | 80.23756409 | 15780.5 | 2125.432861 | 1601.70166 | 11886.45703 | 1031.284912 | 69.53199 | 6.00546 | 21.17094 | 0.06052 | 0.27365 | 2.07333 | 40.88641 | 33.97615 | 1.81835 | 2.15034 | 1.14471 | 3.8 | 1.203386 | 1293.944 | 169.3173 | 1361.666
2018-10-26 13:00 | 149.1618652 | 106.3923 | 28.75 | 25.66465 | 19.06898 | 21.25 | 1.27061 | 0.76299 | 1.41085 | 0 | 1.120218 | 73.44874 | 3.359290361 | 43.87288 | 6.36745 | 17.52908 | 8.58913 | 0.99245 | 0.56369 | 0.19576 | 26.19448662 | 63.5 | 21.1 | 13.5 | 3.9 | 0.2 | 1.7 | 1.155 | 0.00648 | 13.21574 | 0 | 0.62 | 0 | 92.8 | 1.3 | 0.65 | 4.3 | 8.477892876 | 0.05558503 | 22.2 | 13.5 | 11.47 | 6.2 | 0.7 | 2361.103027 | 80.25854492 | 15782.5 | 2159.101074 | 1616.728882 | 11982.80371 | 1036.502319 | 69.53199 | 6.00546 | 21.17094 | 0.06052 | 0.27365 | 2.07333 | 40.88641 | 33.97615 | 1.81835 | 2.15034 | 1.14471 | 3.8 | 1.203386 | 1293.946 | 169.2646 | 1351.718
2018-10-26 13:10 | 149.5607605 | 109.0905 | 28.75 | 25.66465 | 19.06898 | 21.25 | 1.27061 | 0.76299 | 1.41085 | 0 | 1.120218 | 73.44874 | 3.230067253 | 43.87288 | 6.36745 | 17.52908 | 8.58913 | 0.99245 | 0.56369 | 0.19576 | 23.98914528 | 63.5 | 21.1 | 13.5 | 3.9 | 0.2 | 1.7 | 1.155 | 0.00648 | 13.25108 | 0 | 0.62 | 0 | 92.8 | 1.3 | 0.65 | 4.3 | 8.440864563 | 0.05524458 | 22.2 | 13.5 | 11.47 | 6.2 | 0.7 | 2361.105957 | 80.27952576 | 15784.5 | 2192.769531 | 1613.005615 | 11966.22363 | 1041.719604 | 69.53199 | 6.00546 | 21.17094 | 0.06052 | 0.27365 | 2.07333 | 40.88641 | 33.97615 | 1.81835 | 2.15034 | 1.14471 | 3.8 | 1.203386 | 1293.948 | 169.892 | 1352.265
2018-10-26 13:20 | 149.9596558 | 108.2916 | 28.75 | 25.66465 | 19.06898 | 21.25 | 1.27061 | 0.76299 | 1.41085 | 0 | 1.120218 | 73.44874 | 3.100844145 | 43.87288 | 6.36745 | 17.52908 | 8.58913 | 0.99245 | 0.56369 | 0.19576 | 23.66125107 | 63.5 | 21.1 | 13.5 | 3.9 | 0.2 | 1.7 | 1.155 | 0.00648 | 14.90599 | 0 | 0.62 | 0 | 92.8 | 1.3 | 0.65 | 4.3 | 8.475236893 | 0.05537181 | 22.2 | 13.5 | 11.47 | 6.2 | 0.7 | 2361.108887 | 80.30049896 | 15786.5 | 2226.437744 | 1604.700439 | 12063.76172 | 1046.937012 | 69.53199 | 6.00546 | 21.17094 | 0.06052 | 0.27365 | 2.07333 | 40.88641 | 33.97615 | 1.81835 | 2.15034 | 1.14471 | 3.8 | 1.203386 | 1293.949 | 170.0059 | 1352.055
2018-10-26 13:30 | 151.0449982 | 109.5161 | 25.31 | 25.56774 | 18.02618 | 22.89 | 1.43967 | 0.80371 | 1.2352 | 0 | 0.989919 | 70.45216 | 2.971621037 | 43.87288 | 6.36745 | 17.52908 | 8.58913 | 0.99245 | 0.56369 | 0.19576 | 23.54340363 | 63.5 | 21.1 | 13.5 | 3.9 | 0.2 | 1.7 | 1.155 | 0.00648 | 15.01387 | 0 | 0.62 | 0 | 92.8 | 1.3 | 0.65 | 4.3 | 8.576411247 | 0.05568497 | 22.2 | 13.5 | 11.47 | 6.2 | 0.7 | 2361.111816 | 80.3214798 | 15788.5 | 2260.106201 | 1617.499146 | 12013.28516 | 1052.154419 | 69.53199 | 6.00546 | 21.17094 | 0.06052 | 0.27365 | 2.07333 | 40.88641 | 33.97615 | 1.81835 | 2.15034 | 1.14471 | 3.8 | 1.203386 | 1293.951 | 169.9887 | 1488.461
2018-10-26 13:40 | 152.1570129 | 117.4792 | 25.31 | 25.56774 | 18.02618 | 22.89 | 1.43967 | 0.80371 | 1.2352 | 0 | 0.989919 | 70.45216 | 2.842397928 | 43.87288 | 6.36745 | 17.52908 | 8.58913 | 0.99245 | 0.56369 | 0.19576 | 18.4893074 | 63.5 | 21.1 | 13.5 | 3.9 | 0.2 | 1.7 | 1.155 | 0.00648 | 13.34607 | 0 | 0.62 | 0 | 92.8 | 1.3 | 0.65 | 4.3 | 9.442549706 | 0.06091991 | 22.2 | 13.5 | 11.47 | 6.2 | 0.7 | 2800.658691 | 80.34246063 | 15790.5 | 2293.774658 | 1620.478882 | 12101.57617 | 1057.371826 | 69.53199 | 6.00546 | 21.17094 | 0.06052 | 0.27365 | 2.07333 | 40.88641 | 33.97615 | 1.81835 | 2.15034 | 1.14471 | 3.8 | 1.203386 | 1538.144 | 170.1314 | 1475.146
2018-10-26 13:50 | 170.0381775 | 122.2519 | 25.31 | 25.56774 | 18.02618 | 22.89 | 1.43967 | 0.80371 | 1.2352 | 0 | 0.989919 | 70.45216 | 2.71317482 | 43.87288 | 6.36745 | 17.52908 | 8.58913 | 0.99245 | 0.56369 | 0.19576 | 30.04504013 | 63.5 | 21.1 | 13.5 | 3.9 | 0.2 | 1.7 | 1.155 | 0.00648 | 15.02809 | 0 | 0.62 | 0 | 92.8 | 1.3 | 0.65 | 4.3 | 8.944122314 | 0.05177454 | 22.2 | 13.5 | 11.47 | 6.2 | 0.7 | 2800.769287 | 80.330513 | 15792.5 | 2356.58252 | 1723.745239 | 13531.18848 | 1132.103149 | 69.53199 | 6.00546 | 21.17094 | 0.06052 | 0.27365 | 2.07333 | 40.88641 | 33.97615 | 1.81835 | 2.15034 | 1.14471 | 3.8 | 1.203386 | 1538.205 | 170.2254 | 1498.183
2018-10-26 14:00 | 170.1873779 | 122.0484 | 25.31 | 25.56774 | 18.02618 | 22.89 | 1.43967 | 0.80371 | 1.2352 | 0 | 0.989919 | 70.45216 | 2.583951712 | 43.87288 | 6.36745 | 17.52908 | 8.58913 | 0.99245 | 0.56369 | 0.19576 | 30.40001106 | 63.5 | 21.1 | 13.5 | 3.9 | 0.2 | 1.7 | 1.155 | 0.00648 | 15.155 | 0 | 0.62 | 0 | 92.8 | 1.3 | 0.65 | 4.3 | 10.67926502 | 0.06181156 | 22.2 | 13.5 | 11.47 | 6.2 | 0.7 | 2800.880127 | 80.3105011 | 15794.5 | 2433.999756 | 1721.340576 | 13460.84375 | 1131.09436 | 69.53199 | 6.00546 | 21.17094 | 0.06052 | 0.27365 | 2.07333 | 40.88641 | 33.97615 | 1.81835 | 2.15034 | 1.14471 | 3.8 | 1.203386 | 1538.267 | 170.0001 | 1476.168
2018-10-26 14:10 | 170.3365784 | 122.548 | 25.31 | 25.56774 | 18.02618 | 22.89 | 1.43967 | 0.80371 | 1.2352 | 0 | 0.989919 | 70.45216 | 2.454728603 | 43.87288 | 6.36745 | 17.52908 | 8.58913 | 0.99245 | 0.56369 | 0.19576 | 30.05176735 | 63.5 | 21.1 | 13.5 | 3.9 | 0.2 | 1.7 | 1.155 | 0.00648 | 15.28211 | 0 | 0.62 | 0 | 92.8 | 1.3 | 0.65 | 4.3 | 13.8694973 | 0.08026733 | 22.2 | 13.5 | 11.47 | 6.2 | 0.7 | 2800.990723 | 80.29049683 | 15796.5 | 2500.447021 | 1717.806641 | 13525.08594 | 1130.085449 | 69.53199 | 6.00546 | 21.17094 | 0.06052 | 0.27365 | 2.07333 | 40.88641 | 33.97615 | 1.81835 | 2.15034 | 1.14471 | 3.8 | 1.203386 | 1538.328 | 169.482 | 1437.84
2018-10-26 14:20 | 170.4857788 | 122.4779 | 25.31 | 25.56774 | 18.02618 | 22.89 | 1.43967 | 0.80371 | 1.2352 | 0 | 0.989919 | 70.45216 | 2.325505495 | 43.87288 | 6.36745 | 17.52908 | 8.58913 | 0.99245 | 0.56369 | 0.19576 | 30.27293777 | 63.5 | 21.1 | 13.5 | 3.9 | 0.2 | 1.7 | 1.155 | 0.00648 | 15.40941 | 0 | 0.62 | 0 | 92.8 | 1.3 | 0.65 | 4.3 | 13.92690849 | 0.08059027 | 22.2 | 13.5 | 11.47 | 6.2 | 0.7 | 2801.101318 | 80.27048492 | 15798.5 | 2470.919678 | 1717.686768 | 13525.85742 | 1129.076538 | 69.53199 | 6.00546 | 21.17094 | 0.06052 | 0.27365 | 2.07333 | 40.88641 | 33.97615 | 1.81835 | 2.15034 | 1.14471 | 3.8 | 1.203386 | 1538.39 | 169.7904 | 1437.734
2018-10-26 14:30 | 170.6349792 | 123.3337 | 25.31 | 25.56774 | 18.02618 | 22.89 | 1.43967 | 0.80371 | 1.2352 | 0 | 0.989919 | 70.45216 | 2.196282387 | 43.87288 | 6.36745 | 17.52908 | 8.58913 | 0.99245 | 0.56369 | 0.19576 | 29.5680809 | 63.5 | 21.1 | 13.5 | 3.9 | 0.2 | 1.7 | 1.155 | 0.00648 | 15.53692 | 0 | 0.62 | 0 | 92.8 | 1.3 | 0.65 | 4.3 | 13.85411453 | 0.08015977 | 22.2 | 13.5 | 11.47 | 6.2 | 0.7 | 2801.211914 | 80.25047302 | 15800.5 | 2441.392578 | 1721.074341 | 13504.38965 | 1128.067749 | 69.53199 | 6.00546 | 21.17094 | 0.06052 | 0.27365 | 1.95254 | 40.72319 | 34.27724 | 1.87246 | 2.29816 | 1.10771 | 3.1 | 1.188053 | 1538.451 | 171.4429 | 1436.585
2018-10-26 14:40 | 170.7841797 | 123.0537 | 25.31 | 25.56774 | 18.02618 | 22.89 | 1.43967 | 0.80371 | 1.2352 | 0 | 0.989919 | 70.45216 | 2.067059278 | 43.87288 | 6.36745 | 17.52908 | 8.58913 | 0.99245 | 0.56369 | 0.19576 | 29.99875069 | 63.5 | 21.1 | 13.5 | 3.9 | 0.2 | 1.7 | 1.155 | 0.00648 | 15.66463 | 0 | 0.62 | 0 | 92.8 | 1.3 | 0.65 | 4.3 | 13.97923279 | 0.08087436 | 22.2 | 13.5 | 11.47 | 6.2 | 0.7 | 2254.577637 | 80.23046875 | 15802.5 | 2411.865479 | 1713.606445 | 13518.58398 | 1127.058838 | 69.53199 | 6.00546 | 21.17094 | 0.06052 | 0.27365 | 1.95254 | 40.72319 | 34.27724 | 1.87246 | 2.29816 | 1.10771 | 3.1 | 1.188053 | 1234.765 | 168.9112 | 1438.188
2018-10-26 14:50 | 170.9333801 | 124.5837 | 25.31 | 25.56774 | 18.02618 | 22.89 | 1.43967 | 0.80371 | 1.2352 | 0 | 0.989919 | 70.45216 | 1.93783617 | 43.87288 | 6.36745 | 17.52908 | 8.58913 | 0.99245 | 0.56369 | 0.19576 | 31.35251999 | 63.5 | 21.1 | 13.5 | 3.9 | 0.2 | 1.7 | 1.155 | 0.00648 | 13.05931 | 0 | 0.62 | 0 | 92.8 | 1.3 | 0.65 | 4.3 | 14.08533669 | 0.08147879 | 22.2 | 13.5 | 11.47 | 6.2 | 0.7 | 2254.55835 | 80.21045685 | 15804.5 | 2382.338135 | 1714.475464 | 13465.94434 | 1126.049927 | 69.53199 | 6.00546 | 21.17094 | 0.06052 | 0.27365 | 1.95254 | 40.72319 | 34.27724 | 1.87246 | 2.29816 | 1.10771 | 3.1 | 1.188053 | 1234.755 | 170.8493 | 1437.537
2018-10-26 15:00 | 171.0825806 | 125.5888 | 25.31 | 25.56774 | 18.02618 | 22.89 | 1.43967 | 0.80371 | 1.2352 | 0 | 0.989919 | 70.45216 | 1.808613062 | 43.87288 | 6.36745 | 17.52908 | 8.58913 | 0.99245 | 0.56369 | 0.19576 | 30.61449623 | 63.5 | 21.1 | 13.5 | 3.9 | 0.2 | 1.7 | 1.155 | 0.00648 | 13.07071 | 0 | 0.62 | 0 | 92.8 | 1.3 | 0.65 | 4.3 | 14.03136158 | 0.08115718 | 22.2 | 13.5 | 11.47 | 6.2 | 0.7 | 2254.539063 | 80.19044495 | 15806.5 | 2352.811035 | 1713.218628 | 13535.19434 | 1125.041138 | 69.53199 | 6.00546 | 21.17094 | 0.06052 | 0.27365 | 1.95254 | 40.72319 | 34.27724 | 1.87246 | 2.29816 | 1.10771 | 3.1 | 1.188053 | 1234.744 | 168.1724 | 1438.621
2018-10-26 15:10 | 171.231781 | 123.5983 | 25.31 | 25.56774 | 18.02618 | 22.89 | 1.43967 | 0.80371 | 1.2352 | 0 | 0.989919 | 70.45216 | 1.679389954 | 43.87288 | 6.36745 | 17.52908 | 8.58913 | 0.99245 | 0.56369 | 0.19576 | 31.06148529 | 63.5 | 21.1 | 13.5 | 3.9 | 0.2 | 1.7 | 1.155 | 0.00648 | 14.89262 | 0 | 0.62 | 0 | 92.8 | 1.3 | 0.65 | 4.3 | 14.49484158 | 0.08382825 | 22.2 | 13.5 | 11.47 | 6.2 | 0.7 | 2254.519531 | 80.17044067 | 15808.5 | 2342.847656 | 1713.062256 | 13391.10645 | 1124.032227 | 69.53199 | 6.00546 | 21.17094 | 0.06052 | 0.27365 | 1.95254 | 40.72319 | 34.27724 | 1.87246 | 2.29816 | 1.10771 | 3.1 | 1.188053 | 1234.733 | 169.8441 | 1433.357
2018-10-26 15:20 | 171.3809814 | 124.4953 | 25.31 | 25.56774 | 18.02618 | 22.89 | 1.43967 | 0.80371 | 1.2352 | 0 | 0.989919 | 70.45216 | 1.550166726 | 43.87288 | 6.36745 | 17.52908 | 8.58913 | 0.99245 | 0.56369 | 0.19576 | 30.44399452 | 63.5 | 21.1 | 13.5 | 3.9 | 0.2 | 1.7 | 1.155 | 0.00648 | 14.89153 | 0 | 0.62 | 0 | 92.8 | 1.3 | 0.65 | 4.3 | 14.574646 | 0.08428005 | 22.2 | 13.5 | 11.47 | 6.2 | 0.7 | 2254.500244 | 80.54849243 | 15810.5 | 2413.537598 | 1707.768921 | 13415.72363 | 1136.032837 | 69.53199 | 6.00546 | 21.17094 | 0.06052 | 0.27365 | 1.95254 | 40.72319 | 34.27724 | 1.87246 | 2.29816 | 1.10771 | 3.1 | 1.188053 | 1234.722 | 170.1384 | 1431.851
2018-10-26 15:30 | 171.5301819 | 117.1237 | 26.452 | 23.71878 | 18.03698 | 21.73 | 1.33288 | 0.7789 | 1.51457 | 0 | 1.115234375 | 67.79016 | 1.420943618 | 43.87288 | 6.36745 | 17.52908 | 8.58913 | 0.99245 | 0.56369 | 0.19576 | 38.09508133 | 63.5 | 21.1 | 13.5 | 3.9 | 0.2 | 1.7 | 1.155 | 0.00648 | 14.89041 | 0 | 0.62 | 0 | 92.8 | 1.3 | 0.65 | 4.3 | 15.9148922 | 0.09201959 | 22.2 | 13.5 | 11.47 | 6.2 | 0.7 | 2254.480957 | 85.2844696 | 15812.5 | 1015.755127 | 1650.814209 | 13567.62793 | 1149.165894 | 69.75829 | 6.10251 | 21.63797 | 0.04993 | 0.3347 | 1.92745 | 41.07913 | 35.7547 | 1.95599 | 2.28104 | 1.17601 | 3.3 | 1.148915 | 1234.712 | 170.0984 | 1243.85
2018-10-26 15:40 | 171.6793823 | 119.5056 | 26.452 | 23.71878 | 18.03698 | 21.73 | 1.33288 | 0.7789 | 1.51457 | 0 | 1.115234375 | 67.79016 | 1.29172051 | 43.87288 | 6.36745 | 17.52908 | 8.58913 | 0.99245 | 0.56369 | 0.19576 | 35.99274826 | 63.5 | 21.1 | 13.5 | 3.9 | 0.2 | 1.7 | 1.155 | 0.00648 | 14.88927 | 0 | 0.62 | 0 | 92.8 | 1.3 | 0.65 | 4.3 | 16.29532623 | 0.09420837 | 22.2 | 13.5 | 11.47 | 6.2 | 0.7 | 2355.013428 | 85.80426788 | 15814.5 | 1048.949707 | 1669.827026 | 13959.59473 | 1162.29895 | 69.75829 | 6.10251 | 21.63797 | 0.04993 | 0.3347 | 1.92745 | 41.07913 | 35.7547 | 1.95599 | 2.28104 | 1.17601 | 3.3 | 1.148915 | 1290.563 | 169.9103 | 1241.863
2018-10-26 15:50 | 188.2227783 | 130.2233 | 26.452 | 23.71878 | 18.03698 | 21.73 | 1.33288 | 0.7789 | 1.51457 | 0 | 1.115234375 | 67.79016 | 1.162497401 | 43.87288 | 6.36745 | 17.52908 | 8.58913 | 0.99245 | 0.56369 | 0.19576 | 40.52838135 | 63.5 | 21.1 | 13.5 | 3.9 | 0.2 | 1.7 | 1.155 | 0.00648 | 16.30858 | 0 | 0.62 | 0 | 92.8 | 1.3 | 0.65 | 4.3 | 20.28398514 | 0.1071043 | 22.2 | 13.5 | 11.47 | 6.2 | 0.7 | 2355.0354 | 86.09248352 | 15816.5 | 1076.779785 | 1749.969849 | 15366.19141 | 1217.03479 | 69.75829 | 6.10251 | 21.63797 | 0.04993 | 0.3347 | 1.92745 | 41.07913 | 35.7547 | 1.95599 | 2.28104 | 1.17601 | 3.3 | 1.148915 | 1290.575 | 169.9383 | 1218.799
2018-10-26 16:00 | 189.612381 | 130.5824 | 26.452 | 23.71878 | 18.03698 | 21.73 | 1.33288 | 0.7789 | 1.51457 | 0 | 1.115234375 | 67.79016 | 2.985070229 | 43.87288 | 6.36745 | 17.52908 | 8.58913 | 0.99245 | 0.56369 | 0.19576 | 39.63150024 | 63.5 | 21.1 | 13.5 | 3.9 | 0.2 | 1.7 | 1.155 | 0.00648 | 16.41342 | 0 | 0.62 | 0 | 92.8 | 1.3 | 0.65 | 4.3 | 20.37984467 | 0.1058158 | 22.2 | 13.5 | 11.47 | 6.2 | 0.7 | 2355.057129 | 86.1043396 | 15818.5 | 1096.433838 | 1767.326538 | 15463.26563 | 1236.437012 | 69.75829 | 6.10251 | 21.63797 | 0.04993 | 0.3347 | 1.92745 | 41.07913 | 35.7547 | 1.95599 | 2.28104 | 1.17601 | 3.3 | 1.148915 | 1290.587 | 169.7541 | 1218.235
2018-10-26 16:10 | 190.2506409 | 127.6767 | 26.452 | 23.71878 | 18.03698 | 21.73 | 1.33288 | 0.7789 | 1.51457 | 0 | 1.115234375 | 67.79016 | 5.87451601 | 43.87288 | 6.36745 | 17.52908 | 8.58913 | 0.99245 | 0.56369 | 0.19576 | 40.24641418 | 63.5 | 21.1 | 13.5 | 3.9 | 0.2 | 1.7 | 1.155 | 0.00648 | 16.45305 | 0 | 0.62 | 0 | 92.8 | 1.3 | 0.65 | 4.3 | 20.40577126 | 0.1040446 | 22.2 | 13.5 | 11.47 | 6.2 | 0.7 | 2355.078857 | 86.11619568 | 15820.5 | 1116.088013 | 1752.764893 | 15470.19727 | 1252.90686 | 69.75829 | 6.10251 | 21.63797 | 0.04993 | 0.3347 | 1.92745 | 41.07913 | 35.7547 | 1.95599 | 2.28104 | 1.17601 | 3.3 | 1.148915 | 1290.599365 | 171.74 | 1219.756
2018-10-26 16:20 | 190.3446045 | 125.4772 | 26.452 | 23.71878 | 18.03698 | 21.73 | 1.33288 | 0.7789 | 1.51457 | 0 | 1.115234375 | 67.79016 | 8.763961792 | 43.87288 | 6.36745 | 17.52908 | 8.58913 | 0.99245 | 0.56369 | 0.19576 | 39.65785217 | 63.5 | 21.1 | 13.5 | 3.9 | 0.2 | 1.7 | 1.155 | 0.00648 | 16.44555 | 0 | 0.62 | 0 | 92.8 | 1.3 | 0.65 | 4.3 | 18.91946983 | 0.09502087 | 22.2 | 13.5 | 11.47 | 6.2 | 0.7 | 2355.100586 | 86.12805176 | 15822.5 | 1135.742188 | 1769.033325 | 15573.96777 | 1250.835693 | 69.75829 | 6.10251 | 21.63797 | 0.04993 | 0.3347 | 1.92745 | 41.07913 | 35.7547 | 1.95599 | 2.28104 | 1.17601 | 3.3 | 1.148915 | 1290.611 | 168.6475 | 1233.92
2018-10-26 16:30 | 190.4385681 | 124.0563 | 25.568 | 25.09611 | 17.35933 | 22.77 | 1.45471 | 0.81346 | 1.39352 | 0 | 1.018803 | 69.78754 | 10.51982975 | 43.87288 | 6.36745 | 17.52908 | 8.58913 | 0.99245 | 0.56369 | 0.19576 | 39.42444611 | 63.5 | 21.1 | 13.5 | 3.9 | 0.2 | 1.7 | 1.155 | 0.00648 | 16.43803 | 0 | 0.62 | 0 | 92.8 | 1.3 | 0.65 | 4.3 | 18.76200867 | 0.09336265 | 22.2 | 13.5 | 11.47 | 6.2 | 0.7 | 2355.122559 | 86.13990784 | 15824.5 | 1155.396362 | 1770.06543 | 15596.8457 | 1248.764526 | 69.42862 | 6.20642 | 21.5184 | 0.04986 | 0.42753 | 1.92745 | 41.07913 | 35.7547 | 1.95599 | 2.28104 | 1.17601 | 3.3 | 1.148915 | 1290.624 | 170.5468 | 1362.209
2018-10-26 16:40 | 190.5325317 | 124.8019 | 25.568 | 25.09611 | 17.35933 | 22.77 | 1.45471 | 0.81346 | 1.39352 | 0 | 1.018803 | 69.78754 | 10.50178337 | 43.87288 | 6.36745 | 17.52908 | 8.58913 | 0.99245 | 0.56369 | 0.19576 | 38.79838943 | 63.5 | 21.1 | 13.5 | 3.9 | 0.2 | 1.7 | 1.155 | 0.00648 | 16.4305 | 0 | 0.62 | 0 | 92.8 | 1.3 | 0.65 | 4.3 | 17.7585659 | 0.08833599 | 22.2 | 13.5 | 11.47 | 6.2 | 0.7 | 2374.732178 | 86.15176392 | 15826.5 | 1193.773315 | 1755.833862 | 15135.36035 | 1246.693359 | 69.42862 | 6.20642 | 21.5184 | 0.04986 | 0.42753 | 1.92745 | 41.07913 | 35.7547 | 1.95599 | 2.28104 | 1.17601 | 3.3 | 1.148915 | 1301.518 | 171.0608 | 1372.217
2018-10-26 16:50 | 190.6264954 | 122.3101 | 25.568 | 25.09611 | 17.35933 | 22.77 | 1.45471 | 0.81346 | 1.39352 | 0 | 1.018803 | 69.78754 | 10.48373795 | 43.87288 | 6.36745 | 17.52908 | 8.58913 | 0.99245 | 0.56369 | 0.19576 | 41.4097023 | 63.5 | 21.1 | 13.5 | 3.9 | 0.2 | 1.7 | 1.155 | 0.00648 | 16.42296 | 0 | 0.62 | 0 | 92.8 | 1.3 | 0.65 | 4.3 | 17.76963997 | 0.08835771 | 22.2 | 13.5 | 11.47 | 6.2 | 0.7 | 2374.741699 | 86.16362 | 15828.5 | 1215.321655 | 1750.746216 | 15117.53613 | 1244.622192 | 69.42862 | 6.20642 | 21.5184 | 0.04986 | 0.42753 | 1.92745 | 41.07913 | 35.7547 | 1.95599 | 2.28104 | 1.17601 | 3.3 | 1.148915 | 1301.523 | 168.6438 | 1371.797
2018-10-26 17:00 | 190.7204742 | 122.287 | 25.568 | 25.09611 | 17.35933 | 22.77 | 1.45471 | 0.81346 | 1.39352 | 0 | 1.018803 | 69.78754 | 10.46569157 | 43.87288 | 6.36745 | 17.52908 | 8.58913 | 0.99245 | 0.56369 | 0.19576 | 41.55234528 | 63.5 | 21.1 | 13.5 | 3.9 | 0.2 | 1.7 | 1.155 | 0.00648 | 16.4154 | 0 | 0.62 | 0 | 92.8 | 1.3 | 0.65 | 4.3 | 17.78759384 | 0.0884136 | 22.2 | 13.5 | 11.47 | 6.2 | 0.7 | 2374.751221 | 86.17546844 | 15830.5 | 1132.318115 | 1751.073486 | 15134.40625 | 1242.551025 | 69.42862 | 6.20642 | 21.5184 | 0.04986 | 0.42753 | 1.92745 | 41.07913 | 35.7547 | 1.95599 | 2.28104 | 1.17601 | 3.3 | 1.148915 | 1301.528 | 165.5482 | 1372.372
2018-10-26 17:10 | 190.8144379 | 125.331 | 25.568 | 25.09611 | 17.35933 | 22.77 | 1.45471 | 0.81346 | 1.39352 | 0 | 1.018803 | 69.78754 | 10.44764519 | 43.87288 | 6.36745 | 17.52908 | 8.58913 | 0.99245 | 0.56369 | 0.19576 | 38.6279335 | 63.5 | 21.1 | 13.5 | 3.9 | 0.2 | 1.7 | 1.155 | 0.00648 | 16.40782 | 0 | 0.62 | 0 | 92.8 | 1.3 | 0.65 | 4.3 | 17.19475746 | 0.08543466 | 22.2 | 13.5 | 11.47 | 6.2 | 0.7 | 2374.760742 | 86.18732452 | 15832.5 | 1120.111816 | 1743.364136 | 14965.69141 | 1240.479736 | 69.42862 | 6.20642 | 21.5184 | 0.04986 | 0.42753 | 1.92745 | 41.07913 | 35.7547 | 1.95599 | 2.28104 | 1.17601 | 3.3 | 1.148915 | 1301.534 | 169.9424 | 1379.198
2018-10-26 17:20 | 190.9084015 | 125.6819 | 25.568 | 25.09611 | 17.35933 | 22.77 | 1.45471 | 0.81346 | 1.39352 | 0 | 1.018803 | 69.78754 | 10.42959881 | 43.87288 | 6.36745 | 17.52908 | 8.58913 | 0.99245 | 0.56369 | 0.19576 | 38.39667511 | 63.5 | 21.1 | 13.5 | 3.9 | 0.2 | 1.7 | 1.155 | 0.00648 | 16.40023 | 0 | 0.62 | 0 | 92.8 | 1.3 | 0.65 | 4.3 | 17.08306313 | 0.08484768 | 22.2 | 13.5 | 11.47 | 6.2 | 0.7 | 2374.77002 | 86.1991806 | 15834.5 | 1104.657349 | 1740.07605 | 14881.58691 | 1244.555664 | 69.42862 | 6.20642 | 21.5184 | 0.04986 | 0.42753 | 1.92745 | 41.07913 | 35.7547 | 1.95599 | 2.28104 | 1.17601 | 3.3 | 1.148915 | 1301.5389 | 169.9235 | 1380.625
2018-10-26 17:30 | 209.2057953 | 143.2218 | 25.405 | 25.70164 | 16.05417 | 23.64 | 1.30651 | 0.73582 | 1.15833 | 0 | 0.9884584 | 70.78781 | 10.41155243 | 43.87288 | 6.36745 | 17.52908 | 8.58913 | 0.99245 | 0.56369 | 0.19576 | 37.61750412 | 63.5 | 21.1 | 13.5 | 3.9 | 0.2 | 1.7 | 1.155 | 0.00648 | 17.95491 | 0 | 0.62 | 0 | 92.8 | 1.3 | 0.65 | 4.3 | 20.97535515 | 0.09550864 | 22.2 | 13.5 | 11.47 | 6.2 | 0.7 | 2376.630615 | 86.21103668 | 15836.5 | 1276.642578 | 1828.466675 | 16336.88086 | 1249.954712 | 69.76695 | 6.25406 | 21.63857 | 0.05183 | 0.30643 | 2.29692 | 40.6209 | 33.25786 | 1.87191 | 2.07149 | 1.15249 | 3.5 | 1.221393 | 1302.573 | 170.049 | 1406.667
2018-10-26 17:40 | 210.8887177 | 141.7678 | 25.405 | 25.70164 | 16.05417 | 23.64 | 1.30651 | 0.73582 | 1.15833 | 0 | 0.9884584 | 70.78781 | 10.39350605 | 43.87288 | 6.36745 | 17.52908 | 8.58913 | 0.99245 | 0.56369 | 0.19576 | 40.64533234 | 63.5 | 21.1 | 13.5 | 3.9 | 0.2 | 1.7 | 1.155 | 0.00648 | 18.08204 | 0 | 0.62 | 0 | 92.8 | 1.3 | 0.65 | 4.3 | 21.7225399 | 0.09816667 | 22.2 | 13.5 | 11.47 | 6.2 | 0.7 | 2376.706787 | 86.22289276 | 15838.5 | 1319.460815 | 1827.417114 | 16303.33105 | 1255.35376 | 69.76695 | 6.25406 | 21.63857 | 0.05183 | 0.30643 | 2.29692 | 40.6209 | 33.25786 | 1.87191 | 2.07149 | 1.15249 | 3.5 | 1.221393 | 1302.615 | 170.2959 | 1400.801
2018-10-26 17:50 | 212.2310333 | 142.6909 | 25.405 | 25.70164 | 16.05417 | 23.64 | 1.30651 | 0.73582 | 1.15833 | 0 | 0.9884584 | 70.78781 | 10.37545967 | 43.87288 | 6.36745 | 17.52908 | 8.58913 | 0.99245 | 0.56369 | 0.19576 | 40.98495483 | 63.5 | 21.1 | 13.5 | 3.9 | 0.2 | 1.7 | 1.155 | 0.00648 | 18.17971 | 0 | 0.62 | 0 | 92.8 | 1.3 | 0.65 | 4.3 | 21.73288918 | 0.09762918 | 22.2 | 13.5 | 11.47 | 6.2 | 0.7 | 2376.783203 | 86.23474884 | 15840.5 | 1305.498535 | 1837.195435 | 16450.70313 | 1257.284912 | 69.76695 | 6.25406 | 21.63857 | 0.05183 | 0.30643 | 2.29692 | 40.6209 | 33.25786 | 1.87191 | 2.07149 | 1.15249 | 3.5 | 1.221393 | 1302.657335 | 169.9187 | 1402.254
2018-10-26 18:00 | 209.8572388 | 140.4423 | 25.405 | 25.70164 | 16.05417 | 23.64 | 1.30651 | 0.73582 | 1.15833 | 0 | 0.9884584 | 70.78781 | 10.35741329 | 43.87288 | 6.36745 | 17.52908 | 8.58913 | 0.99245 | 0.56369 | 0.19576 | 41.09836578 | 63.5 | 21.1 | 13.5 | 3.9 | 0.2 | 1.7 | 1.155 | 0.00648 | 17.95914 | 0 | 0.62 | 0 | 92.8 | 1.3 | 0.65 | 4.3 | 21.93572807 | 0.09961067 | 22.2 | 13.5 | 11.47 | 6.2 | 0.7 | 2376.859619 | 86.24660492 | 15842.5 | 1291.536255 | 1842.700928 | 16379.05762 | 1257.293579 | 69.76695 | 6.25406 | 21.63857 | 0.05183 | 0.30643 | 2.29692 | 40.6209 | 33.25786 | 1.87191 | 2.07149 | 1.15249 | 3.5 | 1.221393 | 1302.7 | 169.0451 | 1397.778
2018-10-26 18:10 | 209.2496033 | 139.7687 | 25.405 | 25.70164 | 16.05417 | 23.64 | 1.30651 | 0.73582 | 1.15833 | 0 | 0.9884584 | 70.78781 | 10.33936691 | 43.87288 | 6.36745 | 17.52908 | 8.58913 | 0.99245 | 0.56369 | 0.19576 | 41.25154114 | 63.5 | 21.1 | 13.5 | 3.9 | 0.2 | 1.7 | 1.155 | 0.00648 | 17.88996 | 0 | 0.62 | 0 | 92.8 | 1.3 | 0.65 | 4.3 | 20.52488518 | 0.09346956 | 22.2 | 13.5 | 11.47 | 6.2 | 0.7 | 2376.936035 | 86.25845337 | 15844.5 | 1277.573975 | 1819.604248 | 16109.0957 | 1257.302246 | 69.76695 | 6.25406 | 21.63857 | 0.05183 | 0.30643 | 2.29692 | 40.6209 | 33.25786 | 1.87191 | 2.07149 | 1.15249 | 3.5 | 1.221393 | 1302.742 | 169.9594 | 1410.962
2018-10-26 18:20 | 208.7753448 | 139.4435 | 25.405 | 25.70164 | 16.05417 | 23.64 | 1.30651 | 0.73582 | 1.15833 | 0 | 0.9884584 | 70.78781 | 10.32132149 | 43.87288 | 6.36745 | 17.52908 | 8.58913 | 0.99245 | 0.56369 | 0.19576 | 41.17823792 | 63.5 | 21.1 | 13.5 | 3.9 | 0.2 | 1.7 | 1.155 | 0.00648 | 17.83228 | 0 | 0.62 | 0 | 92.8 | 1.3 | 0.65 | 4.3 | 20.50859451 | 0.09360523 | 22.2 | 13.5 | 11.47 | 6.2 | 0.7 | 2377.012451 | 85.99591064 | 15846.5 | 1287.395142 | 1814.280151 | 16006.78613 | 1257.310913 | 69.76695 | 6.25406 | 21.63857 | 0.05183 | 0.30643 | 2.29692 | 40.6209 | 33.25786 | 1.87191 | 2.07149 | 1.15249 | 3.5 | 1.221393 | 1302.784695 | 170.4976 | 1410.536
2018-10-26 18:30 | 208.7948151 | 140.751 | 26.696 | 24.28908 | 18.00736 | 22.16 | 1.33987 | 0.77037 | 1.45024 | 0 | 1.099095 | 69.12452 | 10.30327511 | 43.87288 | 6.36745 | 17.52908 | 8.58913 | 0.99245 | 0.56369 | 0.19576 | 39.9237709 | 63.5 | 21.1 | 13.5 | 3.9 | 0.2 | 1.7 | 1.155 | 0.00648 | 17.8168 | 0 | 0.62 | 0 | 92.8 | 1.3 | 0.65 | 4.3 | 20.23566055 | 0.09235891 | 22.2 | 13.5 | 11.47 | 6.2 | 0.7 | 2377.088867 | 85.98036957 | 15848.5 | 1345.866821 | 1807.255859 | 16097.38574 | 1257.31958 | 69.74522 | 6.14967 | 21.42138 | 0.05009 | 0.24774 | 2.38369 | 40.47416 | 31.78194 | 1.89346 | 1.92698 | 1.06878 | 4.4 | 1.273496 | 1302.827 | 169.4234 | 1286.948
2018-10-26 18:40 | 208.8142853 | 136.3599 | 26.696 | 24.28908 | 18.00736 | 22.16 | 1.33987 | 0.77037 | 1.45024 | 0 | 1.099095 | 69.12452 | 10.28522873 | 43.87288 | 6.36745 | 17.52908 | 8.58913 | 0.99245 | 0.56369 | 0.19576 | 44.36786652 | 63.5 | 21.1 | 13.5 | 3.9 | 0.2 | 1.7 | 1.155 | 0.00648 | 17.80132 | 0 | 0.62 | 0 | 92.8 | 1.3 | 0.65 | 4.3 | 19.57923508 | 0.08936229 | 22.2 | 13.5 | 11.47 | 6.2 | 0.7 | 2366.524414 | 86.15544891 | 15850.5 | 1364.157715 | 1816.620239 | 16064.44629 | 1257.328247 | 69.74522 | 6.14967 | 21.42138 | 0.05009 | 0.24774 | 2.38369 | 40.47416 | 31.78194 | 1.89346 | 1.92698 | 1.06878 | 4.4 | 1.273496 | 1296.958 | 170.3146 | 1293.071
2018-10-26 18:50 | 208.8337402 | 138.0342 | 26.696 | 24.28908 | 18.00736 | 22.16 | 1.33987 | 0.77037 | 1.45024 | 0 | 1.099095 | 69.12452 | 10.26718235 | 43.87288 | 6.36745 | 17.52908 | 8.58913 | 0.99245 | 0.56369 | 0.19576 | 42.74656296 | 63.5 | 21.1 | 13.5 | 3.9 | 0.2 | 1.7 | 1.155 | 0.00648 | 17.78583 | 0 | 0.62 | 0 | 92.8 | 1.3 | 0.65 | 4.3 | 19.71046066 | 0.08996065 | 22.2 | 13.5 | 11.47 | 6.2 | 0.7 | 2366.55835 | 86.22947693 | 15852.5 | 1296.07019 | 1813.850098 | 16167.11426 | 1257.337036 | 69.74522 | 6.14967 | 21.42138 | 0.05009 | 0.24774 | 2.38369 | 40.47416 | 31.78194 | 1.89346 | 1.92698 | 1.06878 | 4.4 | 1.273496 | 1296.977 | 169.8907 | 1292.53
2018-10-26 19:00 | 208.8532104 | 139.3189 | 26.696 | 24.28908 | 18.00736 | 22.16 | 1.33987 | 0.77037 | 1.45024 | 0 | 1.099095 | 69.12452 | 10.53305531 | 43.87288 | 6.36745 | 17.52908 | 8.58913 | 0.99245 | 0.56369 | 0.19576 | 41.23088455 | 63.5 | 21.1 | 13.5 | 3.9 | 0.2 | 1.7 | 1.155 | 0.00648 | 17.77034 | 0 | 0.62 | 0 | 92.8 | 1.3 | 0.65 | 4.3 | 19.40816498 | 0.08846572 | 22.2 | 13.5 | 11.47 | 6.2 | 0.7 | 2366.592285 | 86.11578369 | 15854.5 | 1281.091187 | 1816.535767 | 16169.94629 | 1257.345703 | 69.74522 | 6.14967 | 21.42138 | 0.05009 | 0.24774 | 2.38369 | 40.47416 | 31.78194 | 1.89346 | 1.92698 | 1.06878 | 4.4 | 1.273496 | 1296.996 | 170.3889 | 1295.664
2018-10-26 19:10 | 208.8726807 | 138.2022 | 26.696 | 24.28908 | 18.00736 | 22.16 | 1.33987 | 0.77037 | 1.45024 | 0 | 1.099095 | 69.12452 | 11.45100498 | 43.87288 | 6.36745 | 17.52908 | 8.58913 | 0.99245 | 0.56369 | 0.19576 | 41.46458435 | 63.5 | 21.1 | 13.5 | 3.9 | 0.2 | 1.7 | 1.155 | 0.00648 | 17.75485 | 0 | 0.62 | 0 | 92.8 | 1.3 | 0.65 | 4.3 | 20.13231468 | 0.09137608 | 22.2 | 13.5 | 11.47 | 6.2 | 0.7 | 2366.626221 | 86.18896484 | 15856.5 | 1327.922119 | 1816.505005 | 16270.86621 | 1257.35437 | 69.74522 | 6.14967 | 21.42138 | 0.05009 | 0.24774 | 2.38369 | 40.47416 | 31.78194 | 1.89346 | 1.92698 | 1.06878 | 4.4 | 1.273496 | 1297.015 | 170.4834 | 1288.338
2018-10-26 19:20 | 208.8921509 | 134.9144 | 26.696 | 24.28908 | 18.00736 | 22.16 | 1.33987 | 0.77037 | 1.45024 | 0 | 1.099095 | 69.12452 | 12.36895466 | 43.87288 | 6.36745 | 17.52908 | 8.58913 | 0.99245 | 0.56369 | 0.19576 | 43.86948395 | 63.5 | 21.1 | 13.5 | 3.9 | 0.2 | 1.7 | 1.155 | 0.00648 | 17.73936 | 0 | 0.62 | 0 | 92.8 | 1.3 | 0.65 | 4.3 | 20.64897537 | 0.09332402 | 22.2 | 13.5 | 11.47 | 6.2 | 0.7 | 2366.6604 | 86.21331024 | 15858.5 | 1291.702393 | 1844.507568 | 16448.69922 | 1257.363037 | 69.74522 | 6.14967 | 21.42138 | 0.05009 | 0.24774 | 2.38369 | 40.47416 | 31.78194 | 1.89346 | 1.92698 | 1.06878 | 4.4 | 1.273496 | 1297.034 | 168.4978 | 1283.456
2018-10-26 19:30 | 208.9116058 | 134.8012 | 25.321 | 25.57673 | 15.60444 | 24.57 | 1.42384 | 0.75762 | 1.30865 | 0 | 0.990001 | 70.4788 | 13.01580238 | 43.87288 | 6.36745 | 17.52908 | 8.58913 | 0.99245 | 0.56369 | 0.19576 | 43.37073135 | 63.5 | 21.1 | 13.5 | 3.9 | 0.2 | 1.7 | 1.155 | 0.00648 | 17.72386 | 0 | 0.62 | 0 | 92.8 | 1.3 | 0.65 | 4.3 | 21.44204712 | 0.09661739 | 22.2 | 13.5 | 11.47 | 6.2 | 0.7 | 2335.244141 | 86.13586426 | 15860.5 | 1237.271484 | 1837.060791 | 16397.01172 | 1257.371704 | 69.72304 | 6.20311 | 21.47981 | 0.05121 | 0.28868 | 2.66174 | 40.62839 | 32.69064 | 1.92379 | 2.04482 | 1.08613 | 5.6 | 1.242814 | 1279.58 | 168.7101 | 1390.439
2018-10-26 19:40 | 209.1279907 | 136.9129 | 25.321 | 25.57673 | 15.60444 | 24.57 | 1.42384 | 0.75762 | 1.30865 | 0 | 0.990001 | 70.4788 | 12.80416584 | 43.87288 | 6.36745 | 17.52908 | 8.58913 | 0.99245 | 0.56369 | 0.19576 | 41.68587494 | 63.5 | 21.1 | 13.5 | 3.9 | 0.2 | 1.7 | 1.155 | 0.00648 | 17.72505 | 0 | 0.62 | 0 | 92.8 | 1.3 | 0.65 | 4.3 | 18.89369583 | 0.08513275 | 22.2 | 13.5 | 11.47 | 6.2 | 0.7 | 2335.251953 | 86.18225098 | 15862.5 | 1441.348267 | 1827.256226 | 16402.35742 | 1257.380371 | 69.72304 | 6.20311 | 21.47981 | 0.05121 | 0.28868 | 2.66174 | 40.62839 | 32.69064 | 1.92379 | 2.04482 | 1.08613 | 5.6 | 1.242814 | 1279.584 | 169.2249 | 1413.298
2018-10-26 19:50 | 209.4342041 | 137.8398 | 25.321 | 25.57673 | 15.60444 | 24.57 | 1.42384 | 0.75762 | 1.30865 | 0 | 0.990001 | 70.4788 | 12.5925293 | 43.87288 | 6.36745 | 17.52908 | 8.58913 | 0.99245 | 0.56369 | 0.19576 | 41.26810837 | 63.5 | 21.1 | 13.5 | 3.9 | 0.2 | 1.7 | 1.155 | 0.00648 | 17.73381 | 0 | 0.62 | 0 | 92.8 | 1.3 | 0.65 | 4.3 | 19.10081863 | 0.08602936 | 22.2 | 13.5 | 11.47 | 6.2 | 0.7 | 2335.259766 | 86.14104462 | 15864.5 | 1335.69043 | 1839.186768 | 16369.00879 | 1257.389038 | 69.72304 | 6.20311 | 21.47981 | 0.05121 | 0.28868 | 2.66174 | 40.62839 | 32.69064 | 1.92379 | 2.04482 | 1.08613 | 5.6 | 1.242814 | 1279.589 | 167.7507 | 1412.466
2018-10-26 20:00 | 209.7404327 | 139.5268 | 26.737 | 24.24638 | 17.34642 | 22.25 | 1.37498 | 0.75499 | 1.45924 | 0 | 1.102721 | 69.06897 | 12.38089275 | 28.70463 | 4.051 | 27.43723 | 18.91779 | 1.33825 | 1.50553 | 0.41571 | 40.09025574 | 63.5 | 21.1 | 13.5 | 3.9 | 0.2 | 1.7 | 1.155 | 0.00648 | 17.74252 | 0 | 0.62 | 0 | 92.8 | 1.3 | 0.65 | 4.3 | 19.46095467 | 0.08761408 | 22.2 | 13.5 | 11.47 | 6.2 | 0.7 | 2335.267334 | 86.07334137 | 15866.5 | 1338.39624 | 1846.910522 | 16431.36133 | 1257.397705 | 69.72304 | 6.20311 | 21.47981 | 0.05121 | 0.28868 | 2.66174 | 40.62839 | 32.69064 | 1.92379 | 2.04482 | 1.08613 | 5.6 | 1.242814 | 1279.593 | 170.8076 | 1290.091
2018-10-26 20:10 | 210.0466614 | 139.0938 | 26.737 | 24.24638 | 17.34642 | 22.25 | 1.37498 | 0.75499 | 1.45924 | 0 | 1.102721 | 69.06897 | 12.16925716 | 28.70463 | 4.051 | 27.43723 | 18.91779 | 1.33825 | 1.50553 | 0.41571 | 41.03244781 | 63.5 | 21.1 | 13.5 | 3.9 | 0.2 | 1.7 | 1.155 | 0.00648 | 17.75119 | 0 | 0.62 | 0 | 92.8 | 1.3 | 0.65 | 4.3 | 19.58401108 | 0.08813055 | 22.2 | 13.5 | 11.47 | 6.2 | 0.7 | 2335.275146 | 86.087677 | 15868.5 | 1363.415894 | 1836.071777 | 16362.9668 | 1257.406494 | 69.72304 | 6.20311 | 21.47981 | 0.05121 | 0.28868 | 2.66174 | 40.62839 | 32.69064 | 1.92379 | 2.04482 | 1.08613 | 5.6 | 1.242814 | 1279.597 | 170.8253 | 1289.036
2018-10-26 20:20 | 210.35289 | 138.8037 | 26.737 | 24.24638 | 17.34642 | 22.25 | 1.37498 | 0.75499 | 1.45924 | 0 | 1.102721 | 69.06897 | 11.95762062 | 28.70463 | 4.051 | 27.43723 | 18.91779 | 1.33825 | 1.50553 | 0.41571 | 41.83172607 | 63.5 | 21.1 | 13.5 | 3.9 | 0.2 | 1.7 | 1.155 | 0.00648 | 17.7598 | 0 | 0.62 | 0 | 92.8 | 1.3 | 0.65 | 4.3 | 19.2403717 | 0.08654729 | 22.2 | 13.5 | 11.47 | 6.2 | 0.7 | 2335.282959 | 86.08488464 | 15870.5 | 1334.26001 | 1837.771362 | 16402.30664 | 1257.415161 | 69.72304 | 6.20311 | 21.47981 | 0.05121 | 0.28868 | 2.66174 | 40.62839 | 32.69064 | 1.92379 | 2.04482 | 1.08613 | 5.6 | 1.242814 | 1279.602 | 170.9887 | 1292.893
2018-10-26 20:30 | 210.6591187 | 140.9614 | 26.737 | 24.24638 | 17.34642 | 22.25 | 1.37498 | 0.75499 | 1.45924 | 0 | 1.102721 | 69.06897 | 11.74598408 | 28.70463 | 4.051 | 27.43723 | 18.91779 | 1.33825 | 1.50553 | 0.41571 | 40.18333817 | 63.5 | 21.1 | 13.5 | 3.9 | 0.2 | 1.7 | 1.155 | 0.00648 | 17.76836 | 0 | 0.62 | 0 | 92.8 | 1.3 | 0.65 | 4.3 | 19.50307465 | 0.08769167 | 22.2 | 13.5 | 11.47 | 6.2 | 0.7 | 2335.290527 | 86.20609283 | 15872.5 | 1334.070801 | 1826.084351 | 16404.18945 | 1256.213135 | 69.4824 | 6.2027 | 21.41926 | 0.05329 | 0.46249 | 2.36833 | 41.03776 | 34.68721 | 1.99014 | 2.17112 | 1.14384 | 5.4 | 1.18308 | 1279.606 | 170.7494 | 1289.201
2018-10-26 20:40 | 210.9653473 | 140.613 | 26.737 | 24.24638 | 17.34642 | 22.25 | 1.37498 | 0.75499 | 1.45924 | 0 | 1.102721 | 69.06897 | 11.53434753 | 28.70463 | 4.051 | 27.43723 | 18.91779 | 1.33825 | 1.50553 | 0.41571 | 41.04109955 | 63.5 | 21.1 | 13.5 | 3.9 | 0.2 | 1.7 | 1.155 | 0.00648 | 17.77687 | 0 | 0.62 | 0 | 92.8 | 1.3 | 0.65 | 4.3 | 19.17644119 | 0.08618637 | 22.2 | 13.5 | 11.47 | 6.2 | 0.7 | 2370.199951 | 86.22437286 | 15874.5 | 1398.25061 | 1841.516846 | 16349.75391 | 1249.495361 | 69.4824 | 6.2027 | 21.41926 | 0.05329 | 0.46249 | 2.36833 | 41.03776 | 34.68721 | 1.99014 | 2.17112 | 1.14384 | 5.4 | 1.18308 | 1299 | 169.4949 | 1291.576
2018-10-26 20:50 | 211.2715759 | 139.6632 | 26.737 | 24.24638 | 17.34642 | 22.25 | 1.37498 | 0.75499 | 1.45924 | 0 | 1.102721 | 69.06897 | 11.32271194 | 28.70463 | 4.051 | 27.43723 | 18.91779 | 1.33825 | 1.50553 | 0.41571 | 42.50030518 | 63.5 | 21.1 | 13.5 | 3.9 | 0.2 | 1.7 | 1.155 | 0.00648 | 17.78533 | 0 | 0.62 | 0 | 92.8 | 1.3 | 0.65 | 4.3 | 19.97167969 | 0.08972234 | 22.2 | 13.5 | 11.47 | 6.2 | 0.7 | 2370.204102 | 85.71011353 | 15876.5 | 1249.087891 | 1798.694458 | 15755.25 | 1245.016479 | 69.4824 | 6.2027 | 21.41926 | 0.05329 | 0.46249 | 2.36833 | 41.03776 | 34.68721 | 1.99014 | 2.17112 | 1.14384 | 5.4 | 1.18308 | 1299.002 | 171.542 | 1285.845
2018-10-26 21:00 | 210.6044617 | 142.8063 | 26.737 | 24.24638 | 17.34642 | 22.25 | 1.37498 | 0.75499 | 1.45924 | 0 | 1.102721 | 69.06897 | 11.1110754 | 28.70463 | 4.051 | 27.43723 | 18.91779 | 1.33825 | 1.50553 | 0.41571 | 38.97522354 | 63.5 | 21.1 | 13.5 | 3.9 | 0.2 | 1.7 | 1.155 | 0.00648 | 17.71188 | 0 | 0.62 | 0 | 92.8 | 1.3 | 0.65 | 4.3 | 19.59685898 | 0.0883874 | 22.2 | 13.5 | 11.47 | 6.2 | 0.7 | 2370.208252 | 85.87854004 | 15878.5 | 1261.243774 | 1814.139893 | 15832.33594 | 1244.461304 | 69.4824 | 6.2027 | 21.41926 | 0.05329 | 0.46249 | 2.36833 | 41.03776 | 34.68721 | 1.99014 | 2.17112 | 1.14384 | 5.4 | 1.18308 | 1299.005 | 171.0195 | 1288.521
2018-10-26 21:10 | 210.0183563 | 142.1788 | 26.737 | 24.24638 | 17.34642 | 22.25 | 1.37498 | 0.75499 | 1.45924 | 0 | 1.102721 | 69.06897 | 10.89943886 | 28.70463 | 4.051 | 27.43723 | 18.91779 | 1.33825 | 1.50553 | 0.41571 | 39.29480362 | 63.5 | 21.1 | 13.5 | 3.9 | 0.2 | 1.7 | 1.155 | 0.00648 | 17.64535 | 0 | 0.62 | 0 | 92.8 | 1.3 | 0.65 | 4.3 | 19.79350853 | 0.08959671 | 22.2 | 13.5 | 11.47 | 6.2 | 0.7 | 2370.212402 | 86.13454437 | 15880.5 | 1170.208984 | 1794.099609 | 15786.06543 | 1243.90625 | 69.4824 | 6.2027 | 21.41926 | 0.05329 | 0.46249 | 2.36833 | 41.03776 | 34.68721 | 1.99014 | 2.17112 | 1.14384 | 5.4 | 1.18308 | 1299.00689 | 169.8891 | 1287.011
2018-10-26 21:20 | 210.128479 | 142.29 | 26.737 | 24.24638 | 17.34642 | 22.25 | 1.37498 | 0.75499 | 1.45924 | 0 | 1.102721 | 69.06897 | 10.68780231 | 28.70463 | 4.051 | 27.43723 | 18.91779 | 1.33825 | 1.50553 | 0.41571 | 39.51328278 | 63.5 | 21.1 | 13.5 | 3.9 | 0.2 | 1.7 | 1.155 | 0.00648 | 17.63735 | 0 | 0.62 | 0 | 92.8 | 1.3 | 0.65 | 4.3 | 19.35423851 | 0.0876486 | 22.2 | 13.5 | 11.47 | 6.2 | 0.7 | 2370.216309 | 85.76529694 | 15882.5 | 1291.511353 | 1795.055786 | 15594.16699 | 1243.351074 | 69.4824 | 6.2027 | 21.41926 | 0.05329 | 0.46249 | 2.36833 | 41.03776 | 34.68721 | 1.99014 | 2.17112 | 1.14384 | 5.4 | 1.18308 | 1299.009 | 171.2723 | 1290.126
2018-10-26 21:30 | 210.2385864 | 142.3635 | 26.101 | 25.71379 | 16.93814 | 23.35 | 1.36181 | 0.74152 | 1.1721 | 0 | 1.015058 | 71.42168 | 10.62699604 | 28.70463 | 4.051 | 27.43723 | 18.91779 | 1.33825 | 1.50553 | 0.41571 | 39.61873627 | 63.5 | 21.1 | 13.5 | 3.9 | 0.2 | 1.7 | 1.155 | 0.00648 | 17.62933 | 0 | 0.62 | 0 | 92.8 | 1.3 | 0.65 | 4.3 | 19.71030426 | 0.08924118 | 22.2 | 13.5 | 11.47 | 6.2 | 0.7 | 2074.143066 | 85.81578064 | 15884.5 | 1199.756592 | 1790.77124 | 15556.77539 | 1242.795898 | 69.77022 | 6.1597 | 21.67936 | 0.05289 | 0.35215 | 2.46911 | 40.85431 | 31.87731 | 1.89366 | 2.00472 | 1.06122 | 5.1 | 1.281611 | 1134.524 | 170.5461 | 1417.965
2018-10-26 21:40 | 210.3817902 | 141.8814 | 26.101 | 25.71379 | 16.93814 | 23.35 | 1.36181 | 0.74152 | 1.1721 | 0 | 1.015058 | 71.42168 | 10.59492493 | 28.70463 | 4.051 | 27.43723 | 18.91779 | 1.33825 | 1.50553 | 0.41571 | 40.28139877 | 63.5 | 21.1 | 13.5 | 3.9 | 0.2 | 1.7 | 1.155 | 0.00648 | 17.62407 | 0 | 0.62 | 0 | 92.8 | 1.3 | 0.65 | 4.3 | 19.6177063 | 0.08877726 | 22.2 | 13.5 | 11.47 | 6.2 | 0.7 | 2349.017334 | 86.08273315 | 15886.5 | 1271.734985 | 1790.845459 | 15573.80664 | 1242.240723 | 69.77022 | 6.1597 | 21.67936 | 0.05289 | 0.35215 | 2.46911 | 40.85431 | 31.87731 | 1.89366 | 2.00472 | 1.06122 | 5.1 | 1.281611 | 1287.232 | 168.6977 | 1416.947
2018-10-26 21:50 | 210.596405 | 143.1699 | 26.101 | 25.71379 | 16.93814 | 23.35 | 1.36181 | 0.74152 | 1.1721 | 0 | 1.015058 | 71.42168 | 10.56285286 | 28.70463 | 4.051 | 27.43723 | 18.91779 | 1.33825 | 1.50553 | 0.41571 | 39.23892593 | 63.5 | 21.1 | 13.5 | 3.9 | 0.2 | 1.7 | 1.155 | 0.00648 | 17.62476 | 0 | 0.62 | 0 | 92.8 | 1.3 | 0.65 | 4.3 | 18.01313591 | 0.08144871 | 22.2 | 13.5 | 11.47 | 6.2 | 0.7 | 2349.01001 | 85.74559021 | 15888.5 | 1247.800415 | 1777.719116 | 15516.50391 | 1241.685669 | 69.77022 | 6.1597 | 21.67936 | 0.05289 | 0.35215 | 2.46911 | 40.85431 | 31.87731 | 1.89366 | 2.00472 | 1.06122 | 5.1 | 1.281611 | 1287.228 | 169.6898 | 1433.189
2018-10-26 22:00 | 210.8110199 | 142.3999 | 26.101 | 25.71379 | 16.93814 | 23.35 | 1.36181 | 0.74152 | 1.1721 | 0 | 1.015058 | 71.42168 | 10.53078175 | 28.70463 | 4.051 | 27.43723 | 18.91779 | 1.33825 | 1.50553 | 0.41571 | 40.25492477 | 63.5 | 21.1 | 13.5 | 3.9 | 0.2 | 1.7 | 1.155 | 0.00648 | 17.62542 | 0 | 0.62 | 0 | 92.8 | 1.3 | 0.65 | 4.3 | 18.37796974 | 0.08302982 | 22.2 | 13.5 | 11.47 | 6.2 | 0.7 | 2349.002686 | 85.81960297 | 15890.5 | 1239.085327 | 1780.510498 | 15444.88477 | 1241.130493 | 69.77022 | 6.1597 | 21.67936 | 0.05289 | 0.35215 | 2.46911 | 40.85431 | 31.87731 | 1.89366 | 2.00472 | 1.06122 | 5.1 | 1.281611 | 1287.224 | 169.3906 | 1429.815
2018-10-26 22:10 | 211.0256348 | 144.9183 | 26.101 | 25.71379 | 16.93814 | 23.35 | 1.36181 | 0.74152 | 1.1721 | 0 | 1.015058 | 71.42168 | 10.49871063 | 28.70463 | 4.051 | 27.43723 | 18.91779 | 1.33825 | 1.50553 | 0.41571 | 39.56729126 | 63.5 | 21.1 | 13.5 | 3.9 | 0.2 | 1.7 | 1.155 | 0.00648 | 16.04135 | 0 | 0.62 | 0 | 92.8 | 1.3 | 0.65 | 4.3 | 18.11783409 | 0.0817871 | 22.2 | 13.5 | 11.47 | 6.2 | 0.7 | 2348.995361 | 85.89315796 | 15892.5 | 1248.132446 | 1797.353638 | 15477.02539 | 1240.575317 | 69.77022 | 6.1597 | 21.67936 | 0.05289 | 0.35215 | 2.46911 | 40.85431 | 31.87731 | 1.89366 | 2.00472 | 1.06122 | 5.1 | 1.281611 | 1287.219645 | 172.9632 | 1432.559
2018-10-26 22:20 | 211.2402496 | 143.4767 | 26.101 | 25.71379 | 16.93814 | 23.35 | 1.36181 | 0.74152 | 1.1721 | 0 | 1.015058 | 71.42168 | 10.46663857 | 28.70463 | 4.051 | 27.43723 | 18.91779 | 1.33825 | 1.50553 | 0.41571 | 41.23551178 | 63.5 | 21.1 | 13.5 | 3.9 | 0.2 | 1.7 | 1.155 | 0.00648 | 16.06143 | 0 | 0.62 | 0 | 92.8 | 1.3 | 0.65 | 4.3 | 17.79019356 | 0.08024195 | 22.2 | 13.5 | 11.47 | 6.2 | 0.7 | 2348.988037 | 85.68980408 | 15894.5 | 1180.567017 | 1787.501953 | 15445.49121 | 1240.020264 | 69.77022 | 6.1597 | 21.67936 | 0.05289 | 0.35215 | 2.46911 | 40.85431 | 31.87731 | 1.89366 | 2.00472 | 1.06122 | 5.1 | 1.281611 | 1287.216 | 170.3756 | 1436.625
2018-10-26 22:30 | 209.8392792 | 142.1772 | 25.84 | 24.24332 | 16.14151 | 23.3 | 1.38883 | 0.75253 | 1.26528 | 0 | 1.065861 | 68.38311 | 10.43456745 | 28.70463 | 4.051 | 27.43723 | 18.91779 | 1.33825 | 1.50553 | 0.41571 | 41.26882553 | 63.5 | 21.1 | 13.5 | 3.9 | 0.2 | 1.7 | 1.155 | 0.00648 | 15.95864 | 0 | 0.62 | 0 | 92.8 | 1.3 | 0.65 | 4.3 | 18.03528404 | 0.08187665 | 22.2 | 13.5 | 11.47 | 6.2 | 0.7 | 2348.980713 | 85.82777405 | 15896.5 | 1147.557251 | 1786.110352 | 15490.34863 | 1239.465088 | 69.85397 | 6.09187 | 21.32482 | 0.08371 | 0.20853 | 2.16129 | 40.60706 | 31.69524 | 1.84858 | 1.97659 | 1.03308 | 3.6 | 1.281172 | 1287.212 | 170.1829 | 1305.392
2018-10-26 22:40 | 210.7442169 | 142.1985 | 25.84 | 24.24332 | 16.14151 | 23.3 | 1.38883 | 0.75253 | 1.26528 | 0 | 1.065861 | 68.38311 | 10.40249634 | 28.70463 | 4.051 | 27.43723 | 18.91779 | 1.33825 | 1.50553 | 0.41571 | 42.11198044 | 63.5 | 21.1 | 13.5 | 3.9 | 0.2 | 1.7 | 1.155 | 0.00648 | 16.03122 | 0 | 0.62 | 0 | 92.8 | 1.3 | 0.65 | 4.3 | 17.61985207 | 0.07967494 | 22.2 | 13.5 | 11.47 | 6.2 | 0.7 | 2263.263916 | 85.82772827 | 15898.5 | 1226.892212 | 1777.12793 | 15420.68555 | 1238.909912 | 69.85397 | 6.09187 | 21.32482 | 0.08371 | 0.20853 | 2.16129 | 40.60706 | 31.69524 | 1.84858 | 1.97659 | 1.03308 | 3.6 | 1.281172 | 1239.591 | 170.2624 | 1309.791
2018-10-26 22:50 | 210.7055817 | 148.6703 | 25.84 | 24.24332 | 16.14151 | 23.3 | 1.38883 | 0.75253 | 1.26528 | 0 | 1.065861 | 68.38311 | 10.37042427 | 28.70463 | 4.051 | 27.43723 | 18.91779 | 1.33825 | 1.50553 | 0.41571 | 35.63280487 | 63.5 | 21.1 | 13.5 | 3.9 | 0.2 | 1.7 | 1.155 | 0.00648 | 16.03204 | 0 | 0.62 | 0 | 92.8 | 1.3 | 0.65 | 4.3 | 15.04926872 | 0.06807283 | 22.2 | 13.5 | 11.47 | 6.2 | 0.7 | 2263.263916 | 85.75390625 | 15900.5 | 1235.468628 | 1792.50769 | 15657.20703 | 1238.354858 | 69.85397 | 6.09187 | 21.32482 | 0.08371 | 0.20853 | 2.16129 | 40.60706 | 31.69524 | 1.84858 | 1.97659 | 1.03308 | 3.6 | 1.281172 | 1239.591 | 169.2493 | 1334.515
2018-10-26 23:00 | 210.6669464 | 149.1277 | 25.84 | 24.24332 | 16.14151 | 23.3 | 1.38883 | 0.75253 | 1.26528 | 0 | 1.065861 | 68.38311 | 10.33835316 | 28.70463 | 4.051 | 27.43723 | 18.91779 | 1.33825 | 1.50553 | 0.41571 | 35.16802979 | 63.5 | 21.1 | 13.5 | 3.9 | 0.2 | 1.7 | 1.155 | 0.00648 | 16.03286 | 0 | 0.62 | 0 | 92.8 | 1.3 | 0.65 | 4.3 | 15.04066181 | 0.06805566 | 22.2 | 13.5 | 11.47 | 6.2 | 0.7 | 2263.263916 | 86.14476013 | 15902.5 | 1260.515137 | 1794.359009 | 15745.08398 | 1237.799683 | 69.85397 | 6.09187 | 21.32482 | 0.08371 | 0.20853 | 2.16129 | 40.60706 | 31.69524 | 1.84858 | 1.97659 | 1.03308 | 3.6 | 1.281172 | 1239.591 | 169.8306 | 1334.387
2018-10-26 23:10 | 210.6283112 | 149.066 | 25.84 | 24.24332 | 16.14151 | 23.3 | 1.38883 | 0.75253 | 1.26528 | 0 | 1.065861 | 68.38311 | 10.30628109 | 28.70463 | 4.051 | 27.43723 | 18.91779 | 1.33825 | 1.50553 | 0.41571 | 35.22240829 | 63.5 | 21.1 | 13.5 | 3.9 | 0.2 | 1.7 | 1.155 | 0.00648 | 16.03367 | 0 | 0.62 | 0 | 92.8 | 1.3 | 0.65 | 4.3 | 15.23647213 | 0.06896372 | 22.2 | 13.5 | 11.47 | 6.2 | 0.7 | 2263.263916 | 86.22406006 | 15904.5 | 1167.804199 | 1790.637085 | 15736.91504 | 1237.244507 | 69.85397 | 6.09187 | 21.32482 | 0.08371 | 0.20853 | 2.16129 | 40.60706 | 31.69524 | 1.84858 | 1.97659 | 1.03308 | 3.6 | 1.281172 | 1239.591 | 170.098 | 1333.464
2018-10-26 23:20 | 209.3231506 | 148.204 | 25.84 | 24.24332 | 16.14151 | 23.3 | 1.38883 | 0.75253 | 1.26528 | 0 | 1.065861 | 68.38311 | 10.27420998 | 28.70463 | 4.051 | 27.43723 | 18.91779 | 1.33825 | 1.50553 | 0.41571 | 34.90691376 | 63.5 | 21.1 | 13.5 | 3.9 | 0.2 | 1.7 | 1.155 | 0.00648 | 15.93805 | 0 | 0.62 | 0 | 92.8 | 1.3 | 0.65 | 4.3 | 13.82310581 | 0.0629475 | 22.2 | 13.5 | 11.47 | 6.2 | 0.7 | 2263.263916 | 86.12444305 | 15906.5 | 1263.307739 | 1780.981934 | 15699.98047 | 1240.978638 | 69.85397 | 6.09187 | 21.32482 | 0.08371 | 0.20853 | 2.16129 | 40.60706 | 31.69524 | 1.84858 | 1.97659 | 1.03308 | 3.6 | 1.281172 | 1239.591 | 169.8127 | 1345.439
2018-10-26 23:30 | 208.4571991 | 146.9655 | 26.314 | 26.48095 | 15.5267 | 23.15 | 1.25443 | 0.71047 | 1.0703 | 0 | 0.9936954 | 73.05698 | 10.24213886 | 28.70463 | 4.051 | 27.43723 | 18.91779 | 1.33825 | 1.50553 | 0.41571 | 35.37372971 | 63.5 | 21.1 | 13.5 | 3.9 | 0.2 | 1.7 | 1.155 | 0.00648 | 15.87583 | 0 | 0.62 | 0 | 92.8 | 1.3 | 0.65 | 4.3 | 13.96413898 | 0.06385085 | 22.2 | 13.5 | 11.47 | 6.2 | 0.7 | 2263.263916 | 86.09786987 | 15908.5 | 1261.67688 | 1789.12915 | 15708.44043 | 1250.748779 | 70.12428 | 6.0409 | 21.5829 | 0.04619 | 0.13009 | 1.79322 | 40.04232 | 31.96127 | 1.82091 | 2.04458 | 1.20249 | 2.4 | 1.252839 | 1239.591 | 170.7577 | 1543.084
2018-10-26 23:40 | 208.8295898 | 147.354 | 26.314 | 26.48095 | 15.5267 | 23.15 | 1.25443 | 0.71047 | 1.0703 | 0 | 0.9936954 | 73.05698 | 10.2100668 | 28.70463 | 4.051 | 27.43723 | 18.91779 | 1.33825 | 1.50553 | 0.41571 | 35.35761261 | 63.5 | 21.1 | 13.5 | 3.9 | 0.2 | 1.7 | 1.155 | 0.00648 | 15.90791 | 0 | 0.62 | 0 | 92.8 | 1.3 | 0.65 | 4.3 | 13.47030544 | 0.06149711 | 22.2 | 13.5 | 11.47 | 6.2 | 0.7 | 2277.644043 | 86.09744263 | 15910.5 | 1271.146606 | 1784.377563 | 15633.83398 | 1239.955078 | 70.12428 | 6.0409 | 21.5829 | 0.04619 | 0.13009 | 1.79322 | 40.04232 | 31.96127 | 1.82091 | 2.04458 | 1.20249 | 2.4 | 1.252839 | 1247.58 | 169.4351 | 1548.1
2018-10-26 23:50 | 180.7122803 | 132.1314 | 26.314 | 26.48095 | 15.5267 | 23.15 | 1.25443 | 0.71047 | 1.0703 | 0 | 0.9936954 | 73.05698 | 10.17799568 | 28.70463 | 4.051 | 27.43723 | 18.91779 | 1.33825 | 1.50553 | 0.41571 | 24.63361549 | 63.5 | 21.1 | 13.5 | 3.9 | 0.2 | 1.7 | 1.155 | 0.00648 | 13.76926 | 0 | 0.62 | 0 | 92.8 | 1.3 | 0.65 | 4.3 | 7.356683254 | 0.03853881 | 22.2 | 13.5 | 11.47 | 6.2 | 0.7 | 2277.647705 | 86.07695007 | 15912.5 | 1087.082153 | 1663.587158 | 13712.19629 | 1191.902832 | 70.12428 | 6.0409 | 21.5829 | 0.04619 | 0.13009 | 1.79322 | 40.04232 | 31.96127 | 1.82091 | 2.04458 | 1.20249 | 2.4 | 1.252839 | 1247.582 | 169.9557 | 1596.85
2018-10-27 | 180.7186584 | 129.924 | 26.314 | 26.48095 | 15.5267 | 23.15 | 1.25443 | 0.71047 | 1.0703 | 0 | 0.9936954 | 73.05698 | 10.14592457 | 28.70463 | 4.051 | 27.43723 | 18.91779 | 1.33825 | 1.50553 | 0.41571 | 25.37090874 | 63.5 | 21.1 | 13.5 | 3.9 | 0.2 | 1.7 | 1.155 | 0.00648 | 15.27786 | 0 | 0.62 | 0 | 92.8 | 1.3 | 0.65 | 4.3 | 7.489533901 | 0.03924004 | 22.2 | 13.5 | 11.47 | 6.2 | 0.7 | 2277.651367 | 86.0453949 | 15914.5 | 1069.793335 | 1659.197998 | 13606.99512 | 1148.545044 | 70.12428 | 6.0409 | 21.5829 | 0.04619 | 0.13009 | 1.79322 | 40.04232 | 31.96127 | 1.82091 | 2.04458 | 1.20249 | 2.4 | 1.252839 | 1247.584 | 168.4382 | 1596.85
2018-10-27 01:00 | 180.756958 | 132.5381 | 26.009 | 25.55417 | 17.36448 | 22.58 | 1.44573 | 0.79054 | 1.1635 | 0 | 1.017799 | 71.03908 | 9.953495026 | 28.70463 | 4.051 | 27.43723 | 18.91779 | 1.33825 | 1.50553 | 0.41571 | 23.08077812 | 63.5 | 21.1 | 13.5 | 3.9 | 0.2 | 1.7 | 1.155 | 0.00648 | 15.18457 | 0 | 0.62 | 0 | 92.8 | 1.3 | 0.65 | 4.3 | 8.943232536 | 0.0468943 | 22.2 | 13.5 | 11.47 | 6.2 | 0.7 | 2307.031738 | 85.85608673 | 15926.5 | 980.5516357 | 1673.597778 | 13904.93652 | 1170.998413 | 70.04647 | 5.99003 | 21.40639 | 0.03862 | 0.09105 | 1.7396 | 40.1209 | 34.32995 | 1.8234 | 2.10277 | 1.16048 | 2 | 1.168685 | 1263.907 | 168.117 | 1509.249
2018-10-27 02:00 | 180.7952423 | 130.7884 | 25.112 | 26.02722 | 15.40625 | 24.26 | 1.38243 | 0.75168 | 1.11026 | 0 | 0.9648361 | 71.13357 | 9.64948082 | 28.70463 | 4.051 | 27.43723 | 18.91779 | 1.33825 | 1.50553 | 0.41571 | 25.26607513 | 63.5 | 21.1 | 13.5 | 3.9 | 0.2 | 1.7 | 1.155 | 0.00648 | 15.09124 | 0 | 0.62 | 0 | 92.8 | 1.3 | 0.65 | 4.3 | 10.7412405 | 0.05640083 | 22.2 | 13.5 | 11.47 | 6.2 | 0.7 | 2333.03833 | 85.83678436 | 15938.5 | 982.097229 | 1690.431763 | 14311.95313 | 1198.609863 | 70.24724 | 6.01295 | 21.68817 | 0.04292 | 0.04828 | 1.68867 | 40.12826 | 35.94397 | 1.83546 | 2.21701 | 1.19119 | 2 | 1.116412 | 1278.355 | 170.8181 | 1514.811
2018-10-27 03:00 | 180.8335419 | 129.3896 | 26.04 | 25.11684 | 16.25802 | 22.79 | 1.43734 | 0.78389 | 1.28322 | 0 | 1.036755 | 70.233 | 7.690027714 | 28.70463 | 4.051 | 27.43723 | 18.91779 | 1.33825 | 1.50553 | 0.41571 | 28.75604439 | 63.5 | 21.1 | 13.5 | 3.9 | 0.2 | 1.7 | 1.155 | 0.00648 | 14.99786 | 0 | 0.62 | 0 | 92.8 | 1.3 | 0.65 | 4.3 | 12.33392143 | 0.06542376 | 22.2 | 13.5 | 11.47 | 6.2 | 0.7 | 2385.483887 | 86.19387817 | 15950.5 | 1052.918701 | 1689.051147 | 14220.87207 | 1191.710083 | 70.15808 | 5.96554 | 21.56925 | 0.0397 | 0.05783 | 1.72562 | 39.8281 | 33.4873 | 1.81454 | 2.10664 | 1.13449 | 2 | 1.189349 | 1307.491 | 171.775 | 1417.387
2018-10-27 04:00 | 179.4736481 | 127.5512 | 26.629 | 25.09593 | 16.29704 | 22.56 | 1.38169 | 0.76209 | 1.1894 | 0 | 1.061088 | 70.69159 | 7.262205601 | 28.70463 | 4.051 | 27.43723 | 18.91779 | 1.33825 | 1.50553 | 0.41571 | 29.87105751 | 63.5 | 21.1 | 13.5 | 3.9 | 0.2 | 1.7 | 1.155 | 0.00648 | 14.78923 | 0 | 0.62 | 0 | 92.8 | 1.3 | 0.65 | 4.3 | 13.19474411 | 0.07065994 | 22.2 | 13.5 | 11.47 | 6.2 | 0.7 | 2412.211426 | 86.15937805 | 15962.5 | 1090.934814 | 1705.131226 | 14329.83301 | 1184.810303 | 70.2308 | 5.98789 | 21.62931 | 0.04047 | 0.04448 | 1.89458 | 39.97331 | 35.37129 | 1.85921 | 2.24661 | 1.11553 | 1.7 | 1.130106 | 1322.34 | 170.8173 | 1393.097
2018-10-27 05:00 | 177.1463928 | 157.7039 | 26.007 | 26.48417 | 16.10318 | 23.27 | 1.39894 | 0.74771 | 1.19666 | 0 | 0.9819828 | 72.79049 | 4.929944038 | 28.70463 | 4.051 | 27.43723 | 18.91779 | 1.33825 | 1.50553 | 0.41571 | 0.009730333 | 63.5 | 21.1 | 13.5 | 3.9 | 0.2 | 1.7 | 1.155 | 0.00648 | 14.50286 | 0 | 0.62 | 0 | 92.8 | 1.3 | 0.65 | 4.3 | 2.916728973 | 0.01601926 | 22.2 | 13.5 | 11.47 | 6.2 | 0.7 | 2412.222656 | 86.82231903 | 15974.5 | 1018.428528 | 1655.306274 | 13961.40527 | 1006.851868 | 70.25148 | 5.97599 | 21.71626 | 0.03562 | 0.06129 | 2.07906 | 39.59905 | 33.27308 | 1.77408 | 2.02788 | 1.09281 | 2.1 | 1.190123 | 1322.34592 | 87.90882 | 1641.456
2018-10-27 06:00 | 182.5269623 | 142.6604 | 26.113 | 26.00766 | 16.12672 | 23.31 | 1.33109 | 0.70983 | 1.19642 | 0 | 1.00405 | 71.98818 | 8.325634956 | 28.70463 | 4.051 | 27.43723 | 18.91779 | 1.33825 | 1.50553 | 0.41571 | 16.69500351 | 63.5 | 21.1 | 13.5 | 3.9 | 0.2 | 1.7 | 1.155 | 0.00648 | 14.84589 | 0 | 0.62 | 0 | 92.8 | 1.3 | 0.65 | 4.3 | 13.70139122 | 0.07179044 | 22.2 | 13.5 | 11.47 | 6.2 | 0.7 | 2408.813965 | 86.29576111 | 15986.5 | 1094.21582 | 1714.529907 | 14688.13086 | 1203.724487 | 70.14447 | 5.93343 | 21.49315 | 0.03835 | 0.04905 | 2.22528 | 39.75755 | 33.30815 | 1.78556 | 2.07166 | 1.09226 | 2.4 | 1.193628 | 1320.452 | 168.8061 | 1484.92
2018-10-27 07:00 | 181.1586609 | 146.4167 | 26.225 | 25.92595 | 17.61613 | 22.89 | 1.26981 | 0.70839 | 1.29877 | 0 | 1.011535 | 71.9315 | 9.003673553 | 28.70463 | 4.051 | 27.43723 | 18.91779 | 1.33825 | 1.50553 | 0.41571 | 11.3138628 | 63.5 | 21.1 | 13.5 | 3.9 | 0.2 | 1.7 | 1.155 | 0.00648 | 14.42445 | 0 | 0.62 | 0 | 92.8 | 1.3 | 0.65 | 4.3 | 12.98309326 | 0.06827374 | 22.2 | 13.5 | 11.47 | 6.2 | 0.7 | 2382.570313 | 85.69198608 | 15998.5 | 1055.35437 | 1701.786377 | 14450.30957 | 1208.302002 | 70.45905 | 5.92547 | 21.65208 | 0.03219 | 0 | 2.19438 | 40.18806 | 34.95739 | 1.94252 | 1.99636 | 1.06509 | 2.5 | 1.14963 | 1305.872 | 169.0317 | 1488.595
2018-10-27 08:00 | 180.7049713 | 139.2171 | 26.155 | 25.89983 | 17.00693 | 22.63 | 1.29 | 0.69884 | 1.43028 | 0 | 1.009852 | 71.82107 | 9.491023064 | 34.09807 | 4.97633 | 23.10083 | 12.46754 | 1.16336 | 1.03306 | 0.28717 | 17.93301392 | 63.5 | 21.1 | 13.5 | 3.9 | 0.2 | 1.7 | 1.155 | 0.00648 | 14.06387 | 0 | 0.62 | 0 | 92.8 | 1.3 | 0.65 | 4.3 | 13.96814156 | 0.07344078 | 22.2 | 13.5 | 11.47 | 6.2 | 0.7 | 2414.610352 | 86.14083862 | 16010.5 | 1037.664795 | 1700.831299 | 14344.18262 | 1247.272217 | 70.13301 | 5.86766 | 21.3756 | 0.03233 | 0.00826 | 2.26504 | 40.20349 | 35.7147 | 1.80762 | 2.23335 | 1.0752 | 2.8 | 1.125685 | 1323.672 | 252.8199 | 1495.817
2018-10-27 09:00 | 179.815506 | 150.011 | 24.667 | 24.66164 | 17.13219 | 23.52 | 1.34785 | 0.75219 | 1.34278 | 0 | 1.000217 | 68.1795 | 9.97837162 | 34.09807 | 4.97633 | 23.10083 | 12.46754 | 1.16336 | 1.03306 | 0.28717 | 6.154379845 | 63.5 | 21.1 | 13.5 | 3.9 | 0.2 | 1.7 | 1.155 | 0.00648 | 13.6718 | 0 | 0.62 | 0 | 92.8 | 1.3 | 0.65 | 4.3 | 12.42558098 | 0.06546882 | 22.2 | 13.5 | 11.47 | 6.2 | 0.7 | 2389.899414 | 81.97359467 | 16022.5 | 2103.867432 | 1743.728027 | 14258.40137 | 1249.71936 | 70.50302 | 5.90754 | 21.75554 | 0.03382 | 0 | 2.40563 | 40.16687 | 35.2065 | 1.78726 | 2.12423 | 1.05216 | 3 | 1.140894 | 1309.944 | 253.8591 | 1383.116
2018-10-27 10:00 | 181.0188904 | 147.4556 | 25.573 | 26.12401 | 16.60551 | 23.61 | 1.43342 | 0.76046 | 1.24042 | 0 | 0.9789079 | 71.72886 | 10.46572113 | 34.09807 | 4.97633 | 23.10083 | 12.46754 | 1.16336 | 1.03306 | 0.28717 | 7.273136139 | 63.5 | 21.1 | 13.5 | 3.9 | 0.2 | 1.7 | 1.155 | 0.00648 | 15.82445 | 0 | 0.62 | 0 | 92.8 | 1.3 | 0.65 | 4.3 | 12.9777832 | 0.06777455 | 22.2 | 13.5 | 11.47 | 6.2 | 0.7 | 2393.595215 | 81.88361359 | 16034.5 | 2142.580811 | 1752.270386 | 14495.76172 | 1251.44812 | 70.42539 | 5.85528 | 21.62449 | 0.0283 | 0 | 2.09322 | 39.83853 | 33.31672 | 1.80696 | 2.08048 | 1.15996 | 2.4 | 1.195752 | 1311.997 | 251.8855 | 1496.698
2018-10-27 11:00 | 180.3686981 | 144.1504 | 24.982 | 25.40829 | 16.00315 | 24.34 | 1.33096 | 0.68751 | 1.22858 | 0 | 0.983222 | 69.86158 | 10.95307064 | 34.09807 | 4.97633 | 23.10083 | 12.46754 | 1.16336 | 1.03306 | 0.28717 | 9.838535309 | 63.5 | 21.1 | 13.5 | 3.9 | 0.2 | 1.7 | 1.155 | 0.00648 | 15.42667 | 0 | 0.62 | 0 | 92.8 | 1.3 | 0.65 | 4.3 | 14.0692091 | 0.0735369 | 22.2 | 13.5 | 11.47 | 6.2 | 0.7 | 2417.807373 | 80.58876038 | 16046.5 | 2643.422363 | 1784.749268 | 14611.19238 | 1253.17688 | 70.52087 | 5.87726 | 21.78096 | 0.02998 | 0 | 1.96303 | 40.12941 | 34.60245 | 1.86323 | 2.08533 | 1.13055 | 2.2 | 1.159727 | 1325.449 | 254.8862 | 1406.308
2018-10-27 12:00 | 180.4495239 | 151.6553 | 25.036 | 25.14709 | 16.64146 | 23.75 | 1.34176 | 0.68727 | 1.30914 | 0 | 0.995582 | 69.41897 | 11.4404192 | 34.09807 | 4.97633 | 23.10083 | 12.46754 | 1.16336 | 1.03306 | 0.28717 | 4.235075951 | 63.5 | 21.1 | 13.5 | 3.9 | 0.2 | 1.7 | 1.155 | 0.00648 | 13.11868 | 0 | 0.62 | 0 | 92.8 | 1.3 | 0.65 | 4.3 | 16.22369957 | 0.0845469 | 22.2 | 13.5 | 11.47 | 6.2 | 0.7 | 2412.958496 | 80.16751862 | 16058.5 | 2735.317139 | 1780.813354 | 14389.12305 | 1254.905762 | 70.40224 | 5.91742 | 21.59616 | 0.04252 | 0.00274 | 2.06977 | 40.43954 | 34.15758 | 1.89015 | 2.1925 | 1.24317 | 2.6 | 1.183911 | 1322.75472 | 256.0523 | 1373.403
2018-10-27 13:00 | 181.681015 | 149.9174 | 24.985 | 23.89449 | 17.7247 | 23.15 | 1.30585 | 0.69977 | 1.53085 | 0 | 1.045639 | 66.99575 | 10.60718155 | 41.8685 | 6.15622 | 20.82262 | 12.81705 | 1.11939 | 0.64429 | 0.29703 | 6.361560822 | 63.5 | 21.1 | 13.5 | 3.9 | 0.2 | 1.7 | 1.155 | 0.00648 | 14.7949 | 0 | 0.62 | 0 | 92.8 | 1.3 | 0.65 | 4.3 | 16.83111382 | 0.08753067 | 22.2 | 13.5 | 11.47 | 6.2 | 0.7 | 2415.929932 | 79.74626923 | 16070.5 | 2684.548828 | 1782.842163 | 14377.7998 | 1256.634521 | 70.43537 | 5.80007 | 21.69916 | 0.02806 | 0 | 1.97564 | 40.35149 | 32.8535 | 1.83717 | 1.98311 | 1.11766 | 3.3 | 1.228225 | 1324.406 | 257.2013 | 1260.998
2018-10-27 14:00 | 199.8092194 | 162.633 | 24.635 | 25.02525 | 17.71922 | 23.86 | 1.2883 | 0.69238 | 1.28882 | 0 | 0.9844058 | 68.83475 | 9.191615105 | 41.8685 | 6.15622 | 20.82262 | 12.81705 | 1.11939 | 0.64429 | 0.29703 | 11.7402916 | 63.5 | 21.1 | 13.5 | 3.9 | 0.2 | 1.7 | 1.155 | 0.00648 | 16.24434 | 0 | 0.62 | 0 | 92.8 | 1.3 | 0.65 | 4.3 | 17.75905609 | 0.08497122 | 22.2 | 13.5 | 11.47 | 6.2 | 0.7 | 2394.431885 | 79.91204834 | 16082.5 | 3004.59375 | 1850.837646 | 15324.74609 | 1258.363281 | 70.51086 | 5.83827 | 21.68581 | 0.03032 | 0 | 1.92716 | 40.73901 | 34.13128 | 1.88236 | 2.15859 | 1.29577 | 3 | 1.193598 | 1312.462 | 253.3896 | 1368.575
2018-10-27 15:00 | 200.4887085 | 164.7709 | 24.831 | 25.26517 | 16.40509 | 24.26 | 1.33872 | 0.69624 | 1.31833 | 0 | 0.9828155 | 69.45888 | 11.42024708 | 41.8685 | 6.15622 | 20.82262 | 12.81705 | 1.11939 | 0.64429 | 0.29703 | 8.024894714 | 63.5 | 21.1 | 13.5 | 3.9 | 0.2 | 1.7 | 1.155 | 0.00648 | 16.27268 | 0 | 0.62 | 0 | 92.8 | 1.3 | 0.65 | 4.3 | 16.32868195 | 0.07705518 | 22.2 | 13.5 | 11.47 | 6.2 | 0.7 | 2357.468262 | 79.81586456 | 16094.5 | 3030.678223 | 1843.508789 | 15391.63867 | 1259.26355 | 70.57683 | 5.93359 | 21.76364 | 0.0367 | 0 | 1.98876 | 41.05404 | 36.47911 | 1.95872 | 2.39069 | 1.21831 | 3.7 | 1.125412 | 1291.927 | 254.8105 | 1395.663
2018-10-27 16:00 | 209.189209 | 164.1135 | 24.812 | 25.52496 | 17.01691 | 23.75 | 1.40119 | 0.75599 | 1.21148 | 0 | 0.9720681 | 69.92745 | 13.6488781 | 41.8685 | 6.15622 | 20.82262 | 12.81705 | 1.11939 | 0.64429 | 0.29703 | 14.47604084 | 63.5 | 21.1 | 13.5 | 3.9 | 0.2 | 1.7 | 1.155 | 0.00648 | 16.9508 | 0 | 0.62 | 0 | 92.8 | 1.3 | 0.65 | 4.3 | 19.86580086 | 0.08914904 | 22.2 | 13.5 | 11.47 | 6.2 | 0.7 | 2339.658691 | 81.92123413 | 16106.5 | 2660.919434 | 1882.155396 | 16440.78516 | 1260.060303 | 70.6012 | 5.74323 | 21.65445 | 0.03111 | 0 | 1.60952 | 40.80945 | 35.23759 | 1.90525 | 2.28853 | 1.14172 | 2.9 | 1.158123 | 1282.033 | 251.6847 | 1405.802
2018-10-27 17:00 | 210.0350037 | 162.698 | 25.443 | 24.89381 | 16.99841 | 23.73 | 1.39901 | 0.72233 | 1.30747 | 0 | 1.022061 | 69.29513 | 12.82794285 | 41.8685 | 6.15622 | 20.82262 | 12.81705 | 1.11939 | 0.64429 | 0.29703 | 17.51727676 | 63.5 | 21.1 | 13.5 | 3.9 | 0.2 | 1.7 | 1.155 | 0.00648 | 16.99183 | 0 | 0.62 | 0 | 92.8 | 1.3 | 0.65 | 4.3 | 18.59241486 | 0.08342533 | 22.2 | 13.5 | 11.47 | 6.2 | 0.7 | 2319.542969 | 81.97303009 | 16118.5 | 2645.597656 | 1891.925537 | 16527.33203 | 1250.67627 | 70.5933 | 5.71432 | 21.53995 | 0.03055 | 0 | 1.75176 | 40.76444 | 37.85708 | 1.91635 | 2.33638 | 1.11353 | 2.8 | 1.076798 | 1270.857205 | 251.43 | 1353.374
2018-10-27 18:00 | 211.0109253 | 160.9163 | 25.573 | 25.19318 | 17.5445 | 22.96 | 1.36724 | 0.7122 | 1.48619 | 0 | 1.015076 | 69.97604 | 14.5730114 | 41.8685 | 6.15622 | 20.82262 | 12.81705 | 1.11939 | 0.64429 | 0.29703 | 18.44096184 | 63.5 | 21.1 | 13.5 | 3.9 | 0.2 | 1.7 | 1.155 | 0.00648 | 17.08064 | 0 | 0.62 | 0 | 92.8 | 1.3 | 0.65 | 4.3 | 20.92666245 | 0.09276663 | 22.2 | 13.5 | 11.47 | 6.2 | 0.7 | 2384.29541 | 81.69647217 | 16130.5 | 2702.778809 | 1898.925293 | 16694.56836 | 1240.530151 | 70.62325 | 5.71708 | 21.69497 | 0.03139 | 0 | 1.67196 | 40.42513 | 34.64788 | 1.85518 | 2.2673 | 1.06176 | 2.9 | 1.166742 | 1306.831 | 254.0988 | 1366.103
2018-10-27 19:00 | 210.2460632 | 162.9766 | 25.791 | 24.77338 | 16.94233 | 23.15 | 1.44738 | 0.77267 | 1.2927 | 0 | 1.041077 | 69.36393 | 11.92796803 | 41.8685 | 6.15622 | 20.82262 | 12.81705 | 1.11939 | 0.64429 | 0.29703 | 18.31130409 | 63.5 | 21.1 | 13.5 | 3.9 | 0.2 | 1.7 | 1.155 | 0.00648 | 17.0302 | 0 | 0.62 | 0 | 92.8 | 1.3 | 0.65 | 4.3 | 20.15817451 | 0.09073146 | 22.2 | 13.5 | 11.47 | 6.2 | 0.7 | 2350.062744 | 81.8380661 | 16142.5 | 2678.328369 | 1899.329346 | 16688.82422 | 1260.563721 | 70.76344 | 5.65319 | 21.62554 | 0.03889 | 0 | 2.11252 | 39.96032 | 32.52571 | 1.79601 | 2.02553 | 1.0836 | 3.3 | 1.228576 | 1287.813 | 252.6163 | 1329.001
2018-10-27 20:00 | 211.0069885 | 159.5199 | 26.16 | 24.63522 | 17.92043 | 22.67 | 1.42954 | 0.75944 | 1.25917 | 0 | 1.061894 | 69.4105 | 15.4059267 | 22.55155 | 2.11019 | 30.67493 | 19.87669 | 1.26206 | 1.25145 | 0.41874 | 18.97778511 | 63.5 | 21.1 | 13.5 | 3.9 | 0.2 | 1.7 | 1.155 | 0.00648 | 17.10335 | 0 | 0.62 | 0 | 92.8 | 1.3 | 0.65 | 4.3 | 17.98955345 | 0.07945463 | 22.2 | 13.5 | 11.47 | 6.2 | 0.7 | 2351.020508 | 83.77077484 | 16154.5 | 2112.176758 | 1862.628296 | 16391.10352 | 1252.140991 | 70.76186 | 5.57564 | 21.51999 | 0.03747 | 0.04535 | 1.95163 | 40.66718 | 37.31769 | 1.85111 | 2.26951 | 1.10254 | 3.2 | 1.089756 | 1288.345 | 253.2312 | 1347.026
2018-10-27 21:00 | 214.3860779 | 163.402 | 25.477 | 25.50455 | 17.65425 | 23.26 | 1.42188 | 0.79935 | 1.3014 | 0 | 0.9989197 | 70.48071 | 15.76737309 | 22.55155 | 2.11019 | 30.67493 | 19.87669 | 1.26206 | 1.25145 | 0.41874 | 17.82776833 | 63.5 | 21.1 | 13.5 | 3.9 | 0.2 | 1.7 | 1.155 | 0.00648 | 17.38895 | 0 | 0.62 | 0 | 92.8 | 1.3 | 0.65 | 4.3 | 17.82818222 | 0.07746215 | 22.2 | 13.5 | 11.47 | 6.2 | 0.7 | 2388.66748 | 84.21940613 | 16166.5 | 1919.573975 | 1854.352905 | 16503.14063 | 1250.768677 | 70.72733 | 5.52626 | 21.39851 | 0.033 | 0.03046 | 1.8738 | 40.19397 | 32.66547 | 1.80844 | 1.87849 | 1.08619 | 2.7 | 1.230473 | 1309.26 | 252.8655 | 1442.19
2018-10-27 22:00 | 209.8816223 | 163.5187 | 25.209 | 25.80869 | 15.79013 | 24.37 | 1.50403 | 0.74258 | 1.11853 | 0 | 0.976764 | 70.81355 | 12.39274502 | 22.55155 | 2.11019 | 30.67493 | 19.87669 | 1.26206 | 1.25145 | 0.41874 | 16.93514633 | 63.5 | 21.1 | 13.5 | 3.9 | 0.2 | 1.7 | 1.155 | 0.00648 | 17.03505 | 0 | 0.62 | 0 | 92.8 | 1.3 | 0.65 | 4.3 | 16.5480175 | 0.07444861 | 22.2 | 13.5 | 11.47 | 6.2 | 0.7 | 2363.41333 | 84.01203918 | 16178.5 | 1851.987427 | 1840.766479 | 16132.80469 | 1249.396362 | 70.92639 | 5.53314 | 21.64716 | 0.0348 | 0.03801 | 1.69799 | 40.45285 | 33.99149 | 1.85119 | 2.20157 | 1.15335 | 1.8 | 1.190088 | 1295.23 | 254.1747 | 1454.223
2018-10-27 23:00 | 210.2430267 | 156.0913 | 25.834 | 24.74299 | 16.56804 | 23.01 | 1.46493 | 0.78844 | 1.36776 | 0 | 1.044094 | 69.34233 | 15.22403431 | 22.55155 | 2.11019 | 30.67493 | 19.87669 | 1.26206 | 1.25145 | 0.41874 | 21.7191143 | 63.5 | 21.1 | 13.5 | 3.9 | 0.2 | 1.7 | 1.155 | 0.00648 | 17.20862 | 0 | 0.62 | 0 | 92.8 | 1.3 | 0.65 | 4.3 | 18.40786552 | 0.08164326 | 22.2 | 13.5 | 11.47 | 6.2 | 0.7 | 2405.431152 | 83.7776413 | 16190.5 | 1897.833252 | 1847.282959 | 16269.31641 | 1248.023926 | 70.86542 | 5.45682 | 21.35807 | 0.04034 | 0.01899 | 1.69411 | 40.74117 | 33.57294 | 1.85018 | 2.19437 | 1.04853 | 2.2 | 1.213512 | 1318.573 | 255.1343 | 1358.835
2018-10-28 | 209.4203186 | 156.0308 | 25.688 | 25.84875 | 14.72863 | 24.38 | 1.38784 | 0.72624 | 1.10178 | 0 | 0.9937811 | 71.31479 | 14.72399521 | 22.55155 | 2.11019 | 30.67493 | 19.87669 | 1.26206 | 1.25145 | 0.41874 | 21.14461899 | 63.5 | 21.1 | 13.5 | 3.9 | 0.2 | 1.7 | 1.155 | 0.00648 | 17.52093 | 0 | 0.62 | 0 | 92.8 | 1.3 | 0.65 | 4.3 | 18.41538429 | 0.08215861 | 22.2 | 13.5 | 11.47 | 6.2 | 0.7 | 2350.330322 | 85.84900665 | 16202.5 | 1382.950439 | 1840.087036 | 16497.74219 | 1246.651611 | 71.09779 | 5.48413 | 21.52926 | 0.04044 | 0.01712 | 1.80189 | 40.48685 | 32.97772 | 1.85605 | 2.19712 | 1.10517 | 2.6 | 1.227703 | 1287.96129 | 255.3009 | 1447.48
2018-10-28 01:00 | 210.9297333 | 154.5835 | 25.597 | 24.54484 | 16.08393 | 23.59 | 1.34307 | 0.71707 | 1.38263 | 0 | 1.042867 | 68.76141 | 14.22395515 | 22.55155 | 2.11019 | 30.67493 | 19.87669 | 1.26206 | 1.25145 | 0.41874 | 24.09266853 | 63.5 | 21.1 | 13.5 | 3.9 | 0.2 | 1.7 | 1.155 | 0.00648 | 18.0296 | 0 | 0.62 | 0 | 92.8 | 1.3 | 0.65 | 4.3 | 19.65632439 | 0.08730181 | 22.2 | 13.5 | 11.47 | 6.2 | 0.7 | 2374.154053 | 85.728508 | 16214.5 | 1439.98999 | 1853.776978 | 16793.17969 | 1245.279175 | 71.10722 | 5.48213 | 21.58293 | 0.05237 | 0.06591 | 1.91775 | 40.40654 | 33.05195 | 1.92168 | 2.19221 | 1.05763 | 2.7 | 1.222516 | 1301.197 | 254.2583 | 1325.862
2018-10-28 02:00 | 210.9868774 | 183.6156 | 25.781 | 24.46809 | 16.62415 | 23.4 | 1.38312 | 0.75002 | 1.2387 | 0 | 1.053658 | 68.77007 | 8.947842598 | 22.55155 | 2.11019 | 30.67493 | 19.87669 | 1.26206 | 1.25145 | 0.41874 | 0.006488812 | 63.5 | 21.1 | 13.5 | 3.9 | 0.2 | 1.7 | 1.155 | 0.00648 | 18.41697 | 0 | 0.62 | 0 | 92.8 | 1.3 | 0.65 | 4.3 | 18.4198246 | 0.08375133 | 22.2 | 13.5 | 11.47 | 6.2 | 0.7 | 2397.757813 | 86.2399292 | 16226.5 | 1332.530396 | 1822.106079 | 16553.67578 | 1243.90686 | 71.22567 | 5.38371 | 21.51399 | 0.04401 | 0.04848 | 1.87459 | 40.21751 | 32.55266 | 1.9652 | 2.11635 | 1.07659 | 3 | 1.23546 | 1314.31 | 251.4281 | 1334.385
2018-10-28 03:00 | 211.2865448 | 147.3327 | 25.622 | 26.23588 | 15.51526 | 24.09 | 1.3337 | 0.71917 | 1.31348 | 0 | 0.9766015 | 71.98185 | 13.1622057 | 22.55155 | 2.11019 | 30.67493 | 19.87669 | 1.26206 | 1.25145 | 0.41874 | 31.96546364 | 63.5 | 21.1 | 13.5 | 3.9 | 0.2 | 1.7 | 1.155 | 0.00648 | 18.82616 | 0 | 0.62 | 0 | 92.8 | 1.3 | 0.65 | 4.3 | 18.28156281 | 0.08145094 | 22.2 | 13.5 | 11.47 | 6.2 | 0.7 | 2397.757813 | 85.78346252 | 16238.5 | 1408.950562 | 1830.560547 | 16529.0293 | 1242.534424 | 71.14996 | 5.35316 | 21.41437 | 0.0451 | 0.10955 | 2.10134 | 40.29326 | 30.84372 | 1.92194 | 2.08838 | 1.09076 | 4 | 1.306368 | 1314.31 | 251.5573 | 1504.266
2018-10-28 04:00 | 210.1442413 | 148.1742 | 25.75 | 25.63967 | 16.00211 | 24.16 | 1.39038 | 0.7138 | 1.22145 | 0 | 1.004303 | 70.97528 | 11.41292095 | 22.55155 | 2.11019 | 30.67493 | 19.87669 | 1.26206 | 1.25145 | 0.41874 | 31.45174026 | 63.5 | 21.1 | 13.5 | 3.9 | 0.2 | 1.7 | 1.155 | 0.00648 | 19.10535 | 0 | 0.62 | 0 | 92.8 | 1.3 | 0.65 | 4.3 | 18.83547783 | 0.08501408 | 22.2 | 13.5 | 11.47 | 6.2 | 0.7 | 2389.613525 | 86.05562592 | 16250.5 | 1427.209351 | 1849.025513 | 16705.23047 | 1241.388428 | 70.93239 | 5.2892 | 21.47217 | 0.04027 | 0.03647 | 2.05427 | 40.45539 | 32.74344 | 1.91968 | 2.0243 | 1.25595 | 3.9 | 1.235527 | 1309.785 | 253.075 | 1431.631
2018-10-28 05:00 | 209.1879883 | 157.6304 | 25.683 | 25.55931 | 15.46134 | 24.19 | 1.43057 | 0.71781 | 1.26347 | 0 | 1.004839 | 70.76483 | 11.52032089 | 22.55155 | 2.11019 | 30.67493 | 19.87669 | 1.26206 | 1.25145 | 0.41874 | 21.67481995 | 63.5 | 21.1 | 13.5 | 3.9 | 0.2 | 1.7 | 1.155 | 0.00648 | 18.3624 | 0 | 0.62 | 0 | 92.8 | 1.3 | 0.65 | 4.3 | 17.23583984 | 0.0780933 | 22.2 | 13.5 | 11.47 | 6.2 | 0.7 | 2384.45459 | 83.78395081 | 16262.5 | 1958.843018 | 1862.524536 | 16520.02344 | 1240.364746 | 71.03111 | 5.34682 | 21.37353 | 0.04889 | 0.11991 | 2.08163 | 40.6614 | 32.57252 | 1.92317 | 2.07965 | 1.10016 | 3.9 | 1.248334 | 1306.919 | 254.359 | 1438.499
2018-10-28 06:00 | 180.3598022 | 141.2181 | 26.834 | 25.2839 | 15.55349 | 23.36 | 1.24889 | 0.66787 | 1.34759 | 0 | 1.061308 | 71.22573 | 10.74365616 | 22.55155 | 2.11019 | 30.67493 | 19.87669 | 1.26206 | 1.25145 | 0.41874 | 12.05488968 | 63.5 | 21.1 | 13.5 | 3.9 | 0.2 | 1.7 | 1.155 | 0.00648 | 16.34311 | 0 | 0.62 | 0 | 92.8 | 1.3 | 0.65 | 4.3 | 10.09223652 | 0.05281033 | 22.2 | 13.5 | 11.47 | 6.2 | 0.7 | 2439.411621 | 80.26894379 | 16274.5 | 2682.740479 | 1729.2146 | 13704.02637 | 1239.67749 | 70.85652 | 5.4741 | 21.35357 | 0.04454 | 0.04288 | 2.03897 | 40.60931 | 33.0764 | 1.9176 | 2.15835 | 1.12651 | 3.1 | 1.227743 | 1337.451 | 253.5389 | 1444.657
2018-10-28 07:00 | 180.407196 | 148.3289 | 27.035 | 24.91745 | 15.37334 | 23.44 | 1.26429 | 0.8347 | 1.33641 | 0 | 1.084983 | 70.64462 | 11.77654171 | 22.55155 | 2.11019 | 30.67493 | 19.87669 | 1.26206 | 1.25145 | 0.41874 | 4.268954754 | 63.5 | 21.1 | 13.5 | 3.9 | 0.2 | 1.7 | 1.155 | 0.00648 | 16.03277 | 0 | 0.62 | 0 | 92.8 | 1.3 | 0.65 | 4.3 | 9.904117584 | 0.05153463 | 22.2 | 13.5 | 11.47 | 6.2 | 0.7 | 2398.354004 | 79.48332214 | 16286.5 | 2625.251953 | 1733.954834 | 13655.2373 | 1240.115723 | 71.1838 | 5.41216 | 21.53738 | 0.04538 | 0.0805 | 2.52382 | 40.82858 | 32.04341 | 1.88773 | 2.07154 | 1.05175 | 4.5 | 1.274165 | 1314.641 | 252.1902 | 1406.457
2018-10-28 08:00 | 179.9384003 | 153.6877 | 25.442 | 25.12261 | 16.88016 | 23.3 | 1.28945 | 0.69589 | 1.49035 | 0 | 1.012713 | 69.72842 | 5.587162018 | 28.64278 | 3.24713 | 27.25878 | 16.92205 | 1.18541 | 1.03931 | 0.35766 | 4.986287594 | 63.5 | 21.1 | 13.5 | 3.9 | 0.2 | 1.7 | 1.155 | 0.00648 | 15.67729 | 0 | 0.62 | 0 | 92.8 | 1.3 | 0.65 | 4.3 | 11.79751205 | 0.06358968 | 22.2 | 13.5 | 11.47 | 6.2 | 0.7 | 2376.326416 | 81.88217163 | 16298.5 | 2108.092285 | 1729.481812 | 14032.07031 | 1240.553833 | 71.15478 | 5.40412 | 21.51328 | 0.04587 | 0.04834 | 2.19967 | 40.87823 | 31.07759 | 1.90654 | 2.16476 | 1.02872 | 3 | 1.31536 | 1302.404 | 256.2225 | 1441.158
2018-10-28 09:00 | 195.7276306 | 168.9779 | 24.936 | 24.77503 | 16.56564 | 23.56 | 1.26555 | 0.68099 | 1.53128 | 0 | 1.006497 | 68.62937 | 5.038527012 | 28.64278 | 3.24713 | 27.25878 | 16.92205 | 1.18541 | 1.03931 | 0.35766 | 4.999647141 | 63.5 | 21.1 | 13.5 | 3.9 | 0.2 | 1.7 | 1.155 | 0.00648 | 16.71159 | 0 | 0.62 | 0 | 92.8 | 1.3 | 0.65 | 4.3 | 14.68112755 | 0.07312551 | 22.2 | 13.5 | 11.47 | 6.2 | 0.7 | 2376.156494 | 82.03044891 | 16310.5 | 2389.00708 | 1826.955566 | 15558.1123 | 1240.992065 | 71.11667 | 5.43144 | 21.4788 | 0.0534 | 0.07176 | 1.80653 | 40.49592 | 33.0133 | 1.99216 | 2.10413 | 1.13579 | 2.9 | 1.226655 | 1302.309 | 255.8328 | 1393.982
2018-10-28 10:00 | 203.9185181 | 175.7315 | 25.417 | 25.05673 | 15.36157 | 24.12 | 1.33043 | 0.70019 | 1.25324 | 0 | 1.014378 | 69.58184 | 5.402959824 | 28.64278 | 3.24713 | 27.25878 | 16.92205 | 1.18541 | 1.03931 | 0.35766 | 5.728718758 | 63.5 | 21.1 | 13.5 | 3.9 | 0.2 | 1.7 | 1.155 | 0.00648 | 17.0553 | 0 | 0.62 | 0 | 92.8 | 1.3 | 0.65 | 4.3 | 18.77776718 | 0.08970779 | 22.2 | 13.5 | 11.47 | 6.2 | 0.7 | 2389.723145 | 82.15175629 | 16322.5 | 2587.856201 | 1880.244385 | 16351.2334 | 1241.430176 | 71.06882 | 5.41079 | 21.4458 | 0.05185 | 0.05991 | 1.88365 | 40.20778 | 33.10487 | 2.03382 | 2.17674 | 1.1005 | 2.3 | 1.214558 | 1309.846 | 335.6677 | 1369.218
2018-10-28 11:00 | 201.0646667 | 168.4729 | 24.885 | 24.05102 | 17.43093 | 23.19 | 1.32358 | 0.70695 | 1.61714 | 0 | 1.034675 | 67.20994 | 8.756842613 | 28.64278 | 3.24713 | 27.25878 | 16.92205 | 1.18541 | 1.03931 | 0.35766 | 7.368963242 | 63.5 | 21.1 | 13.5 | 3.9 | 0.2 | 1.7 | 1.155 | 0.00648 | 16.46595 | 0 | 0.62 | 0 | 92.8 | 1.3 | 0.65 | 4.3 | 17.74242401 | 0.08455961 | 22.2 | 13.5 | 11.47 | 6.2 | 0.7 | 2374.592529 | 80.2937851 | 16334.5 | 3187.213623 | 1880.578613 | 15946.27051 | 1241.868408 | 71.1462 | 5.41214 | 21.49911 | 0.0453 | 0.05211 | 2.07925 | 39.90347 | 35.25246 | 2.00163 | 2.17683 | 1.06403 | 2.4 | 1.131934 | 1301.44 | 338.046 | 1302.477
2018-10-28 12:00 | 199.7084198 | 166.265 | 25.169 | 25.49792 | 15.95451 | 23.96 | 1.35273 | 0.68949 | 1.33456 | 0 | 0.9871002 | 70.19597 | 12.14121246 | 28.64278 | 3.24713 | 27.25878 | 16.92205 | 1.18541 | 1.03931 | 0.35766 | 5.29566288 | 63.5 | 21.1 | 13.5 | 3.9 | 0.2 | 1.7 | 1.155 | 0.00648 | 16.00658 | 0 | 0.62 | 0 | 92.8 | 1.3 | 0.65 | 4.3 | 16.13428688 | 0.07615915 | 22.2 | 13.5 | 11.47 | 6.2 | 0.7 | 2363.364014 | 79.85340118 | 16346.5 | 3140.79541 | 1878.869873 | 15889.18066 | 1239.974854 | 71.05583 | 5.39551 | 21.31768 | 0.04487 | 0.09149 | 2.05139 | 40.18675 | 34.97766 | 1.98112 | 2.2211 | 1.21176 | 2.7 | 1.148926 | 1295.20223 | 336.9989 | 1440.373
2018-10-28 13:00 | 200.0948334 | 169.3089 | 25.176 | 25.2958 | 16.31732 | 23.68 | 1.34371 | 0.68635 | 1.14263 | 0 | 0.9952641 | 69.82236 | 10.33340454 | 35.54023 | 4.90483 | 23.53002 | 14.59807 | 1.12436 | 0.87391 | 0.30277 | 4.763967514 | 63.5 | 21.1 | 13.5 | 3.9 | 0.2 | 1.7 | 1.155 | 0.00648 | 15.68858 | 0 | 0.62 | 0 | 92.8 | 1.3 | 0.65 | 4.3 | 15.54031277 | 0.07385089 | 22.2 | 13.5 | 11.47 | 6.2 | 0.7 | 2356.628418 | 79.81736755 | 16358.5 | 3139.878906 | 1872.953491 | 15666.05664 | 1237.821289 | 71.0863 | 5.37505 | 21.44255 | 0.03596 | 0.01242 | 1.96255 | 40.45822 | 36.37836 | 1.95755 | 2.28172 | 1.22212 | 2.7 | 1.112151 | 1291.46 | 340.7353 | 1426.614
2018-10-28 14:00 | 201.1114807 | 175.4165 | 24.981 | 25.8271 | 16.76608 | 24.11 | 1.43258 | 0.71194 | 1.14377 | 0 | 0.9672399 | 70.64277 | 5.152966976 | 35.54023 | 4.90483 | 23.53002 | 14.59807 | 1.12436 | 0.87391 | 0.30277 | 4.805578709 | 63.5 | 21.1 | 13.5 | 3.9 | 0.2 | 1.7 | 1.155 | 0.00648 | 15.73644 | 0 | 0.62 | 0 | 92.8 | 1.3 | 0.65 | 4.3 | 15.63985348 | 0.07582428 | 22.2 | 13.5 | 11.47 | 6.2 | 0.7 | 2364.379395 | 80.11112213 | 16370.5 | 3128.154785 | 1856.918579 | 15753.6748 | 1235.667725 | 71.16831 | 5.40178 | 21.54256 | 0.03825 | 0.03543 | 1.76767 | 40.44027 | 37.02681 | 1.96793 | 2.30225 | 1.12745 | 2.6 | 1.092189 | 1295.766 | 336.6596 | 1467.476
2018-10-28 15:00 | 198.9585266 | 168.5255 | 24.826 | 25.83024 | 16.56257 | 23.99 | 1.4145 | 0.7022 | 1.14721 | 0 | 0.9611216 | 70.50823 | 6.756475449 | 35.54023 | 4.90483 | 23.53002 | 14.59807 | 1.12436 | 0.87391 | 0.30277 | 8.073019981 | 63.5 | 21.1 | 13.5 | 3.9 | 0.2 | 1.7 | 1.155 | 0.00648 | 15.60353 | 0 | 0.62 | 0 | 92.8 | 1.3 | 0.65 | 4.3 | 17.2236042 | 0.08372556 | 22.2 | 13.5 | 11.47 | 6.2 | 0.7 | 2389.38916 | 79.79233551 | 16382.5 | 3252.460205 | 1887.367676 | 16288.50586 | 1201.268921 | 71.11105 | 5.37495 | 21.55051 | 0.03685 | 0.00433 | 1.86715 | 40.23183 | 35.81909 | 1.92859 | 2.35661 | 1.08168 | 2.4 | 1.123195 | 1309.661 | 337.6025 | 1452.317
2018-10-28 16:00 | 195.0862122 | 168.2961 | 24.802 | 25.31606 | 16.37178 | 23.83 | 1.48347 | 0.72567 | 1.16269 | 0 | 0.9796944 | 69.52826 | 6.513064384 | 35.54023 | 4.90483 | 23.53002 | 14.59807 | 1.12436 | 0.87391 | 0.30277 | 4.94237566 | 63.5 | 21.1 | 13.5 | 3.9 | 0.2 | 1.7 | 1.155 | 0.00648 | 15.3347 | 0 | 0.62 | 0 | 92.8 | 1.3 | 0.65 | 4.3 | 15.31617355 | 0.07597336 | 22.2 | 13.5 | 11.47 | 6.2 | 0.7 | 2397.453125 | 79.83072662 | 16394.5 | 3287.108887 | 1877.998901 | 16034.72363 | 1252.307983 | 71.16829 | 5.44798 | 21.7497 | 0.03579 | 0.00839 | 1.79193 | 40.35628 | 35.81124 | 1.91592 | 2.31847 | 1.1937 | 2.1 | 1.126917 | 1314.140625 | 254.2439 | 1408.003
2018-10-28 17:00 | 195.0903168 | 167.7675 | 25.185 | 25.37852 | 15.35387 | 24.13 | 1.46233 | 0.70041 | 1.09436 | 0 | 0.9923747 | 69.98591 | 5.733914375 | 35.54023 | 4.90483 | 23.53002 | 14.59807 | 1.12436 | 0.87391 | 0.30277 | 6.219052315 | 63.5 | 21.1 | 13.5 | 3.9 | 0.2 | 1.7 | 1.155 | 0.00648 | 15.36989 | 0 | 0.62 | 0 | 92.8 | 1.3 | 0.65 | 4.3 | 14.35994434 | 0.07150504 | 22.2 | 13.5 | 11.47 | 6.2 | 0.7 | 2428.766113 | 80.19689941 | 16406.5 | 3138.885986 | 1873.276733 | 15912.83496 | 1242.331055 | 71.16829 | 5.44798 | 21.7497 | 0.03579 | 0.00839 | 1.96877 | 40.2476 | 33.99566 | 1.88558 | 2.31509 | 1.21596 | 2.3 | 1.183904 | 1331.537 | 169.3535 | 1406.953
2018-10-28 18:00 | 194.8343201 | 155.3542 | 25.319 | 26.23724 | 16.07477 | 24.13 | 1.30381 | 0.69721 | 1.30812 | 0 | 0.9650024 | 71.71152 | 10.26435089 | 35.54023 | 4.90483 | 23.53002 | 14.59807 | 1.12436 | 0.87391 | 0.30277 | 13.83124447 | 63.5 | 21.1 | 13.5 | 3.9 | 0.2 | 1.7 | 1.155 | 0.00648 | 15.38454 | 0 | 0.62 | 0 | 92.8 | 1.3 | 0.65 | 4.3 | 16.45810699 | 0.08024483 | 22.2 | 13.5 | 11.47 | 6.2 | 0.7 | 2434.546387 | 79.71513367 | 16418.5 | 3049.979492 | 1866.418945 | 15805.4502 | 1265.784302 | 71.16605 | 5.40889 | 21.4618 | 0.04383 | 0.00498 | 2.12778 | 40.50488 | 35.82531 | 1.82835 | 2.32929 | 1.22655 | 3.2 | 1.130622 | 1334.748 | 169.5914 | 1480.783
2018-10-28 19:00 | 196.8524628 | 157.4342 | 25.676 | 24.65616 | 16.07396 | 23.39 | 1.4922 | 0.75084 | 1.31311 | 0 | 1.041363 | 69.04169 | 7.375943184 | 35.54023 | 4.90483 | 23.53002 | 14.59807 | 1.12436 | 0.87391 | 0.30277 | 16.46326065 | 63.5 | 21.1 | 13.5 | 3.9 | 0.2 | 1.7 | 1.155 | 0.00648 | 15.57907 | 0 | 0.62 | 0 | 92.8 | 1.3 | 0.65 | 4.3 | 17.04875946 | 0.08347888 | 22.2 | 13.5 | 11.47 | 6.2 | 0.7 | 2409.786377 | 79.70495605 | 16430.5 | 3079.661621 | 1863.347168 | 15603.81543 | 1257.06897 | 70.8766 | 5.50277 | 21.42406 | 0.03474 | 0.02005 | 2.02692 | 40.38323 | 32.78735 | 1.79595 | 2.24227 | 1.06869 | 3.3 | 1.231671 | 1320.992 | 170.2591 | 1330.186
2018-10-28 20:00 | 195.8447571 | 162.945 | 25.396 | 25.18772 | 15.89678 | 23.88 | 1.47036 | 0.7485 | 1.18045 | 0 | 1.008269 | 69.81157 | 4.487535 | 35.54023 | 4.90483 | 23.53002 | 14.59807 | 1.12436 | 0.87391 | 0.30277 | 12.87791729 | 63.5 | 21.1 | 13.5 | 3.9 | 0.2 | 1.7 | 1.155 | 0.00648 | 15.53431 | 0 | 0.62 | 0 | 92.8 | 1.3 | 0.65 | 4.3 | 16.40122604 | 0.08187011 | 22.2 | 13.5 | 11.47 | 6.2 | 0.7 | 2412.910645 | 79.73578644 | 16442.5 | 3081.34082 | 1862.599487 | 15498.75293 | 1254.670532 | 70.87183 | 5.52461 | 21.51379 | 0.03709 | 0 | 2.03569 | 40.85796 | 34.14815 | 1.83436 | 2.29003 | 1.0751 | 3.4 | 1.196491 | 1322.728 | 169.3979 | 1379.49
2018-10-28 21:00 | 195.4071808 | 156.0981 | 25.841 | 25.88887 | 16.26231 | 23.83 | 1.4384 | 0.73514 | 1.24841 | 0 | 0.9981509 | 71.52525 | 10.4677372 | 35.54023 | 4.90483 | 23.53002 | 14.59807 | 1.12436 | 0.87391 | 0.30277 | 13.30679226 | 63.5 | 21.1 | 13.5 | 3.9 | 0.2 | 1.7 | 1.155 | 0.00648 | 15.53452 | 0 | 0.62 | 0 | 92.8 | 1.3 | 0.65 | 4.3 | 15.93509674 | 0.07740184 | 22.2 | 13.5 | 11.47 | 6.2 | 0.7 | 2410.740479 | 79.76096344 | 16454.5 | 3006.86792 | 1843.335205 | 15505.95996 | 1252.694336 | 70.79407 | 5.67793 | 21.63978 | 0.03629 | 0 | 2.00677 | 40.69263 | 31.82993 | 1.79502 | 2.20239 | 1.03848 | 3.5 | 1.278439 | 1321.522 | 169.615 | 1438.9
2018-10-28 22:00 | 195.811615 | 151.9897 | 25.543 | 25.99468 | 15.75531 | 24.31 | 1.45448 | 0.72263 | 1.16734 | 0 | 0.9826241 | 71.46001 | 14.12329769 | 35.54023 | 4.90483 | 23.53002 | 14.59807 | 1.12436 | 0.87391 | 0.30277 | 13.96887207 | 63.5 | 21.1 | 13.5 | 3.9 | 0.2 | 1.7 | 1.155 | 0.00648 | 15.72975 | 0 | 0.62 | 0 | 92.8 | 1.3 | 0.65 | 4.3 | 15.08457947 | 0.0718536 | 22.2 | 13.5 | 11.47 | 6.2 | 0.7 | 2387.768555 | 80.13990784 | 16466.5 | 3123.913086 | 1861.334595 | 15579.33984 | 1252.57019 | 70.56712 | 5.69344 | 21.40115 | 0.03284 | 0 | 2.05026 | 40.9537 | 34.51981 | 1.83888 | 2.37238 | 1.15085 | 3.5 | 1.186383 | 1308.76 | 170.6208 | 1460.611
2018-10-28 23:00 | 193.419754 | 152.5656 | 25.434 | 26.00619 | 17.42957 | 23.57 | 1.58718 | 0.7829 | 1.30607 | 0 | 0.977998 | 71.38418 | 11.43384647 | 35.54023 | 4.90483 | 23.53002 | 14.59807 | 1.12436 | 0.87391 | 0.30277 | 13.72039127 | 63.5 | 21.1 | 13.5 | 3.9 | 0.2 | 1.7 | 1.155 | 0.00648 | 15.69996 | 0 | 0.62 | 0 | 92.8 | 1.3 | 0.65 | 4.3 | 15.33014107 | 0.07483462 | 22.2 | 13.5 | 11.47 | 6.2 | 0.7 | 2406.718994 | 80.16477966 | 16478.5 | 3069.955811 | 1861.905151 | 15639.87012 | 1252.446045 | 70.4355 | 5.84028 | 21.48579 | 0.04964 | 0 | 2.1288 | 40.5029 | 32.21101 | 1.793 | 2.22216 | 1.08986 | 3.6 | 1.257424 | 1319.28833 | 172.1755 | 1465.937
2018-10-29 | 195.5361023 | 154.8717 | 25.743 | 26.10766 | 15.27395 | 24.37 | 1.42828 | 0.70747 | 1.13726 | 0 | 0.9860324 | 71.84983 | 8.608113289 | 35.54023 | 4.90483 | 23.53002 | 14.59807 | 1.12436 | 0.87391 | 0.30277 | 16.02044296 | 63.5 | 21.1 | 13.5 | 3.9 | 0.2 | 1.7 | 1.155 | 0.00648 | 16.03587 | 0 | 0.62 | 0 | 92.8 | 1.3 | 0.65 | 4.3 | 16.75469398 | 0.08207283 | 22.2 | 13.5 | 11.47 | 6.2 | 0.7 | 2416.341309 | 79.68346405 | 16490.5 | 3269.65625 | 1858.596313 | 15779.69043 | 1252.321899 | 70.49048 | 5.82712 | 21.51608 | 0.04467 | 0 | 2.15884 | 40.23269 | 31.48597 | 1.79414 | 2.08376 | 1.02154 | 3.3 | 1.277797 | 1324.634 | 169.45 | 1442.115
2018-10-29 01:00 | 194.1910553 | 172.3909 | 25.611 | 25.72757 | 16.31761 | 23.73 | 1.44686 | 0.75555 | 1.30634 | 0 | 0.9954691 | 71.0188 | 5.695930481 | 35.54023 | 4.90483 | 23.53002 | 14.59807 | 1.12436 | 0.87391 | 0.30277 | 0.01569107 | 63.5 | 21.1 | 13.5 | 3.9 | 0.2 | 1.7 | 1.155 | 0.00648 | 16.08857 | 0 | 0.62 | 0 | 92.8 | 1.3 | 0.65 | 4.3 | 16.25001907 | 0.08129603 | 22.2 | 13.5 | 11.47 | 6.2 | 0.7 | 2390.618896 | 80.01454926 | 16502.5 | 3187.407959 | 1873.857056 | 15727.15039 | 1252.197754 | 70.53896 | 5.94698 | 21.88341 | 0.03661 | 0.0018 | 2.27557 | 40.38163 | 33.3881 | 1.81916 | 2.28982 | 1.12565 | 3.3 | 1.209462 | 1310.344 | 170.9301 | 1411.039
2018-10-29 02:00 | 195.6491089 | 167.6714 | 25.574 | 26.15358 | 15.08797 | 24.51 | 1.41649 | 0.70722 | 1.12611 | 0 | 0.9778394 | 71.78504 | 7.207726955 | 35.54023 | 4.90483 | 23.53002 | 14.59807 | 1.12436 | 0.87391 | 0.30277 | 4.396398544 | 63.5 | 21.1 | 13.5 | 3.9 | 0.2 | 1.7 | 1.155 | 0.00648 | 16.37359 | 0 | 0.62 | 0 | 92.8 | 1.3 | 0.65 | 4.3 | 17.59259224 | 0.08672418 | 22.2 | 13.5 | 11.47 | 6.2 | 0.7 | 2464.131348 | 80.14566803 | 16514.5 | 3086.285889 | 1863.417847 | 15584.45605 | 1252.073608 | 70.19548 | 5.90755 | 21.4609 | 0.03609 | 0 | 2.13865 | 40.55949 | 34.2886 | 1.80559 | 2.23296 | 1.11356 | 3.1 | 1.182886 | 1351.184 | 169.6905 | 1438.309
2018-10-29 03:00 | 194.8035889 | 155.5451 | 25.828 | 25.46218 | 16.34369 | 23.42 | 1.43126 | 0.74561 | 1.32816 | 0 | 1.014367 | 70.70752 | 9.003809929 | 35.54023 | 4.90483 | 23.53002 | 14.59807 | 1.12436 | 0.87391 | 0.30277 | 13.7883215 | 63.5 | 21.1 | 13.5 | 3.9 | 0.2 | 1.7 | 1.155 | 0.00648 | 16.46634 | 0 | 0.62 | 0 | 92.8 | 1.3 | 0.65 | 4.3 | 14.87453842 | 0.07298331 | 22.2 | 13.5 | 11.47 | 6.2 | 0.7 | 2399.531982 | 79.73730469 | 16526.5 | 3063.458984 | 1836.521118 | 15345.83105 | 1251.949463 | 70.20449 | 5.89959 | 21.43425 | 0.0341 | 0 | 2.30201 | 40.3419 | 33.45701 | 1.79962 | 2.08234 | 1.11433 | 2.8 | 1.205783 | 1315.296 | 168.7818 | 1415.253
2018-10-29 04:00 | 195.5279388 | 157.5161 | 25.484 | 26.60375 | 15.08432 | 24.62 | 1.39238 | 0.70764 | 1.1591 | 0 | 0.9579101 | 72.54197 | 9.226395607 | 35.54023 | 4.90483 | 23.53002 | 14.59807 | 1.12436 | 0.87391 | 0.30277 | 12.09379959 | 63.5 | 21.1 | 13.5 | 3.9 | 0.2 | 1.7 | 1.155 | 0.00648 | 16.69169 | 0 | 0.62 | 0 | 92.8 | 1.3 | 0.65 | 4.3 | 14.08700848 | 0.06879956 | 22.2 | 13.5 | 11.47 | 6.2 | 0.7 | 2376.548828 | 80.09447479 | 16538.5 | 2994.290527 | 1842.257324 | 15325.27637 | 1251.825317 | 70.36433 | 5.92494 | 21.5826 | 0.03423 | 0 | 2.21915 | 40.49652 | 31.77818 | 1.81712 | 2.23398 | 1.11824 | 3.5 | 1.27435 | 1302.527 | 171.0841 | 1515.868
2018-10-29 05:00 | 201.8086395 | 158.8212 | 25.645 | 25.47163 | 16.1138 | 23.69 | 1.46184 | 0.7532 | 1.30736 | 0 | 1.006806 | 70.56593 | 7.577687263 | 35.54023 | 4.90483 | 23.53002 | 14.59807 | 1.12436 | 0.87391 | 0.30277 | 18.01538658 | 63.5 | 21.1 | 13.5 | 3.9 | 0.2 | 1.7 | 1.155 | 0.00648 | 17.39438 | 0 | 0.62 | 0 | 92.8 | 1.3 | 0.65 | 4.3 | 16.22218513 | 0.0774749 | 22.2 | 13.5 | 11.47 | 6.2 | 0.7 | 2392.679443 | 77.18138123 | 16550.5 | 4300.515137 | 1923.812256 | 15901.55762 | 1248.974609 | 70.34682 | 5.94437 | 21.58341 | 0.03302 | 0 | 2.09706 | 40.57236 | 32.2891 | 1.82868 | 2.16695 | 1.09673 | 3.4 | 1.256534 | 1311.489 | 169.3299 | 1392.499
2018-10-29 06:00 | 206.9354095 | 158.9539 | 25.645 | 25.47163 | 16.1138 | 23.69 | 1.46184 | 0.7532 | 1.30736 | 0 | 1.006806 | 70.56593 | 10.85207272 | 35.54023 | 4.90483 | 23.53002 | 14.59807 | 1.12436 | 0.87391 | 0.30277 | 19.49087715 | 63.5 | 21.1 | 13.5 | 3.9 | 0.2 | 1.7 | 1.155 | 0.00648 | 17.6386 | 0 | 0.62 | 0 | 92.8 | 1.3 | 0.65 | 4.3 | 16.61870193 | 0.07630697 | 22.2 | 13.5 | 11.47 | 6.2 | 0.7 | 2401.413574 | 76.31341553 | 16562.5 | 4741.438477 | 1960.468994 | 16396.41211 | 1234.337402 | 70.34682 | 5.94437 | 21.58341 | 0.03302 | 0 | 1.91468 | 40.7669 | 34.0964 | 1.84259 | 2.11726 | 1.14859 | 3 | 1.195636 | 1316.341 | 170.7507 | 1388.1
2018-10-29 07:00 | 205.9940796 | 160.6528 | 25.509 | 25.7704 | 17.03996 | 23.46 | 1.26909 | 0.69242 | 1.28395 | 0 | 0.9898567 | 71.00914 | 7.174872875 | 35.54023 | 4.90483 | 23.53002 | 14.59807 | 1.12436 | 0.87391 | 0.30277 | 20.8048439 | 63.5 | 21.1 | 13.5 | 3.9 | 0.2 | 1.7 | 1.155 | 0.00648 | 17.3616 | 0 | 0.62 | 0 | 92.8 | 1.3 | 0.65 | 4.3 | 16.14865303 | 0.07575518 | 22.2 | 13.5 | 11.47 | 6.2 | 0.7 | 2402.207031 | 76.28379059 | 16574.5 | 4725.392578 | 1967.484253 | 16137.00879 | 1229.752686 | 70.14201 | 5.95227 | 21.50935 | 0.03203 | 0.01049 | 2.1833 | 40.67334 | 32.20424 | 1.79401 | 2.18609 | 1.06505 | 2.8 | 1.262981 | 1316.782 | 169.6762 | 1427.13
2018-10-29 09:00 | 158.0205231 | 132.4136 | 24.877 | 24.79776 | 17.64477 | 23.5 | 1.2865 | 0.74649 | 1.49143 | 0 | 1.003196 | 68.62064 | 7.46092701 | 35.54023 | 4.90483 | 23.53002 | 14.59807 | 1.12436 | 0.87391 | 0.30277 | 5.129574776 | 63.5 | 21.1 | 13.5 | 3.9 | 0.2 | 1.7 | 1.155 | 0.00648 | 13.01641 | 0 | 0.62 | 0 | 92.8 | 1.3 | 0.65 | 4.3 | 9.058812141 | 0.05474216 | 22.2 | 13.5 | 11.47 | 6.2 | 0.7 | 2365.218994 | 85.78740692 | 16598.5 | 880.4057617 | 1597.452026 | 12926.70898 | 1027.28418 | 70.06416 | 6.01918 | 21.4869 | 0.03174 | 0.00901 | 2.95372 | 40.03956 | 34.5408 | 1.90775 | 2.15636 | 1.10735 | 4.2 | 1.159196 | 1296.233 | 169.1524 | 1435.244
2018-10-29 10:00 | 179.0391083 | 144.5604 | 25.648 | 25.50007 | 15.0785 | 24.51 | 1.289 | 0.70878 | 1.53947 | 0 | 1.005801 | 70.62228 | 7.629145622 | 35.54023 | 4.90483 | 23.53002 | 14.59807 | 1.12436 | 0.87391 | 0.30277 | 12.27287769 | 63.5 | 21.1 | 13.5 | 3.9 | 0.2 | 1.7 | 1.155 | 0.00648 | 14.57673 | 0 | 0.62 | 0 | 92.8 | 1.3 | 0.65 | 4.3 | 12.12954044 | 0.06497913 | 22.2 | 13.5 | 11.47 | 6.2 | 0.7 | 2356.286621 | 85.85305023 | 16610.5 | 970.8251343 | 1699.781372 | 14453.19043 | 1157.905029 | 70.20804 | 6.05566 | 21.72067 | 0.03166 | 0 | 2.95372 | 40.03956 | 34.5408 | 1.90775 | 2.15636 | 1.10735 | 4.2 | 1.159196 | 1291.270345 | 167.3645 | 1443.539
2018-10-29 11:00 | 189.943985 | 152.6707 | 25.648 | 25.50007 | 15.0785 | 24.51 | 1.289 | 0.70878 | 1.53947 | 0 | 1.005801 | 70.62228 | 7.797364712 | 35.54023 | 4.90483 | 23.53002 | 14.59807 | 1.12436 | 0.87391 | 0.30277 | 14.19279671 | 63.5 | 21.1 | 13.5 | 3.9 | 0.2 | 1.7 | 1.155 | 0.00648 | 15.28313 | 0 | 0.62 | 0 | 92.8 | 1.3 | 0.65 | 4.3 | 13.42887974 | 0.06791134 | 22.2 | 13.5 | 11.47 | 6.2 | 0.7 | 2381.308838 | 82.31945038 | 16622.5 | 2265.71582 | 1800.185181 | 15131.12207 | 1239.532837 | 70.14115 | 6.0531 | 21.64299 | 0.03008 | 0 | 2.4041 | 40.02907 | 34.17627 | 1.93689 | 2.06831 | 1.06234 | 4 | 1.171253 | 1305.172 | 168.9773 | 1423.745
2018-10-29 12:00 | 201.7200623 | 159.6605 | 24.895 | 24.28574 | 18.39091 | 22.95 | 1.30658 | 0.72385 | 1.24038 | 0 | 1.025087 | 67.6659 | 7.965583801 | 35.54023 | 4.90483 | 23.53002 | 14.59807 | 1.12436 | 0.87391 | 0.30277 | 18.05601501 | 63.5 | 21.1 | 13.5 | 3.9 | 0.2 | 1.7 | 1.155 | 0.00648 | 16.03797 | 0 | 0.62 | 0 | 92.8 | 1.3 | 0.65 | 4.3 | 16.71925735 | 0.07973487 | 22.2 | 13.5 | 11.47 | 6.2 | 0.7 | 2381.017578 | 80.86343384 | 16634.5 | 3079.963867 | 1910.017334 | 16146.12598 | 1238.481201 | 70.01369 | 6.1554 | 21.6521 | 0.02977 | 0 | 2.31372 | 40.55524 | 37.70327 | 2.0019 | 2.19103 | 1.178 | 3.1 | 1.075643 | 1305.01 | 169.8608 | 1310.072
2018-10-29 13:00 | 210.2859497 | 169.34 | 24.895 | 24.28574 | 18.39091 | 22.95 | 1.30658 | 0.72385 | 1.24038 | 0 | 1.025087 | 67.6659 | 8.041007042 | 35.54023 | 4.90483 | 23.53002 | 14.59807 | 1.12436 | 0.87391 | 0.30277 | 16.28976822 | 63.5 | 21.1 | 13.5 | 3.9 | 0.2 | 1.7 | 1.155 | 0.00648 | 16.61517 | 0 | 0.62 | 0 | 92.8 | 1.3 | 0.65 | 4.3 | 17.62542725 | 0.08072951 | 22.2 | 13.5 | 11.47 | 6.2 | 0.7 | 2368.158203 | 82.2873764 | 16646.5 | 2608.000977 | 1881.257935 | 16718.85156 | 1203.606689 | 70.01369 | 6.1554 | 21.6521 | 0.02977 | 0 | 2.12324 | 41.11998 | 40.93748 | 2.02043 | 2.46168 | 1.20204 | 2.6 | 1.004458 | 1297.866 | 170.8952 | 1312.244
2018-10-29 14:00 | 209.1541138 | 160.2318 | 25.288 | 24.64253 | 16.1884 | 23.83 | 1.29628 | 0.68524 | 1.21936 | 0 | 1.026193 | 68.68349 | 8.094384193 | 53.49224 | 5.76697 | 13.44182 | 10.87259 | 1.05223 | 0.33789 | 0.26707 | 23.88387489 | 63.5 | 21.1 | 13.5 | 3.9 | 0.2 | 1.7 | 1.155 | 0.00648 | 16.9441 | 0 | 0.62 | 0 | 92.8 | 1.3 | 0.65 | 4.3 | 17.70133209 | 0.08147965 | 22.2 | 13.5 | 11.47 | 6.2 | 0.7 | 2391.088867 | 85.0328064 | 16658.5 | 1601.605103 | 1839.631348 | 16407.08203 | 1265.247437 | 69.55991 | 6.16313 | 21.41508 | 0.03279 | 0.06155 | 1.91312 | 40.66159 | 33.58631 | 1.87667 | 2.20024 | 1.04647 | 2.8 | 1.21066 | 1310.605 | 171.4815 | 1336.4
2018-10-29 15:00 | 215.4929962 | 168.693 | 24.496 | 25.58553 | 18.70826 | 23.54 | 1.34618 | 0.71605 | 1.31855 | 0 | 0.957416 | 69.75403 | 8.147761345 | 53.49224 | 5.76697 | 13.44182 | 10.87259 | 1.05223 | 0.33789 | 0.26707 | 20.76360893 | 63.5 | 21.1 | 13.5 | 3.9 | 0.2 | 1.7 | 1.155 | 0.00648 | 17.88866 | 0 | 0.62 | 0 | 92.8 | 1.3 | 0.65 | 4.3 | 20.15597916 | 0.09012659 | 22.2 | 13.5 | 11.47 | 6.2 | 0.7 | 2347.008545 | 86.31867218 | 16670.5 | 1448.030884 | 1892.876831 | 17434.32617 | 1200.905762 | 69.83058 | 6.16329 | 21.58155 | 0.02934 | 0 | 2.05905 | 41.09505 | 33.2149 | 1.89 | 2.23431 | 1.096 | 3.1 | 1.237247 | 1286.116 | 169.2958 | 1429.314
2018-10-29 16:00 | 214.5892334 | 161.7293 | 26.077 | 25.44079 | 16.17842 | 23.82 | 1.34123 | 0.68903 | 1.15304 | 0 | 1.025007 | 70.8824 | 8.201138496 | 53.49224 | 5.76697 | 13.44182 | 10.87259 | 1.05223 | 0.33789 | 0.26707 | 26.41590881 | 63.5 | 21.1 | 13.5 | 3.9 | 0.2 | 1.7 | 1.155 | 0.00648 | 18.24286 | 0 | 0.62 | 0 | 92.8 | 1.3 | 0.65 | 4.3 | 19.18360901 | 0.0861061 | 22.2 | 13.5 | 11.47 | 6.2 | 0.7 | 2398.82251 | 86.24281311 | 16682.5 | 1565.279541 | 1822.960571 | 17326.24219 | 1196.009399 | 69.76786 | 6.31869 | 21.61261 | 0.027 | 0 | 1.96406 | 40.53729 | 32.5027 | 1.88129 | 2.16453 | 1.10309 | 2.8 | 1.247198 | 1314.901 | 169.7477 | 1384.488
2018-10-29 17:00 | 214.956955 | 162.4859 | 26.077 | 25.44079 | 16.17842 | 23.82 | 1.34123 | 0.68903 | 1.15304 | 0 | 1.025007 | 70.8824 | 7.501161575 | 53.49224 | 5.76697 | 13.44182 | 10.87259 | 1.05223 | 0.33789 | 0.26707 | 26.26580238 | 63.5 | 21.1 | 13.5 | 3.9 | 0.2 | 1.7 | 1.155 | 0.00648 | 18.70409 | 0 | 0.62 | 0 | 92.8 | 1.3 | 0.65 | 4.3 | 18.4226017 | 0.0828138 | 22.2 | 13.5 | 11.47 | 6.2 | 0.7 | 2378.057861 | 86.2849884 | 16694.5 | 1416.154663 | 1916.57373 | 17207.2168 | 1211.880737 | 69.76786 | 6.31869 | 21.61261 | 0.027 | 0 | 1.96406 | 40.53729 | 32.5027 | 1.88129 | 2.16453 | 1.10309 | 2.8 | 1.247198 | 1303.365 | 172.9188 | 1392.866
2018-10-29 18:00 | 214.4301758 | 160.5391 | 25.419 | 26.14465 | 17.42123 | 23.69 | 1.55312 | 0.78628 | 1.32392 | 0 | 0.9722449 | 71.62928 | 6.879951954 | 53.49224 | 5.76697 | 13.44182 | 10.87259 | 1.05223 | 0.33789 | 0.26707 | 28.21757317 | 63.5 | 21.1 | 13.5 | 3.9 | 0.2 | 1.7 | 1.155 | 0.00648 | 18.79359 | 0 | 0.62 | 0 | 92.8 | 1.3 | 0.65 | 4.3 | 18.97841072 | 0.08575482 | 22.2 | 13.5 | 11.47 | 6.2 | 0.7 | 2364.767578 | 85.82000732 | 16706.5 | 1402.463257 | 1878.873901 | 17179.73242 | 1226.539795 | 69.74812 | 6.34406 | 21.77419 | 0.03514 | 0.00682 | 2.20209 | 40.88468 | 34.46467 | 1.96987 | 2.22548 | 1.18956 | 3.2 | 1.186278 | 1295.982 | 169.1041 | 1461.669
2018-10-29 19:00 | 213.6995087 | 165.4071 | 24.57 | 23.47999 | 17.38518 | 23.06 | 1.43854 | 0.8422 | 1.16046 | 0 | 1.046423 | 65.84919 | 6.434064388 | 53.49224 | 5.76697 | 13.44182 | 10.87259 | 1.05223 | 0.33789 | 0.26707 | 22.98148155 | 63.5 | 21.1 | 13.5 | 3.9 | 0.2 | 1.7 | 1.155 | 0.00648 | 18.87682 | 0 | 0.62 | 0 | 92.8 | 1.3 | 0.65 | 4.3 | 19.04604912 | 0.08652042 | 22.2 | 13.5 | 11.47 | 6.2 | 0.7 | 2369.537598 | 85.70969391 | 16718.5 | 1503.554932 | 1872.96521 | 17055.26563 | 1227.033203 | 69.53916 | 6.56758 | 21.83842 | 0.032 | 0 | 2.25519 | 40.84192 | 32.69316 | 1.99141 | 2.15637 | 1.10685 | 3.6 | 1.24925 | 1298.632 | 168.9012 | 1233.313
2018-10-29 20:00 | 214.811264 | 162.3758 | 24.57 | 23.47999 | 17.38518 | 23.06 | 1.43854 | 0.8422 | 1.16046 | 0 | 1.046423 | 65.84919 | 7.270543098 | 32.44859 | 5.42166 | 24.2522 | 14.63681 | 1.14388 | 0.90032 | 0.31987 | 26.0418396 | 63.5 | 21.1 | 13.5 | 3.9 | 0.2 | 1.7 | 1.155 | 0.00648 | 19.12306 | 0 | 0.62 | 0 | 92.8 | 1.3 | 0.65 | 4.3 | 17.85906219 | 0.08041659 | 22.2 | 13.5 | 11.47 | 6.2 | 0.7 | 2361.040771 | 85.66733551 | 16730.5 | 1439.024292 | 1851.256226 | 16829.78125 | 1218.450562 | 69.3126 | 6.39718 | 21.60432 | 0.04729 | 0.27985 | 2.16511 | 41.02514 | 34.61703 | 2.04524 | 2.21928 | 1.09267 | 3.6 | 1.185114 | 1293.912 | 171.1172 | 1243.956
2018-10-29 21:00 | 214.1683655 | 170.3715 | 25.156 | 26.15275 | 17.39488 | 24.01 | 1.58778 | 0.81345 | 1.24015 | 0 | 0.9618874 | 71.40676 | 8.310076714 | 32.44859 | 5.42166 | 24.2522 | 14.63681 | 1.14388 | 0.90032 | 0.31987 | 16.27339554 | 63.5 | 21.1 | 13.5 | 3.9 | 0.2 | 1.7 | 1.155 | 0.00648 | 19.21342 | 0 | 0.62 | 0 | 92.8 | 1.3 | 0.65 | 4.3 | 16.74944115 | 0.07528568 | 22.2 | 13.5 | 11.47 | 6.2 | 0.7 | 2344.394043 | 85.86976624 | 16742.5 | 1402.668945 | 1875.027466 | 17165.26172 | 1236.602295 | 69.35983 | 6.63219 | 21.82504 | 0.0295 | 0 | 2.09798 | 40.52987 | 31.3013 | 1.97091 | 2.09113 | 1.0272 | 3.7 | 1.29483 | 1284.663 | 171.0079 | 1478.291
2018-10-29 23:00 | 160.8307495 | 133.6503 | 25.438 | 26.43272 | 16.48324 | 24.23 | 1.52777 | 0.74762 | 1.27903 | 0 | 0.9623678 | 72.18271 | 9.14918232 | 32.44859 | 5.42166 | 24.2522 | 14.63681 | 1.14388 | 0.90032 | 0.31987 | 4.707446575 | 63.5 | 21.1 | 13.5 | 3.9 | 0.2 | 1.7 | 1.155 | 0.00648 | 13.32383 | 0 | 0.62 | 0 | 92.8 | 1.3 | 0.65 | 4.3 | 7.494978428 | 0.04409331 | 22.2 | 13.5 | 11.47 | 6.2 | 0.7 | 2377.529541 | 86.15666962 | 16766.5 | 966.387146 | 1621.180786 | 13257.42676 | 1138.419556 | 69.22028 | 6.56222 | 21.61001 | 0.0365 | 0.07221 | 2.20583 | 41.25801 | 37.44076 | 1.95123 | 2.29918 | 1.09971 | 4.1 | 1.101954 | 1303.072 | 169.6874 | 1572.124
2018-10-30 | 179.6654358 | 151.0963 | 25.698 | 25.25303 | 15.95372 | 23.75 | 1.43508 | 0.73593 | 1.28633 | 0 | 1.01762 | 70.19803 | 8.999652863 | 32.44859 | 5.42166 | 24.2522 | 14.63681 | 1.14388 | 0.90032 | 0.31987 | 4.522560596 | 63.5 | 21.1 | 13.5 | 3.9 | 0.2 | 1.7 | 1.155 | 0.00648 | 15.04696 | 0 | 0.62 | 0 | 92.8 | 1.3 | 0.65 | 4.3 | 10.88617992 | 0.05770108 | 22.2 | 13.5 | 11.47 | 6.2 | 0.7 | 2356.943604 | 86.01589966 | 16778.5 | 1024.849976 | 1726.077393 | 14961.47168 | 1231.048096 | 69.55443 | 6.51339 | 21.73738 | 0.03471 | 0.00756 | 1.9604 | 40.62299 | 31.60567 | 1.88388 | 2.0723 | 1.00699 | 2.7 | 1.285307 | 1291.635 | 168.9366 | 1427.965
2018-10-30 01:00 | 180.9810028 | 152.178 | 25.778 | 25.48556 | 16.24016 | 23.68 | 1.42573 | 0.75271 | 1.28589 | 0 | 1.011475 | 70.70832 | 8.29516983 | 32.44859 | 5.42166 | 24.2522 | 14.63681 | 1.14388 | 0.90032 | 0.31987 | 5.186738491 | 63.5 | 21.1 | 13.5 | 3.9 | 0.2 | 1.7 | 1.155 | 0.00648 | 15.32112 | 0 | 0.62 | 0 | 92.8 | 1.3 | 0.65 | 4.3 | 11.68320942 | 0.06172573 | 22.2 | 13.5 | 11.47 | 6.2 | 0.7 | 2441.708984 | 85.77687836 | 16790.5 | 1142.613647 | 1696.820557 | 14619.01953 | 1230.721191 | 69.70065 | 6.52255 | 21.9678 | 0.02684 | 0 | 2.29393 | 40.34906 | 29.66119 | 1.95523 | 2.03498 | 1.05812 | 2.7 | 1.360332 | 1338.727 | 172.246 | 1432.854
2018-10-30 02:00 | 200.1742554 | 171.0105 | 25.673 | 26.22691 | 14.49566 | 24.65 | 1.33508 | 0.67155 | 1.16715 | 0 | 0.9788801 | 72.01074 | 7.591100693 | 32.44859 | 5.42166 | 24.2522 | 14.63681 | 1.14388 | 0.90032 | 0.31987 | 4.445381641 | 63.5 | 21.1 | 13.5 | 3.9 | 0.2 | 1.7 | 1.155 | 0.00648 | 17.12731 | 0 | 0.62 | 0 | 92.8 | 1.3 | 0.65 | 4.3 | 16.75762177 | 0.08065648 | 22.2 | 13.5 | 11.47 | 6.2 | 0.7 | 2391.618652 | 86.00135803 | 16802.5 | 1231.056519 | 1820.813843 | 16294.98633 | 1248.52063 | 69.49474 | 6.50166 | 21.73155 | 0.03054 | 0 | 2.01256 | 40.41181 | 31.89183 | 1.86265 | 2.11033 | 1.22758 | 2.1 | 1.267152 | 1310.899 | 170.7267 | 1457.221
2018-10-30 03:00 | 199.5127869 | 174.6718 | 25.33 | 25.29428 | 16.33776 | 24.14 | 1.42935 | 0.75186 | 1.3266 | 0 | 1.001412 | 69.95505 | 7.653031826 | 32.44859 | 5.42166 | 24.2522 | 14.63681 | 1.14388 | 0.90032 | 0.31987 | 0.038924597 | 63.5 | 21.1 | 13.5 | 3.9 | 0.2 | 1.7 | 1.155 | 0.00648 | 17.14898 | 0 | 0.62 | 0 | 92.8 | 1.3 | 0.65 | 4.3 | 17.35723877 | 0.08378428 | 22.2 | 13.5 | 11.47 | 6.2 | 0.7 | 2397.482422 | 86.07366943 | 16814.5 | 1314.615112 | 1875.766113 | 16503.5625 | 1244.774902 | 69.46073 | 6.52997 | 21.73051 | 0.02844 | 0 | 2.1195 | 40.41129 | 32.6997 | 1.88127 | 2.09694 | 1.17384 | 1.9 | 1.235831 | 1314.157 | 171.5254 | 1373.002
2018-10-30 16:00 | 160.6396942 | 134.2899 | 25.526 | 25.9203 | 16.3174 | 23.98 | 1.45938 | 0.7546 | 1.34258 | 0 | 0.9847879 | 71.3055 | 8.543880463 | 30.0286 | 4.53521 | 25.23231 | 17.05548 | 1.30765 | 1.37469 | 0.37865 | 4.447557926 | 63.5 | 21.1 | 13.5 | 3.9 | 0.2 | 1.7 | 1.155 | 0.00648 | 13.35839 | 0 | 0.62 | 0 | 92.8 | 1.3 | 0.65 | 4.3 | 9.826488495 | 0.05808181 | 22.2 | 13.5 | 11.47 | 6.2 | 0.7 | 2397.213623 | 85.30486298 | 16970.5 | 1128.836182 | 1644.242554 | 13595.82324 | 1150.950928 | 69.13756 | 6.72269 | 21.75767 | 0.03649 | 0.09025 | 2.1195 | 40.41129 | 32.6997 | 1.88127 | 2.09694 | 1.17384 | 1.9 | 1.235831 | 1314.008 | 169.3345 | 1478.638
2018-10-30 17:00 | 160.2970581 | 134.2344 | 24.473 | 25.30497 | 17.14003 | 23.76 | 1.34653 | 0.70861 | 1.33399 | 0 | 0.967122 | 69.21196 | 8.618690491 | 30.0286 | 4.53521 | 25.23231 | 17.05548 | 1.30765 | 1.37469 | 0.37865 | 4.175331116 | 63.5 | 21.1 | 13.5 | 3.9 | 0.2 | 1.7 | 1.155 | 0.00648 | 13.26861 | 0 | 0.62 | 0 | 92.8 | 1.3 | 0.65 | 4.3 | 8.565098763 | 0.05070634 | 22.2 | 13.5 | 11.47 | 6.2 | 0.7 | 2375.917236 | 85.06856537 | 16982.5 | 1182.327148 | 1643.138184 | 13369.81445 | 1136.080078 | 69.1409 | 6.69618 | 21.80796 | 0.10061 | 0.06173 | 2.1195 | 40.41129 | 32.6997 | 1.88127 | 2.09694 | 1.17384 | 1.9 | 1.235831 | 1302.176 | 170.4703 | 1458.315
2018-10-30 18:00 | 161.122406 | 134.8431 | 24.48 | 24.60025 | 17.42084 | 23.71 | 1.40788 | 0.7393 | 1.81574 | 0 | 0.995112 | 67.89917 | 8.693501472 | 30.0286 | 4.53521 | 25.23231 | 17.05548 | 1.30765 | 1.37469 | 0.37865 | 4.310477257 | 63.5 | 21.1 | 13.5 | 3.9 | 0.2 | 1.7 | 1.155 | 0.00648 | 13.27533 | 0 | 0.62 | 0 | 92.8 | 1.3 | 0.65 | 4.3 | 8.723587036 | 0.05137085 | 22.2 | 13.5 | 11.47 | 6.2 | 0.7 | 2438.906006 | 84.83227539 | 16994.5 | 1235.818115 | 1648.871338 | 13254.15332 | 1136.288086 | 69.10567 | 6.79881 | 21.76215 | 0.08553 | 0.00511 | 2.01255 | 40.38608 | 32.28762 | 1.9966 | 2.04277 | 1.06951 | 2.8 | 1.250822 | 1337.17 | 168.1995 | 1395.384
2018-10-30 19:00 | 160.167511 | 132.0084 | 23.806 | 25.34524 | 18.61469 | 23.46 | 1.37888 | 0.73217 | 1.70944 | 0 | 0.9392691 | 68.67651 | 8.768312454 | 30.0286 | 4.53521 | 25.23231 | 17.05548 | 1.30765 | 1.37469 | 0.37865 | 6.268550873 | 63.5 | 21.1 | 13.5 | 3.9 | 0.2 | 1.7 | 1.155 | 0.00648 | 13.12226 | 0 | 0.62 | 0 | 92.8 | 1.3 | 0.65 | 4.3 | 10.28199863 | 0.06086334 | 22.2 | 13.5 | 11.47 | 6.2 | 0.7 | 2446.813477 | 84.59597778 | 17006.5 | 1289.309082 | 1634.837646 | 13357.10645 | 1136.495972 | 68.50628 | 6.89733 | 21.55202 | 0.06578 | 0.28141 | 2.08113 | 40.86604 | 35.40978 | 2.20833 | 2.42355 | 1.18706 | 3.2 | 1.154089 | 1341.563 | 169.1424 | 1465.061
2018-10-30 20:00 | 160.6095276 | 133.9319 | 24.195 | 24.81606 | 17.61549 | 23.82 | 1.28929 | 0.70775 | 1.35219 | 0 | 0.9749735 | 68.05014 | 8.843122482 | 38.86543 | 5.59843 | 20.78701 | 11.37784 | 1.12785 | 0.81675 | 0.25591 | 4.754810333 | 63.5 | 21.1 | 13.5 | 3.9 | 0.2 | 1.7 | 1.155 | 0.00648 | 13.07966 | 0 | 0.62 | 0 | 92.8 | 1.3 | 0.65 | 4.3 | 11.8447361 | 0.06989998 | 22.2 | 13.5 | 11.47 | 6.2 | 0.7 | 2456.409424 | 84.35968781 | 17018.5 | 1342.800049 | 1635.940796 | 13343.11035 | 1136.703979 | 68.70986 | 6.83427 | 21.50918 | 0.05186 | 0.1697 | 2.07783 | 40.36175 | 34.3002 | 2.12233 | 2.19545 | 1.16302 | 2.7 | 1.176721 | 1346.894 | 170.1863 | 1382.955
2018-10-30 21:00 | 160.6508179 | 124.0601 | 23.817 | 24.2566 | 18.90993 | 23.68 | 1.31826 | 0.76258 | 1.87875 | 0 | 0.9818771 | 66.66583 | 8.917933464 | 38.86543 | 5.59843 | 20.78701 | 11.37784 | 1.12785 | 0.81675 | 0.25591 | 14.66860294 | 63.5 | 21.1 | 13.5 | 3.9 | 0.2 | 1.7 | 1.155 | 0.00648 | 13.00418 | 0 | 0.62 | 0 | 92.8 | 1.3 | 0.65 | 4.3 | 13.97067833 | 0.08238946 | 22.2 | 13.5 | 11.47 | 6.2 | 0.7 | 2473.581787 | 84.1233902 | 17030.5 | 1396.291016 | 1648.128296 | 13407.39355 | 1136.911865 | 68.9013 | 6.82727 | 21.54835 | 0.03136 | 0.0382 | 2.69984 | 40.29208 | 34.90856 | 2.20311 | 2.15229 | 1.13148 | 3.4 | 1.154218 | 1356.434 | 170.4366 | 1318.882
2018-10-30 22:00 | 179.7514343 | 145.3441 | 24.833 | 24.87312 | 16.94451 | 23.72 | 1.40281 | 0.73646 | 1.37335 | 0 | 0.998387 | 68.72412 | 9.160293579 | 38.86543 | 5.59843 | 20.78701 | 11.37784 | 1.12785 | 0.81675 | 0.25591 | 10.78493595 | 63.5 | 21.1 | 13.5 | 3.9 | 0.2 | 1.7 | 1.155 | 0.00648 | 14.46209 | 0 | 0.62 | 0 | 92.8 | 1.3 | 0.65 | 4.3 | 17.0738163 | 0.09037986 | 22.2 | 13.5 | 11.47 | 6.2 | 0.7 | 2428.718506 | 81.73518372 | 17042.5 | 2093.983154 | 1773.262451 | 14701.85254 | 1202.612061 | 68.83432 | 6.82974 | 21.63309 | 0.03816 | 0.03029 | 2.52696 | 39.84061 | 31.30625 | 2.06723 | 2.03644 | 1.09927 | 3.4 | 1.272609 | 1331.51 | 171.8549 | 1326.407
2018-10-30 23:00 | 179.6700897 | 155.6472 | 24.442 | 25.56188 | 17.2084 | 24.13 | 1.40292 | 0.73888 | 1.34784 | 0 | 0.9561895 | 69.66096 | 9.562324524 | 38.86543 | 5.59843 | 20.78701 | 11.37784 | 1.12785 | 0.81675 | 0.25591 | 0.093190067 | 63.5 | 21.1 | 13.5 | 3.9 | 0.2 | 1.7 | 1.155 | 0.00648 | 14.36737 | 0 | 0.62 | 0 | 92.8 | 1.3 | 0.65 | 4.3 | 17.56979942 | 0.09284773 | 22.2 | 13.5 | 11.47 | 6.2 | 0.7 | 2405.330322 | 81.76493835 | 17054.5 | 2347.45752 | 1758.306152 | 14653.5 | 1233.25061 | 68.60523 | 6.79322 | 21.46378 | 0.03087 | 0.03149 | 2.43188 | 40.07061 | 32.8711 | 2.06995 | 2.13196 | 1.23185 | 3.2 | 1.219022 | 1318.517 | 169.0829 | 1386.796
2018-10-31 | 181.1523895 | 150.788 | 24.389 | 25.20862 | 17.294 | 24.14 | 1.31762 | 0.71623 | 1.47321 | 0 | 0.9674865 | 68.95671 | 9.964355469 | 38.86543 | 5.59843 | 20.78701 | 11.37784 | 1.12785 | 0.81675 | 0.25591 | 6.003011703 | 63.5 | 21.1 | 13.5 | 3.9 | 0.2 | 1.7 | 1.155 | 0.00648 | 14.397 | 0 | 0.62 | 0 | 92.8 | 1.3 | 0.65 | 4.3 | 16.0315361 | 0.08388347 | 22.2 | 13.5 | 11.47 | 6.2 | 0.7 | 2369.54834 | 81.83089447 | 17066.5 | 2115.082764 | 1764.863892 | 14643.74512 | 1191.752075 | 69.12135 | 6.89978 | 21.99249 | 0.03336 | 0 | 2.21299 | 40.2414 | 34.80322 | 2.02798 | 2.12114 | 1.17963 | 2.7 | 1.156255 | 1298.638 | 169.2533 | 1361.506